## Sheet1
Title of the article:
Authors:
Affiliations:
Journal:
TAB_NAME | DESCRIPTION | SOURCE
Nassar2022 | Taken from Table 4-5-6 of SI | Nassar, Nedal T., Graham W. Lederer, Jamie L. Brainard, Abraham J. Padilla, and Joseph D. Lessard. 2022. “Rock-to-Metal Ratio: A Foundational Metric for Understanding Mine Wastes.” Environmental Science & Technology 56 (10): 6710–21. https://doi.org/10.1021/acs.est.1c07875.
Chartier-Poncelet_2022 | Production yield for 61 minerals | Charpentier Poncelet, Alexandre, Christoph Helbig, Philippe Loubet, Antoine Beylot, Stéphanie Muller, Jacques Villeneuve, Bertrand Laratte, Andrea Thorenz, Axel Tuma, and Guido Sonnemann. 2022. “Losses and Lifetimes of Metals in the Economy.” Nature Sustainability 5 (8): 717–26. https://doi.org/10.1038/s41893-022-00895-8.

## Nassar2022_T4
Description of RMR results Table S4. Summary of results for each component of the rock-to-metal ratio by mineral commodity.
Mineral commodity | Number of operations (n) | Coverage (% of global production) | Global quantities (million metric tons) | [9 empty] | Global ratios
|  |  | A* = B* + C* | B* | C* | A/A* | A = B + C | B | C | D | E | F | B/C | D/C* | E/D | F/E | A/F
|  |  | Total material extracted | Total waste rock removed | Total ore mined | Average revenue allocation | Attributable total material extracted | Attributable waste rock removed | Attributable ore mined | Commodity contained in processed ore | Commodity contained in concentrate produced | Finished commodity production | Waste to ore ratio | Ore grade | Concentrat or recovery rate | Smelter/ refinery recovery rate | Rock to metal ratio
Aluminum | 68 | 93% | 535 | 220 | 314 | 100% | 534 | 220 | 314 | 80.34 | 76.32 | 74.79 | 0.70 | 25.56% | 95% | 98% | 7
Chromium | 23 | 100% | 505 | 344 | 161 | 93% | 469 | 316 | 152 | 44.60 | 29.43 | 26.49 | 2.08 | 27.69% | 66% | 90% | 18
Cobalt | 47 | 76% | 496 | 322 | 174 | 18% | 87 | 59 | 28 | 2.07E-01 | 1.13E-01 | 1.02E-01 | 2.12 | 0.12% | 55% | 90% | 859
Copper | 431 | 94% | 11.451 | 7.528 | 3.922 | 78% | 8.881 | 5.771 | 3.11 | 25.18 | 19.22 | 17.32 | 1.86 | 0.64% | 76% | 90% | 513
Gallium | 4 | 99% | 53 | 35 | 18 | 12% | 6 | 4 | 2 | 6.79E-04 | 4.29E-04 | 4.07E-04 | 1.90 | 0.0037% | 63% | 95% | 15.604
Gold | 777 | 79% | 13.87 | 9.819 | 4.051 | 52% | 7.182 | 5.323 | 1.859 | 3.16E-03 | 2.62E-03 | 2.36E-03 | 2.86 | 0.00008% | 83% | 90% | 3,046,349
Iridium | 20 | 97% | 397 | 276 | 121 | 2% | 9 | 6 | 3 | 9.68E-06 | 7.94E-06 | 7.32E-06 | 1.97 | 0.00001% | 82% | 92% | 1,253,310
Iron | 428 | 78% | 10.155 | 6.732 | 3.423 | 99% | 10.062 | 6.665 | 3.398 | 1.534 | 1.185 | 1.09 | 1.96 | 44.81% | 77% | 92% | 9
Lithium | 16 | 100% | 110 | 92 | 18 | 94% | 103 | 87 | 16 | 1.06E-01 | 7.00E-02 | 6.30E-02 | 5.53 | 0.60% | 66% | 90% | 1.634
Magnesium | 50 | 90% | 9 | - | 9 | 100% | 9 | - | 9 | 1.03 | 1.00 | 0.90 | 0.00 | 11.78% | 97% | 90% | 10
Molybdenu | 67 | 100% | 6.388 | 4.173 | 2.216 | 20% | 1.276 | 831 | 445 | 4.88E-01 | 3.00E-01 | 2.85E-01 | 1.87 | 0.02% | 62% | 95% | 4.478
Nickel | 69 | 100% | 963 | 586 | 377 | 57% | 545 | 314 | 231 | 3.08 | 2.42 | 2.18 | 1.36 | 0.82% | 79% | 90% | 250
Palladium | 32 | 93% | 556 | 388 | 168 | 25% | 141 | 97 | 44 | 2.59E-04 | 2.14E-04 | 2.05E-04 | 2.20 | 0.00015% | 83% | 96% | 688.473
Platinum | 35 | 94% | 559 | 391 | 168 | 27% | 149 | 103 | 45 | 2.28E-04 | 1.85E-04 | 1.78E-04 | 2.28 | 0.00014% | 81% | 96% | 834.932
Rhodium | 23 | 98% | 438 | 299 | 139 | 10% | 45 | 31 | 14 | 2.82E-05 | 2.31E-05 | 2.17E-05 | 2.12 | 0.000020% | 82% | 94% | 2,074,800
Ruthenium | 21 | 96% | 423 | 298 | 125 | 2% | 7 | 4 | 2 | 3.87E-05 | 3.14E-05 | 2.98E-05 | 1.98 | 0.00003% | 81% | 95% | 218.49
Silicon | 1 | 85% | 9 | 5 | 4 | 100% | 9 | 5 | 4 | 4.13 | 3.97 | 3.16 | 1.22 | 98.33% | 96% | 80% | 3
Silver | 627 | 100% | 12.812 | 8.977 | 3.834 | 4% | 570 | 388 | 182 | 3.90E-02 | 2.68E-02 | 2.55E-02 | 2.13 | 0.0010% | 69% | 95% | 22.378
Tantalum | 14 | 100% | 57 | 38 | 18 | 30% | 17 | 7 | 10 | 1.34E-02 | 2.14E-03 | 1.91E-03 | 0.72 | 0.073% | 16% | 90% | 8.946
Tin | 43 | 100% | 657 | 24 | 633 | 99% | 650 | 20 | 630 | 4.54E-01 | 3.20E-01 | 2.91E-01 | 0.03 | 0.072% | 70% | 91% | 2.231
Titanium | 35 | 90% | 592 | 119 | 473 | 61% | 359 | 34 | 325 | 7.54 | 4.04 | 3.64 | 0.11 | 1.59% | 54% | 90% | 99
Tungsten | 64 | 99% | 115 | 69 | 46 | 68% | 78 | 45 | 33 | 1.10E-01 | 8.03E-02 | 7.23E-02 | 1.34 | 0.24% | 73% | 90% | 1.081
Vanadium | 9 | 99% | 380 | 274 | 106 | 19% | 73 | 53 | 21 | 1.32E-01 | 7.02E-02 | 5.50E-02 | 2.53 | 0.12% | 53% | 78% | 1.336
Zinc | 284 | 78% | 1.552 | 1.087 | 465 | 40% | 625 | 444 | 181 | 11.83 | 9.78 | 8.80 | 2.45 | 2.55% | 83% | 90% | 71
Zirconium | 19 | 97% | 356 | 31 | 325 | 47% | 167 | 17 | 151 | 8.19E-01 | 6.75E-01 | 6.07E-01 | 0.11 | 0.25% | 82% | 90% | 275
Overalla | 1,928b | [5 empty] | 32.055 | 20.845 | 11.21 | 1.714 | 1.333 | 1.229 | 1.86 | 8.04% | 78% | 92% | 26
a Does not adjust for global coverage b Number of unique operations or country remainders

## Nassar2022_T5
Table S5. Summary statistics for the rock-to-metal ratio (RMR) by mineral commodity
Mineral commodity | Number of operations (n) | Coverage (% of global production) | Minimum | 25th percentile | Arithmetic mean | Median | Production- weighted mean (x̄ ) | 75th percentile | Maximum | Standard deviation
Aluminum | 68 | 93% | 4.63E+00 | 5.64E+00 | 8.56E+00 | 6.77E+00 | 7.14E+00 | 1.01E+01 | 2.23E+01 | 4.49E+00
Chromium | 23 | 100% | 1.32E+01 | 1.51E+01 | 1.77E+01 | 1.68E+01 | 1.77E+01 | 1.92E+01 | 2.85E+01 | 3.70E+00
Cobalt | 47 | 76% | 1.90E+02 | 4.65E+02 | 2.04E+03 | 8.10E+02 | 8.59E+02 | 2.16E+03 | 1.54E+04 | 3.08E+03
Copper | 431 | 94% | 2.34E+00 | 1.81E+02 | 5.64E+02 | 3.87E+02 | 5.13E+02 | 6.90E+02 | 1.67E+04 | 9.44E+02
Gallium | 4 | 99% | 3.75E+02 | 5.49E+03 | 7.69E+03 | 7.26E+03 | 1.56E+04 | 9.46E+03 | 1.59E+04 | 6.35E+03
Gold | 777 | 79% | 1.04E+05 | 8.31E+05 | 3.34E+06 | 1.68E+06 | 3.05E+06 | 3.92E+06 | 2.21E+08 | 8.67E+06
Iridium | 20 | 97% | 3.37E+05 | 9.43E+05 | 1.43E+06 | 1.11E+06 | 1.25E+06 | 1.38E+06 | 5.19E+06 | 1.13E+06
Iron | 428 | 78% | 1.47E+00 | 1.18E+01 | 1.73E+01 | 1.33E+01 | 9.23E+00 | 1.98E+01 | 1.02E+02 | 1.26E+01
Lithium | 16 | 100% | 2.68E+02 | 5.81E+02 | 1.76E+03 | 1.06E+03 | 1.63E+03 | 1.71E+03 | 1.09E+04 | 2.55E+03
Magnesium | 50 | 90% | 8.69E+00 | 8.69E+00 | 9.34E+00 | 8.69E+00 | 9.73E+00 | 8.69E+00 | 2.04E+01 | 2.45E+00
Molybdenum | 67 | 100% | 5.77E+02 | 1.47E+03 | 3.91E+03 | 2.34E+03 | 4.48E+03 | 4.3E+03 | 5.25E+04 | 6.52E+03
Nickel | 69 | 100% | 1.52E+01 | 1.34E+02 | 3.29E+02 | 2.41E+02 | 2.50E+02 | 3.44E+02 | 2.09E+03 | 3.42E+02
Palladium | 32 | 93% | 1.55E+05 | 5.60E+05 | 1.17E+06 | 8.52E+05 | 6.88E+05 | 1.36E+06 | 5.22E+06 | 1.05E+06
Platinum | 35 | 94% | 1.32E+05 | 5.55E+05 | 1.27E+06 | 7.73E+05 | 8.35E+05 | 1.77E+06 | 4.51E+06 | 1.18E+06
Rhodium | 23 | 98% | 3.33E+05 | 1.40E+06 | 2.38E+06 | 1.82E+06 | 2.07E+06 | 2.20E+06 | 1.12E+07 | 2.26E+06
Ruthenium | 21 | 96% | 3.43E+04 | 1.75E+05 | 2.73E+05 | 2.04E+05 | 2.18E+05 | 2.45E+05 | 1.23E+06 | 2.57E+05
Silicon | 1 | 85% | 2.95E+00 | 2.95E+00 | 2.95E+00 | 2.95E+00 | 2.95E+00 | 2.95E+00 | 2.95E+00 | Not applicable
Silver | 627 | 100% | 1.61E+03 | 8.92E+03 | 6.71E+04 | 1.77E+04 | 2.24E+04 | 4.48E+04 | 2.11E+07 | 8.41E+05
Tantalum | 14 | 100% | 2.13E+03 | 5.06E+03 | 1.85E+04 | 5.06E+03 | 8.95E+03 | 9.79E+03 | 8.28E+04 | 2.78E+04
Tin | 43 | 100% | 4.59E+01 | 1.59E+02 | 7.47E+02 | 2.74E+02 | 2.23E+03 | 3.51E+02 | 7.58E+03 | 1.60E+03
Titanium | 35 | 90% | 5.47E+00 | 6.05E+01 | 1.07E+02 | 1.04E+02 | 9.87E+01 | 1.39E+02 | 2.96E+02 | 5.39E+01
Tungsten | 64 | 99% | 9.34E+01 | 3.74E+02 | 8.37E+02 | 7.20E+02 | 1.08E+03 | 8.89E+02 | 3.69E+03 | 6.63E+02
Vanadium | 9 | 99% | 7.46E+02 | 9.78E+02 | 1.23E+03 | 1.14E+03 | 1.34E+03 | 1.21E+03 | 2.57E+03 | 5.37E+02
Zinc | 284 | 78% | 1.10E+01 | 4.23E+01 | 7.89E+01 | 6.43E+01 | 7.10E+01 | 9.83E+01 | 4.30E+02 | 5.85E+01
Zirconium | 19 | 97% | 1.01E+02 | 1.79E+02 | 2.80E+02 | 2.34E+02 | 2.75E+02 | 3.14E+02 | 5.81E+02 | 1.46E+02

## Nassar2022_T6
Table S6. Total material mined, waste rock removed, and ore mined by mineral commodity after adjusting for global coverage
| Coverage (% of global production) | Coverage-adjusted attributable total material extracted (Million metric tons) | Coverage-adjusted attributable waste rock removed (Million metric tons) | Coverage-adjusted attributable ore mined (Million metric tons)
Aluminum | 93% | 5.76E+02 | 2.37E+02 | 3.38E+02
Chromium | 100% | 4.69E+02 | 3.17E+02 | 1.53E+02
Cobalt | 76% | 1.14E+02 | 7.76E+01 | 3.67E+01
Copper | 94% | 9.42E+03 | 6.12E+03 | 3.30E+03
Gallium | 99% | 6.44E+00 | 4.22E+00 | 2.22E+00
Gold | 79% | 9.07E+03 | 6.72E+03 | 2.35E+03
Iridium | 97% | 9.45E+00 | 6.27E+00 | 3.19E+00
Iron | 78% | 1.29E+04 | 8.53E+03 | 4.35E+03
Lithium | 100% | 1.03E+02 | 8.71E+01 | 1.58E+01
Magnesium | 90% | 9.69E+00 | 0.00E+00 | 9.69E+00
Molybdenum | 100% | 1.28E+03 | 8.31E+02 | 4.45E+02
Nickel | 100% | 5.45E+02 | 3.14E+02 | 2.31E+02
Palladium | 93% | 1.52E+02 | 1.04E+02 | 4.76E+01
Platinum | 94% | 1.59E+02 | 1.10E+02 | 4.83E+01
Rhodium | 98% | 4.60E+01 | 3.13E+01 | 1.47E+01
Ruthenium | 96% | 6.81E+00 | 4.52E+00 | 2.28E+00
Silicon | 85% | 1.10E+01 | 6.02E+00 | 4.94E+00
Silver | 100% | 5.73E+02 | 3.90E+02 | 1.83E+02
Tantalum | 100% | 1.71E+01 | 7.15E+00 | 9.98E+00
Tin | 100% | 6.50E+02 | 1.99E+01 | 6.30E+02
Titanium | 90% | 3.97E+02 | 3.81E+01 | 3.59E+02
Tungsten | 99% | 7.90E+01 | 4.52E+01 | 3.38E+01
Vanadium | 99% | 7.44E+01 | 5.33E+01 | 2.11E+01
Zinc | 78% | 7.97E+02 | 5.66E+02 | 2.31E+02
Zirconium | 97% | 1.73E+02 | 1.73E+01 | 1.56E+02
Sum |  | 3.76E+04 | 2.46E+04 | 1.30E+04
Rock-to-metal ratio Low High
Figure S2. Periodic table displaying the 2018 global RMR for the mineral commodities analyzed
Total attributable material extracted (millions of metric tons) Low High
Figure S3. Periodic table displaying the 2018 global total attributable material extracted (ore mined and waste rock removed) in millions of metric tons for the commodities analyzed, after adjusting for global coverage

## Nassar2022_T7
Table S7. Percentages of global production with rock-to-metal ratio (RMR) values equal to or less than noted levels
Mineral commodity |  |  | Percentages of global production with RMR values equal to or less than…
| 5% | 10% | 25% | 33.3% | 50% | 66.6% | 75% | 90% | 95%
Aluminum | 5.5E+00 | 5.5E+00 | 5.5E+00 | 5.8E+00 | 6.2E+00 | 7.3E+00 | 9.3E+00 | 1.4E+01 | Not available
Chromium | 1.3E+01 | 1.3E+01 | 1.4E+01 | 1.7E+01 | 1.7E+01 | 1.9E+01 | 1.9E+01 | 2.3E+01 | 2.9E+01
Cobalt | 2.0E+02 | 2.0E+02 | 3.2E+02 | 4.8E+02 | 6.9E+02 | 1.5E+03 | 3.2E+03 | Not available | Not available
Copper | 6.9E+01 | 1.1E+02 | 2.0E+02 | 3.0E+02 | 3.9E+02 | 6.4E+02 | 7.3E+02 | 1.5E+03 | Not available
Gallium | 1.6E+04 | 1.6E+04 | 1.6E+04 | 1.6E+04 | 1.6E+04 | 1.6E+04 | 1.6E+04 | 1.6E+04 | 1.6E+04
Gold | 2.9E+05 | 5.3E+05 | 1.1E+06 | 1.5E+06 | 3.1E+06 | 5.5E+06 | 8.6E+06 | Not available | Not available
Iridium | 3.8E+05 | 3.8E+05 | 9.5E+05 | 1.1E+06 | 1.1E+06 | 1.2E+06 | 1.3E+06 | 2.6E+06 | 5.2E+06
Iron | 3.4E+00 | 4.0E+00 | 6.9E+00 | 7.1E+00 | 8.6E+00 | 1.3E+01 | 2.1E+01 | Not available | Not available
Lithium | 4.3E+02 | 4.3E+02 | 4.3E+02 | 6.3E+02 | 1.6E+03 | 1.7E+03 | 1.9E+03 | 2.5E+03 | 2.8E+03
Magnesium | 8.7E+00 | 8.7E+00 | 8.7E+00 | 8.7E+00 | 8.7E+00 | 8.7E+00 | 8.7E+00 | 2.0E+01 | Not available
Molybdenum | 9.3E+02 | 9.9E+02 | 1.8E+03 | 2.4E+03 | 3.3E+03 | 4.9E+03 | 8.8E+03 | 9.3E+03 | 9.3E+03
Nickel | 2.1E+01 | 4.6E+01 | 1.0E+02 | 1.8E+02 | 2.9E+02 | 3.0E+02 | 3.0E+02 | 3.0E+02 | 3.0E+02
Palladium | 1.6E+05 | 2.3E+05 | 2.7E+05 | 2.7E+05 | 3.0E+05 | 8.6E+05 | 9.5E+05 | 2.1E+06 | Not available
Platinum | 1.9E+05 | 2.3E+05 | 2.6E+05 | 6.5E+05 | 7.5E+05 | 8.1E+05 | 1.3E+06 | 2.3E+06 | Not available
Rhodium | 6.4E+05 | 6.5E+05 | 1.2E+06 | 1.7E+06 | 1.9E+06 | 2.0E+06 | 2.2E+06 | 4.4E+06 | 5.6E+06
Ruthenium | 7.1E+04 | 7.1E+04 | 1.3E+05 | 2.0E+05 | 2.1E+05 | 2.3E+05 | 2.5E+05 | 3.6E+05 | 6.2E+05
Silicon | 2.9E+00 | 2.9E+00 | 2.9E+00 | 2.9E+00 | 2.9E+00 | 2.9E+00 | 2.9E+00 | Not available | Not available
Silver | 3.5E+03 | 4.6E+03 | 8.2E+03 | 8.7E+03 | 1.4E+04 | 1.7E+04 | 2.2E+04 | 5.4E+04 | 8.5E+04
Tantalum | 5.1E+03 | 5.1E+03 | 5.1E+03 | 5.1E+03 | 5.1E+03 | 5.1E+03 | 6.0E+03 | 1.1E+04 | 3.7E+04
Tin | 6.2E+01 | 6.3E+01 | 1.0E+02 | 1.6E+02 | 3.0E+02 | 1.1E+03 | 7.6E+03 | 7.6E+03 | 7.6E+03
Titanium | 5.5E+00 | 5.5E+00 | 6.8E+01 | 8.5E+01 | 1.2E+02 | 1.4E+02 | 1.4E+02 | 3.0E+02 | Not available
Tungsten | 1.7E+02 | 2.7E+02 | 4.4E+02 | 5.3E+02 | 8.9E+02 | 8.9E+02 | 1.9E+03 | 2.4E+03 | 2.4E+03
Vanadium | 8.3E+02 | 8.3E+02 | 8.3E+02 | 8.3E+02 | 9.8E+02 | 1.2E+03 | 2.6E+03 | 2.6E+03 | 2.6E+03
Zinc | 1.8E+01 | 1.8E+01 | 3.3E+01 | 4.3E+01 | 6.8E+01 | 1.3E+02 | 1.9E+02 | Not available | Not available
Zirconium | 1.0E+02 | 1.0E+02 | 1.7E+02 | 1.8E+02 | 2.7E+02 | 3.2E+02 | 3.2E+02 | 5.6E+02 | 5.6E+02
Precious metals: Gold RMRs for individual operations vary significantly, spanning several orders of magnitude from 1.0 × 105 to 2.2 × 108, and a global, production-weighted mean, (x̄ ) RMR of 3.0 x 106 (n = 777). The one operation with extremely high RMR value of 2.2 × 108, which is the highest RMR of any commodity-operation analyzed, is a result of very low ore grade (0.016 ppm Au) combined with a revenue allocation of 100%. RMR for the platinum-group metals mainly range (minimum and maximum of across their individual interquartile ranges) from 1.7 × 105 to 2.2 × 106. Global RMR are highest for rhodium (x̄ = 2.1 × 106), followed by iridium (x̄ = 1.3 × 106) and platinum (x̄ = 8.3 × 105), and lowest for palladium (x̄ = 6.9 × 105) and ruthenium (x̄ = 2.2 × 105) due mainly to a combination of revenue allocation and ore grades. Silver has the lowest global RMRs of the precious metals (x̄ = 2.2 × 104; n = 627), and individual RMRs ranging from 1.6 × 103 to 2.1 × 107. The extremely high RMR for one operation is a consequence of relatively low ore grade (0.5 ppm Ag), low concentrator recovery rate (30%) and 100% revenue allocation. Ferrous and nonferrous metals: Molybdenum RMRs mostly range (interquartile) between 1.5 × 103 and 4.3 × 103, with a global RMR of 4.5 × 103 (n = 67). Vanadium RMRs vary (minimum and maximum) from 7.5 × 102 to 2.6 × 103 (x̄ = 1.3 × 103; n = 9), with the global RMR heavily influenced by China and Russia operations which produce roughly 80% of the global primary vanadium. Similarly, the tungsten’s global RMR (x̄ = 1.1 × 103; n = 64) is notably influenced by China operations, which account for nearly 80% of global production, and individual ratios span from 93 to 3.7 × 103. Copper RMRs mainly range (interquartile) from 1.8 × 102 to 6.9 × 102 (x̄ = 5.1 × 102; n = 431), with one China operation having an outlier ratio of 1.7 x 104, due to a low grade (0.04% Cu), low concentrator recovery rate (50%) and high revenue allocation (100%). Tin RMRs range (minimum and maximum) from 46 to 7.6 × 103 (x̄ = 2.2 × 103; n = 43), with the global RMR heavily influenced by a single Indonesia operation (the leading global tin producer having the largest individual RMR). Nickel RMRs range (minimum and maximum) between 15 and 2.1 × 103 (x̄ = 2.5 × 102; n=69), with 90% of global production having a ratio below 3.0 × 102. Zinc RMRs range (minimum and maximum) from 11 to 4.3 × 102 (x̄ = 71; n = 284), with 75% of global production having a ratio below 1.9 × 102. Chromium RMRs range (minimum and maximum) from 13 to 29 (x̄ = 18; n = 23), with 75% of global production operations having ratios below 19. Iron includes the lowest calculated individual operation RMR at 1.5 and range up to 1.0 × 102 (x̄ = 9.2; n = 428), with 75% of global production having a ratio below 20. Aluminum RMRs range (minimum and maximum) from 4.6 to 22 (x̄ = 7.1; n = 68), with 75% of global production having an RMR below 9.3. Cobalt RMRs range (interquartile) from 4.6× 102 to 2.2 × 103 (x̄ = 8.6 × 102; n = 47), with two outliers extending the range up to 1.5 × 104, and the global RMR significantly influenced by six operations in Congo (Kinshasa) that account for nearly half of global cobalt production. Minor metals and other commodities: Tantalum RMR for individual operations range (minimum and maximum) from 2.1 × 103 to 8.3 × 104 (x̄ = 8.9 x 103; n = 14), with 90% production having an RMR below 1.1 × 104. Gallium RMRs, which were calculated at the country level, range from 3.8 × 102 to 1.6 × 104 (x̄ = 1.6 × 104; n = 4), with the global RMR mainly reflecting Chinese operations that account for approximately 96% of global gallium production. The hard-rock lithium global RMR (x̄ = 1.6 x 103; n = 16) is largely controlled by Australian operations which account for 89% of global production from lithium hard-rock sources (brine sources are excluded from our calculation), and ratios for individual operations range from 2.7 × 102 to 1.1 × 104. Zirconium RMRs range (minimum and maximum) from 1.0 × 102 to 5.8 × 102 (x̄ = 2.8 × 102; n = 19), with more than 75% of global production having a ratio below 3.2 × 102. Titanium RMRs mostly range (interquartile) from 60 and 1.4 × 102 (x̄ = 99; n = 35), with two outlier operations extending the full range to 5.5 and 3.0 × 102, mainly due to ore grades. Magnesium RMRs are relatively well-constrained between 8.7 and 20 (x̄ = 9.7; n = 50) largely due to the similarity in the ore sources (carbonate minerals; brine sources are excluded from our calculation) and the dissolution-mining methods (which generate negligible mined waste) across all operations, with a visible bimodal distribution in RMR between dolomite (<x̄ ) and carnallite (>x̄ ) operations. We estimate a RMR of 2.9 for silicon metal, calculated as a single ratio at the global level.
Figure S4. Map of the global distribution of aluminum operations and bar plot of cumulative share of total global aluminum production. Each individual operation is plotted as a single circle on the map and single bar on the plot. The colors of the circles indicate individual rock-to-metal ratios (RMRs), which range from a low of 4.6 to a high of 2.2 × 101 and yield a global RMR of 7.1 (n = 68). The sizes of the circles are proportional to an operation’s share (in percent) of total global aluminum production, which range from a low of <0.001% to a high of 21% for a total global coverage of 93% of 2018 global aluminum production reported by the U.S. Geological Survey.16 Operations are ordered from lowest to highest RMR on the bar plot.
Figure S5. Map of the global distribution of chromium operations and bar plot of cumulative share of total global chromium production. Each individual operation is plotted as a single circle on the map and single bar on the plot. The colors of the circles indicate individual rock-to-metal ratios (RMRs), which range from a low of 1.3 × 101 to a high of 2.9 × 101 and yield a global RMR of 1.8 × 101 (n = 23). The sizes of the circles are proportional to an operation’s share (in percent) of total global chromium production, which range from a low of 0.015% to a high of 32% for a total global coverage of 100% of 2018 global chromium production reported by the U.S. Geological Survey.16 Operations are ordered from lowest to highest RMR on the bar plot.
Figure S6. Map of the global distribution of cobalt operations and bar plot of cumulative share of total global cobalt production. Each individual operation is plotted as a single circle on the map and single bar on the plot. The colors of the circles indicate individual rock-to-metal ratios (RMRs), which range from a low of 1.9× 102 to a high of 1.5 × 104 and yield a global RMR of 8.6 × 102 (n = 47). The sizes of the circles are proportional to an operation’s share (in percent) of total global cobalt production, which range from a low of 0.008% to a high of 18.5% for a total global coverage of 76% of 2018 global cobalt production reported by the U.S. Geological Survey. 16 Operations are ordered from lowest to highest RMR on the bar plot.
Figure S7. Map of the global distribution of gallium operations and bar plot of cumulative share of total global gallium production. Each individual operation is plotted as a single circle on the map and single bar on the plot. The colors of the circles indicate individual rock-to-metal ratios (RMRs), which range from a low of 3.8 × 102 to a high of 1.6 × 104 and yield a global RMR of 1.6 × 104 (n = 4). The sizes of the circles are proportional to an operation’s share (in percent) of total global gallium production, which range from a low of 1% to a high of 96% for a total global coverage of 99% of 2018 global gold production reported by the U.S. Geological Survey. 16 Operations are ordered from lowest to highest RMR on the bar plot.
Figure S8. Map of the global distribution of gold operations and bar plot of cumulative share of total global gold production. Each individual operation is plotted as a single circle on the map and single bar on the plot. The colors of the circles indicate individual rock-to-metal ratios (RMRs), which range from a low of 1.0 × 105 to a high of 2.2 × 108 and yield a global RMR of 3.0 × 106 (n = 777). The sizes of the circles are proportional to an operation’s share (in percent) of total global gold production, which range from a low of <0.001% to a high of 2.6% for a total global coverage of 79% of 2018 global gold production reported by the U.S. Geological Survey. 16 Operations are ordered from lowest to highest RMR on the bar plot.
Figure S9. Map of the global distribution of iridium operations and bar plot of cumulative share of total global iridium production. Each individual operation is plotted as a single circle on the map and single bar on the plot. The colors of the circles indicate individual rock-to-metal ratios (RMRs), which range from a low of 3.4 × 105 to a high of 5.2 × 106 and yield a global RMR of 1.3 × 106 (n = 20). The sizes of the circles are proportional to an operation’s share (in percent) of total global iridium production, which range from a low of 0.12% to a high of 12% for a total global coverage of 97% of 2018 global iridium production reported by the U.S. Geological Survey.17 Operations are ordered from lowest to highest RMR on the bar plot.
Figure S10. Map of the global distribution of iron operations and bar plot of cumulative share of total global iron production. Each individual operation is plotted as a single circle on the map and single bar on the plot. The colors of the circles indicate individual rock-to-metal ratios (RMRs), which range from a low of 1.5 to a high of 1.0 × 102 and yield a global RMR of 9.2 (n = 428). The sizes of the circles are proportional to an operation’s share (in percent) of total global iron production, which range from a low of <0.001% to a high of 8.9% for a total global coverage of 78% of 2018 global iron production reported by the U.S. Geological Survey.16 Operations are ordered from lowest to highest RMR on the bar plot.
Figure S11. Map of the global distribution of hard-rock lithium operations and bar plot of cumulative share of total global hard-rock lithium production. Each individual operation is plotted as a single circle on the map and single bar on the plot. The colors of the circles indicate individual rock-to-metal ratios (RMRs), which range from a low of 2.7 ×102 to a high of 1.1 × 104 and yield a global RMR of 1.6 × 103 (n = 16). The sizes of the circles are proportional to an operation’s share (in percent) of total global lithium production, which range from a low of <0.32% to a high of 28% for a total global coverage of 100% of 2018 global hard-rock lithium production (excluding brine) revised from that reported by the U.S. Geological Survey.16 Operations are ordered from lowest to highest RMR on the bar plot.
Figure S12. Map of the global distribution of hard-rock magnesium operations and bar plot of cumulative share of total global hard-rock magnesium production. Each individual operation is plotted as a single circle on the map and single bar on the plot. The colors of the circles indicate individual rock-to-metal ratios (RMRs), which range from a low of 8.7 to a high of 2.0 × 101 and yield a global RMR of 9.7 (n = 50). The sizes of the circles are proportional to an operation’s share (in percent) of total global magnesium production, which range from a low of 0.06% to a high of 6.4% for a total global coverage of 90% of 2018 global magnesium hard-rock production (excluding brine) reported by the U.S. Geological Survey.16 Operations are ordered from lowest to highest RMR on the bar plot.
Figure S13. Map of the global distribution of molybdenum operations and bar plot of cumulative share of total global molybdenum production. Each individual operation is plotted as a single circle on the map and single bar on the plot. The colors of the circles indicate individual rock-to-metal ratios (RMRs), which range from a low of 5.8 × 102 to a high of 5.2 × 104 and yield a global RMR of 4.5 × 103 (n = 67). The sizes of the circles are proportional to an operation’s share (in percent) of total global molybdenum production, which range from a low of 0.002% to a high of 23% for a total global coverage of 100% of 2018 global molybdenum production reported by the U.S. Geological Survey.16 Operations are ordered from lowest to highest RMR on the bar plot.
Figure S14. Map of the global distribution of nickel operations and bar plot of cumulative share of total global nickel production. Each individual operation is plotted as a single circle on the map and single bar on the plot. The colors of the circles indicate individual rock-to-metal ratios (RMRs), which range from a low of 1.5 × 101 to a high of 2.1 × 103 and yield a global RMR of 2.5 × 102 (n = 69). The sizes of the circles are proportional to an operation’s share (in percent) of total global nickel production, which range from a low of 0.01% to a high of 21% for a total global coverage of 100% of 2018 global nickel production reported by the U.S. Geological Survey.16 Operations are ordered from lowest to highest RMR on the bar plot.
Figure S15. Map of the global distribution of palladium operations and bar plot of cumulative share of total global palladium production. Each individual operation is plotted as a single circle on the map and single bar on the plot. The colors of the circles indicate individual rock-to-metal ratios (RMRs), which range from a low of 1.6 × 105 to a high of 5.2 × 106 and yield a global RMR of 6.9 × 105 (n = 32). The sizes of the circles are proportional to an operation’s share (in percent) of total global palladium production, which range from a low of 0.006% to a high of 36% for a total global coverage of 93% of 2018 global palladium production reported by the U.S. Geological Survey.16 Operations are ordered from lowest to highest RMR on the bar plot.
Figure S16. Map of the global distribution of platinum operations and bar plot of cumulative share of total global platinum production. Each individual operation is plotted as a single circle on the map and single bar on the plot. The colors of the circles indicate individual rock-to-metal ratios (RMRs), which range from a low of 1.3 × 105 to a high of 4.5 × 106 and yield a global RMR of 8.3 × 105 (n = 35). The sizes of the circles are proportional to an operation’s share (in percent) of total global platinum production, which range from a low of 0.03% to a high of 10% for a total global coverage of 94% of 2018 global platinum production reported by the U.S. Geological Survey.16 Operations are ordered from lowest to highest RMR on the bar plot.
Figure S17. Map of the global distribution of rhodium operations and bar plot of cumulative share of total global rhodium production. Each individual operation is plotted as a single circle on the map and single bar on the plot. The colors of the circles indicate individual rock-to-metal ratios (RMRs), which range from a low of 3.3 × 105 to a high of 1.1 × 107 and yield a global RMR of 2.1 × 106 (n = 23). The sizes of the circles are proportional to an operation’s share (in percent) of total global rhodium production, which range from a low of 0.085% to a high of 12% for a total global coverage of 98% of 2018 global rhodium production reported by the U.S. Geological Survey.17 Operations are ordered from lowest to highest RMR on the bar plot.
Figure S18. Map of the global distribution of ruthenium operations and bar plot of cumulative share of total global ruthenium production. Each individual operation is plotted as a single circle on the map and single bar on the plot. The colors of the circles indicate individual rock-to-metal ratios (RMRs), which range from a low of 3.4 × 104 to a high of 1.2 × 106 and yield a global RMR of 2.2 × 105 (n = 21). The sizes of the circles are proportional to an operation’s share (in percent) of total global ruthenium production, which range from a low of 0.2% to a high of 14% for a total global coverage of 96% of 2018 global ruthenium production reported by the U.S. Geological Survey.16 Operations are ordered from lowest to highest RMR on the bar plot.
Figure S19. Map of the global distribution of silicon operations and bar plot of cumulative share of total global silicon production. Due to lack of data availability, the rock-to- metal ratio for silicon was calculated as a single global average at 2.9, representing an estimated 85% of 2018 global silicon production reported by the U.S. Geological Survey.16
Figure S20. Map of the global distribution of silver operations and bar plot of cumulative share of total global silver production. Each individual operation is plotted as a single circle on the map and single bar on the plot. The colors of the circles indicate individual rock-to-metal ratios (RMRs), which range from a low of 1.6 × 103 to a high of 2.1 × 107 and yield a global RMR of 2.2 × 104 (n = 627). The sizes of the circles are proportional to an operation’s share (in percent) of total global silver production, which range from a low of <0.001% to a high of 5.9% for a total global coverage of 100% of 2018 global silver production reported by the U.S. Geological Survey.16 Operations are ordered from lowest to highest RMR on the bar plot.
Figure S21. Map of the global distribution of tantalum operations and bar plot of cumulative share of total global tantalum production. Each individual operation is plotted as a single circle on the map and single bar on the plot. The colors of the circles indicate individual rock-to-metal ratios (RMRs), which range from a low of 2.1 × 103 to a high of 8.3 × 104 and yield a global RMR of 8.9 × 103 (n = 14). The sizes of the circles are proportional to an operation’s share (in percent) of total global tantalum production, which range from a low of 0.14% to a high of 35% for a total global coverage of 100% of 2018 global tantalum production revised from that reported by the U.S. Geological Survey.16 Operations are ordered from lowest to highest RMR on the bar plot.
Figure S22. Map of the global distribution of tin operations and bar plot of cumulative share of total global tin production. Each individual operation is plotted as a single circle on the map and single bar on the plot. The colors of the circles indicate individual rock-to-metal ratios (RMRs), which range from a low of 46 to a high of 7.6 × 103 and yield a global RMR of 2.2 × 103 (n = 43). The sizes of the circles are proportional to an operation’s share (in percent) of total global tin production, which range from a low of 0.001% to a high of 26% for a total global coverage of 100% of 2018 global tin production revised from that reported by the U.S. Geological Survey.16 Operations are ordered from lowest to highest RMR on the bar plot.
Figure S23. Map of the global distribution of titanium operations and bar plot of cumulative share of total global titanium production. Each individual operation is plotted as a single circle on the map and single bar on the plot. The colors of the circles indicate individual rock-to-metal ratios (RMRs), which range from a low of 5.5 to a high of 3.0 × 102 and yield a global RMR of 9.9 × 101 (n = 35). The sizes of the circles are proportional to an operation’s share (in percent) of total global titanium production, which range from a low of 0.049% to a high of 15% for a total global coverage of 90% of 2018 global titanium production reported by the U.S. Geological Survey.16 Operations are ordered from lowest to highest RMR on the bar plot.
Figure S24. Map of the global distribution of tungsten operations and bar plot of cumulative share of total global tungsten production. Each individual operation is plotted as a single circle on the map and single bar on the plot. The colors of the circles indicate individual rock-to-metal ratios (RMRs), which range from a low of 9.3 × 101 to a high of 3.7 × 103 and yield a global RMR of 1.1 × 103 (n = 64). The sizes of the circles are proportional to an operation’s share (in percent) of total global tungsten production, which range from a low of 0.025% to a high of 14% for a total global coverage of 99% of 2018 global tungsten production reported by the U.S. Geological Survey.16 Operations are ordered from lowest to highest RMR on the bar plot.
Figure S25. Map of the global distribution of vanadium operations and bar plot of cumulative share of total global vanadium production. Each individual operation is plotted as a single circle on the map and single bar on the plot. The colors of the circles indicate individual rock-to-metal ratios (RMRs), which range from a low of 7.5 × 102 to a high of 2.6 × 103 and yield a global RMR of 1.3 × 103 (n = 9). The sizes of the circles are proportional to an operation’s share (in percent) of total global vanadium production, which range from a low of 2.7 % to a high of 43% for a total global coverage of 99% of 2018 global vanadium production reported by the U.S. Geological Survey.16 Operations are ordered from lowest to highest RMR on the bar plot.
Figure S26. Map of the global distribution of zinc operations and bar plot of cumulative share of total global zinc production. Each individual operation is plotted as a single circle on the map and single bar on the plot. The colors of the circles indicate individual rock-to-metal ratios (RMRs), which range from a low of 1.1 × 101 to a high of 4.3 × 102 and yield a global RMR of 7.1 × 102 (n = 284). The sizes of the circles are proportional to an operation’s share (in percent) of total global zinc production, which range from a low of <0.001% to a high of 4.7% for a total global coverage of 78% of 2018 global zinc production reported by the U.S. Geological Survey.16 Operations are ordered from lowest to highest RMR on the bar plot.
Figure S27. Map of the global distribution of zirconium operations and bar plot of cumulative share of total global zirconium production. Each individual operation is plotted as a single circle on the map and single bar on the plot. The colors of the circles indicate individual rock-to-metal ratios (RMRs), which range from a low of 1.0 × 102 to a high of 5.8 × 102 and yield a global RMR of 2.8 × 102 (n = 19). The sizes of the circles are proportional to an operation’s share (in percent) of total global zirconium production, which range from a low of 0.007% to a high of 21% for a total global coverage of 97% of 2018 global zirconium production reported by the U.S. Geological Survey.16 Operations are ordered from lowest to highest RMR on the bar plot.
Ore grade
Figure S28. Rock-to-metal ratio (vertical axis) versus ore grade (horizontal axis) for aluminum, gold, molybdenum, ruthenium, and titanium by individual operation. Axes are on a log10-log10 scale. Colors correspond to different commodities. Marker size corresponds to revenue share (economic allocation) attributable to the mineral commodity at the specific operation.
Ore grade
Figure S29. Rock-to-metal ratio (vertical axis) versus ore grade (horizontal axis) chromium, iridium, nickel, silicon, and tungsten by individual operation. Axes are on a log10-log10 scale. Colors correspond to different commodities. Marker size corresponds to revenue share (economic allocation) attributable to the mineral commodity at the specific operation.
Ore grade
Figure S30. Rock-to-metal ratio (vertical axis) versus ore grade (horizontal axis) cobalt, iron, palladium, silver, and vanadium by individual operation. Axes are on a log10-log10 scale. Colors correspond to different commodities. Marker size corresponds to revenue share (economic allocation) attributable to the mineral commodity at the specific operation.
Ore grade
Figure S31. Rock-to-metal ratio (vertical axis) versus ore grade (horizontal axis) copper, lithium, platinum, tantalum, and zinc by individual operation. Axes are on a log10-log10 scale. Colors correspond to different commodities. Marker size corresponds to revenue share (economic allocation) attributable to the mineral commodity at the specific operation.
Ore grade
Figure S32. Rock-to-metal ratio (vertical axis) versus ore grade (horizontal axis) gallium, magnesium, rhodium, tin, and zirconium by individual operation. Axes are on a log10-log10 scale. Colors correspond to different commodities. Marker size corresponds to revenue share (economic allocation) attributable to the mineral commodity at the specific operation.
Global hard-rock lithium rock-to-metal ratio
Percent of global hard-rock lithium production (cumulative)
Global hard-rock magnesium rock-to-metal ratio
108
Gold
107
106
105
Ruthenium
104
103
Molybdenum
102
101
Revenue share
0-25%
25-50%
50-75%
75- 100%
Titanium
Aluminum
100
10-9
10-8
10-7
10-6
10-5
10-4
10-3
10-2
10-1
10-0
108
107
Iridium
106
105
104
Tungsten
103
102
101
100
Revenue share
0-25%
25-50%
50-75%
75- 100%
Nickel
Chromium Silicon
10-9 10-8 10-7 10-6 10-5 10-4 10-3 10-2 10-1 10-0
108
107
106
Palladium
105
104
Silver
Vanadium
103
102
101
Revenue share
0-25%
25-50%
50-75%
75- 100%
Cobalt
100
10-9
10-8
10-7
10-6
10-5
10-4
10-3
Iron
10-2 10-1
10-0
108
107
Platinum
106
105
104
Tantalum
Lithium
103
102
101
Revenue share
0-25%
25-50%
50-75%
75- 100%
Copper
Zinc
100
10-9
10-8
10-7
10-6
10-5
10-4
10-3
10-2
10-1
10-0
108
107
106
Rhodium
105
104
Tin
103
Gallium
102
101
100
Revenue share
0-25%
25-50%
50-75%
75- 100%
Zirconium
Magnesium
10-9 10-8 10-7 10-6 10-5 10-4 10-3 10-2 10-1 10-0

## Nassar2022_T8
Factor analysis
Table S8. Contribution of each factor to the overall rock to metal ratio (RMR) expressed as a percentage.
Commodity |  | Percent contribution to rock to metal ratio (RMR)
| Concentrator recovery rate | Ore grade | Refinery recovery rate | Revenue share | Waste to ore ratio
Aluminum | 0.0% | 28.0% | 0.0% | 0.0% | 72.0%
Chromium | 0.0% | 95.6% | 0.0% | 1.8% | 2.6%
Cobalt | 1.8% | 56.4% | 0.0% | 39.7% | 2.0%
Copper | 19.5% | 48.0% | 0.0% | 26.3% | 6.2%
Gallium | 2.0% | 13.8% | 1.0% | 68.6% | 14.6%
Gold | 12.4% | 64.3% | 0.0% | 15.2% | 8.1%
Iridium | 48.6% | 16.4% | 0.0% | 18.8% | 16.3%
Iron | 14.2% | 42.3% | 0.0% | 0.2% | 43.3%
Lithium | 1.1% | 47.3% | 0.0% | 1.2% | 50.4%
Magnesium | 0.0% | 100.0% | 0.0% | 0.0% | 0.0%
Molybdenum | 33.6% | 18.2% | 0.0% | 45.7% | 2.4%
Nickel | 14.5% | 21.5% | 0.0% | 14.1% | 49.9%
Palladium | 33.3% | 8.4% | 0.0% | 3.8% | 54.5%
Platinum | 11.5% | 10.9% | 0.0% | 66.4% | 11.2%
Rhodium | 4.4% | 6.0% | 0.0% | 7.9% | 81.7%
Ruthenium | 10.5% | 20.2% | 0.0% | 6.6% | 62.7%
Silicon | - | - | - | - | -
Silver | 17.9% | 13.8% | 0.0% | 68.1% | 0.2%
Tantalum | 1.0% | 18.1% | 0.1% | 66.7% | 14.1%
Tin | 0.1% | 97.8% | 1.2% | 0.2% | 0.8%
Titanium | 3.9% | 34.5% | 3.4% | 20.8% | 37.4%
Tungsten | 4.4% | 74.8% | 0.0% | 0.2% | 20.6%
Vanadium | 11.1% | 23.9% | 2.1% | 58.8% | 4.2%
Zinc | 6.3% | 52.1% | 0.0% | 30.9% | 10.7%
Zirconium | 3.2% | 29.3% | 0.0% | 62.2% | 5.3%
All | 4.0% | 68.9% | 4.9% | 16.9% | 5.4%