## README
Title of the article:
Authors:
Affiliations:
Journal:
TAB_NAME | DESCRIPTION | SOURCE
Parker2016_uranium | FU = 1kg U3O8 at the mill gate
Roy2025_nickel | FU = 1kg U3O8 at the mill gate
Parker2016 | Uranoum | https://pubs.acs.org/doi/10.1021/acs.est.5b06072
Northey2014 | Copper | https://linkinghub.elsevier.com/retrieve/pii/S0921344913002127
Harpeccht2021 | Copper, nickel, lead, zinc | Harpprecht, Carina, Lauran van Oers, Stephen A. Northey, Yongxiang Yang, and Bernhard Steubing. 2021. “Environmental Impacts of Key Metals’ Supply and Low-Carbon Technologies Are Likely to Decrease in the Future.” Journal of Industrial Ecology 25 (6): 1543–59. https://doi.org/10.1111/jiec.13181.
Vandevoet2019 | Copper, nickel, lead, zinc | Van der Voet, Ester, Lauran Van Oers, Miranda Verboon, and Koen Kuipers. 2019. “Environmental Implications of Future Demand Scenarios for Metals: Methodology and Application to the Case of Seven Major Metals.” Journal of Industrial Ecology 23 (1): 141–55. https://doi.org/10.1111/jiec.12722.
Calvo2022 | Gold | https://doi.org/10.1016/j.envdev.2021.100683
Kuipers2018 | Copper | https://linkinghub.elsevier.com/retrieve/pii/S0959378017306556
Argon | Copper, nickel | https://publications.anl.gov/anlpubs/2022/12/178670.pdf
Calvo2016 | Copper, gold, zinc | https://www.mdpi.com/2079-9276/5/4/36
Koppelar2016 | Copper | http://link.springer.com/10.1007/s41247-016-0012-x
Norgate2012 | Gold | https://linkinghub.elsevier.com/retrieve/pii/S0959652612000947
Norgate2010a | Copper, nickel | https://linkinghub.elsevier.com/retrieve/pii/S0892687509002568
Roy2025 | Nickel | https://www.nature.com/articles/s44296-025-00059-7#Sec9
Wei2020 | Nickel | https://www.mdpi.com/1996-1073/13/21/5664
Norgate2010b | Iron, bauxite, copper | https://linkinghub.elsevier.com/retrieve/pii/S0959652609003199

## Parker2016_U
Site | Flow Type | Amount (approx.) | Unit | Notes / Origin
McArthur River + Key Lake | Electricity | ≈ 10 kWh / kg U₃O₈ | kWh / kg U₃O₈ | SK grid = 40 % of GHG; main energy input | Table S3 (SI p. S6) and text p. 9749 – 9750 of main paper.
| Diesel | 0.8–1.5 MJ / kg U₃O₈ (~0.02–0.04 L) | MJ / kg U₃O₈ | Mine haulage + mobile equipment
| Propane (heating) | 2–4 MJ / kg U₃O₈ (~0.05–0.1 L) | MJ / kg U₃O₈ | Facility heating dominant in cold climate
| Gasoline (light vehicles) | 0.2–0.3 MJ / kg U₃O₈ (~0.005 L) | MJ / kg U₃O₈ | Minor (< 1 %) share | “Transportation of personnel and materials contributes 7.2 % of total GHG, with an average 700 km distance (truck + air).”
| Reagents (total) | ≈ 0.02–0.05 kg / kg U₃O₈ | kg / kg U₃O₈ | Lime, H₂O₂, NH₃ = 67 % of reagent GHG
| Lime (CaO) | ~0.010 kg | kg / kg U₃O₈ | Neutralization & precipitation | SI Table S3 and p. S7–S8 (lines 33–36)
| Hydrogen Peroxide (50 %) | ~0.005 kg | kg / kg U₃O₈ | Oxidant for leaching
| Ammonia (NH₃) | ~0.005 kg | kg / kg U₃O₈ | ADU precipitation
| Concrete | ~0.05 kg | kg / kg U₃O₈ | Used for backfill/support and plant maintenance | Concrete usage from SI p. S8 lines 81–82 (“Concrete for support and backfill”).
| Explosives (ANFO) | ~0.002 kg | kg / kg U₃O₈ | Drill-and-blast mine use
| Freight transport | ~700 km avg (two-way) | km / t material | Air + truck mix (7 % GHG)
| Waste emissions | ≈ 1.5 % of GHG | – | Landfill CH₄ + CO₂
| Process CO₂ | Minor (1 %) | kg CO₂ / kg U₃O₈ | Carbonate reaction with H₂SO₄
| Land Use Change | ~1137 kg CO₂e / ha yr | kg CO₂e / ha yr | Forest conversion | SI p. S7 lines 13–14:
McClean Lake + Cigar Lake | Electricity | ≈ 9 kWh / kg U₃O₈ | kWh / kg U₃O₈ | Hydro dominant; lower GHG
| Diesel | ≈ 0.8 MJ / kg U₃O₈ | MJ / kg U₃O₈ | Ore slurry pumping + equipment
| Propane | ≈ 2.0 MJ / kg U₃O₈ | MJ / kg U₃O₈ | Heating + reagent prep
| Reagents | Similar composition (lime, H₂O₂, NH₃) but higher per grade due to mixing with low-grade ore | kg / kg U₃O₈ | Adapted to 30 % ore capability
Corporate HQ allocation | Electricity + natural gas | 1 ⁄ 4 share to each Cameco site; ½ share to McClean Lake** | – | Included in LCA

## Roy2025_Ni
Stage | Flow Type | Amount (approx.) | Unit | Notes / Origin
Mining (sulfide ore, 2.05 % Ni) | Diesel (mobile equipment) | ~0.5 MJ | MJ/kg Ni | For drilling + haulage
| Electricity (ventilation + pumps) | ~0.4 kWh | kWh/kg Ni | Underground mine
| Explosives (ANFO) | 1 × 10⁻³ | kg/kg Ni | Drilling/blasting
Beneficiation (flotation) | Grinding energy | 6–8 MJ | MJ/kg Ni | Crushing + milling
| Reagents (collectors + frothers) | 0.002–0.004 | kg/kg Ni | Xanthate, MIBC
| Lime | 0.01 | kg/kg Ni | pH control
Concentrate processing – Flash smelting | Diesel + coal (furnace fuel) | ≈ 90 MJ | MJ/kg Ni | Furnace @ 1450 °C for 11.5 % feed
| Oxygen (air separation) | 0.1 | kg/kg Ni | Blowing
| Fluxes (SiO₂, CaO) | 0.015 | kg/kg Ni | Slag formation
Refining (hydrometallurgy) | Hydrogen gas | 0.02 | kg/kg Ni | Ammoniacal reduction route
| Ammonia solution | 0.03 | kg/kg Ni | Leaching + precipitation
| Electricity (electro-refining) | 4–6 | kWh/kg Ni | Smelter + refinery
Nickel sulfate conversion | Sulfuric acid (98 %) | 0.12 | kg/kg Ni | Dissolution step
| Sodium hydroxide | 0.02 | kg/kg Ni | Neutralization
| Evaporative crystallization energy | 1.5 | MJ/kg Ni | Conversion to NiSO₄·6H₂O
Direct embodied energy (total) | 98.7 | MJ/kg Ni | Flash smelting route
GHG intensity | 12 | kg CO₂-eq /kg Ni | ecoinvent v3.9 smelting; flash smelting ≈ 10 kg

## DATA
Source | Metal | Reference flow | Reference point | Region | Parametrization parameters / Default value | Parameters value | Parameters unit | Type | Unit | Value | Comment
Argon | Copper (from sulfidic ores) |  | Mining | Not specified | Ore grade | 0.18 | % | Energy use | mmBtu/t | 18.47 | Extracted from Table 6
Argon | Copper (from sulfidic ores) |  | Mining | Not specified | Ore grade | 0.5 | % | Energy use | mmBtu/t | 7.373 | Extracted from Table 6
Argon | Copper (from sulfidic ores) |  | Mining | Not specified | Ore grade | 1 | % | Energy use | mmBtu/t | 4.956 | Extracted from Table 6
Argon | Copper (from sulfidic ores) |  | Mining | Not specified | Ore grade | 1.5 | % | Energy use | mmBtu/t | 3.929 | Extracted from Table 6
Argon | Copper (from sulfidic ores) |  | Mining | Not specified | Ore grade | 2 | % | Energy use | mmBtu/t | 3.332 | Extracted from Table 6
Argon | Copper (from sulfidic ores) |  | Mining | Not specified | Ore grade | 2.5 | % | Energy use | mmBtu/t | 2.932 | Extracted from Table 6
Argon | Copper (from sulfidic ores) |  | Mining | Not specified | Ore grade | 3 | % | Energy use | mmBtu/t | 2.641 | Extracted from Table 6
Argon | Copper (from sulfidic ores) |  | Beneficiation | Not specified | Ore grade | 0.18 | % | Energy use | mmBtu/t | 31.787 | Extracted from Table 6
Argon | Copper (from sulfidic ores) |  | Beneficiation | Not specified | Ore grade | 0.5 | % | Energy use | mmBtu/t | 12.69 | Extracted from Table 6
Argon | Copper (from sulfidic ores) |  | Beneficiation | Not specified | Ore grade | 1 | % | Energy use | mmBtu/t | 8.53 | Extracted from Table 6
Argon | Copper (from sulfidic ores) |  | Beneficiation | Not specified | Ore grade | 1.5 | % | Energy use | mmBtu/t | 6.762 | Extracted from Table 6
Argon | Copper (from sulfidic ores) |  | Beneficiation | Not specified | Ore grade | 2 | % | Energy use | mmBtu/t | 5.734 | Extracted from Table 6
Argon | Copper (from sulfidic ores) |  | Beneficiation | Not specified | Ore grade | 2.5 | % | Energy use | mmBtu/t | 5.046 | Extracted from Table 6
Argon | Copper (from sulfidic ores) |  | Beneficiation | Not specified | Ore grade | 3 | % | Energy use | mmBtu/t | 4.545 | Extracted from Table 6
Argon | Copper (from sulfidic ores) |  | Mining | Not specified | Default value | - | - | Ammonium nitrate | t/t Cu | 0.375 | Extracted from Table 15. Value for smelting if necessary
Argon | Copper (from sulfidic ores) |  | Mining | Not specified | Default value | - | - | Lime | t/t Cu | 0.118 | Extracted from Table 15. Value for smelting if necessary
Argon | Copper (from sulfidic ores) |  | Mining | Not specified | Default value | - | - | Road salt | t/t Cu | 0.021 | Extracted from Table 15. Value for smelting if necessary
Argon | Copper (from sulfidic ores) |  | Mining | Not specified | Default value | - | - | Salt solution | t/t Cu | 0.001 | Extracted from Table 15. Value for smelting if necessary
Argon | Nickel (from sulfidic ores) |  | Mining | Not specified | Ore grade | 0.5 | % | Energy use | mmBtu/t | 48.837 | Extracted from Table 4
Argon | Nickel (from sulfidic ores) |  | Mining | Not specified | Ore grade | 1 | % | Energy use | mmBtu/t | 23.883 | Extracted from Table 4
Argon | Nickel (from sulfidic ores) |  | Mining | Not specified | Ore grade | 1.5 | % | Energy use | mmBtu/t | 15.716 | Extracted from Table 4
Argon | Nickel (from sulfidic ores) |  | Mining | Not specified | Ore grade | 2 | % | Energy use | mmBtu/t | 11.679 | Extracted from Table 4
Argon | Nickel (from sulfidic ores) |  | Mining | Not specified | Ore grade | 2.5 | % | Energy use | mmBtu/t | 9.277 | Extracted from Table 4
Argon | Nickel (from sulfidic ores) |  | Mining | Not specified | Ore grade | 3 | % | Energy use | mmBtu/t | 7.686 | Extracted from Table 4
Argon | Nickel (from sulfidic ores) |  | Beneficiation | Not specified | Ore grade | 0.5 | % | Energy use | mmBtu/t | 45.589 | Extracted from Table 4
Argon | Nickel (from sulfidic ores) |  | Beneficiation | Not specified | Ore grade | 1 | % | Energy use | mmBtu/t | 22.295 | Extracted from Table 4
Argon | Nickel (from sulfidic ores) |  | Beneficiation | Not specified | Ore grade | 1.5 | % | Energy use | mmBtu/t | 14.671 | Extracted from Table 4
Argon | Nickel (from sulfidic ores) |  | Beneficiation | Not specified | Ore grade | 2 | % | Energy use | mmBtu/t | 10.903 | Extracted from Table 4
Argon | Nickel (from sulfidic ores) |  | Beneficiation | Not specified | Ore grade | 2.5 | % | Energy use | mmBtu/t | 8.66 | Extracted from Table 4
Argon | Nickel (from sulfidic ores) |  | Beneficiation | Not specified | Ore grade | 3 | % | Energy use | mmBtu/t | 7.175 | Extracted from Table 4
Argon | Nickel (from sulfidic ores) |  | Mining | Not specified | Energy mix | - | - | Diesel share in energy use | % | 30.4 | Extracted from Table 4
Argon | Nickel (from sulfidic ores) |  | Beneficiation | Not specified | Energy mix | - | - | Electricity share in energy use | % | 69.6 | Extracted from Table 4
Argon | Nickel (from sulfidic ores) |  | Beneficiation | Not specified | Energy mix | - | - | Electricity share in energy use | % | 100 | Extracted from Table 4
Argon | Nickel (from sulfidic ores) |  | Mining | Not specified | Default value | - | - | Ammonium nitrate | t/t Ni | 0.092 | Extracted from Table 5. Value for primary extraction and refining if needed
Argon | Nickel (from sulfidic ores) |  | Beneficiation | Not specified | Default value | - | - | Steel | t/t Ni | 0.087 | Extracted from Table 5. Value for primary extraction and refining if needed
Argon | Nickel (from sulfidic ores) |  | Beneficiation | Not specified | Default value | - | - | Lime | t/t Ni | 0.096 | Extracted from Table 5. Value for primary extraction and refining if needed
Argon | Nickel (from sulfidic ores) |  | Beneficiation | Not specified | Default value | - | - | Sulfuric acid | t/t Ni | 0.002 | Extracted from Table 5. Value for primary extraction and refining if needed
Argon | Nickel (from sulfidic ores) |  | Beneficiation | Not specified | Default value | - | - | Soda ash | t/t Ni | 0.021 | Extracted from Table 5. Value for primary extraction and refining if needed
Bradley2025 | Nickel |  | Mining - OC | Not specified | Default value | - | - | Fuel | GJ/t | 0.141 | Extracted from Table S1.16. Also data for smelting and refining if needed
Bradley2025 | Nickel |  | Mining - UG | Not specified | Default value | - | - | Fuel | GJ/t | 0.066 | Extracted from Table S1.16. Also data for smelting and refining if needed
Bradley2025 | Nickel |  | Mining - Combined OC and UG | Not specified | Default value | - | - | Fuel | GJ/t | 0.1 | Extracted from Table S1.16. Also data for smelting and refining if needed
Bradley2025 | Nickel |  | Mining - DSM | Not specified | Default value | - | - | Fuel | GJ/t | 0.2 | Extracted from Table S1.16. Also data for smelting and refining if needed
Bradley2025 | Nickel |  | Mining - OC | Not specified | Default value | - | - | Electricity | GJ/t | 0.06 | Extracted from Table S1.16. Also data for smelting and refining if needed
Bradley2025 | Nickel |  | Mining - UG | Not specified | Default value | - | - | Electricity | GJ/t | 0.149 | Extracted from Table S1.16. Also data for smelting and refining if needed
Bradley2025 | Nickel |  | Mining - Combined OC and UG | Not specified | Default value | - | - | Electricity | GJ/t | 0.1 | Extracted from Table S1.16. Also data for smelting and refining if needed
Bradley2025 | Nickel |  | Mining - DSM | Not specified | Default value | - | - | Electricity | GJ/t | 0.2 | Extracted from Table S1.16. Also data for smelting and refining if needed
Bradley2025 | Nickel |  | Milling and beneficiation | Not specified | Default value | - | - | Electricity | GJ/t | 0.2 | Extracted from Table S1.16. Also data for smelting and refining if needed
Bradley2025 | Nickel |  | Mining - ore | Not specified | Default value | - | - | Transport fuel | GJ/t | 0.245 | Extracted from Table S1.16. Also data for smelting and refining if needed
Calvo2016 | Copper |  | ? | World | Ore grade | - | - | Energy use, electricity use and diesel use | Formula | E = 25.65*G^-0.366 | Extracted from Figure 3
Calvo2016 | Gold |  | ? | World | Ore grade | - | - | Energy use, electricity use and diesel use | Formula | E = 169.63*G^-0.275 | Extracted from Figure 3
Calvo2016 | Zinc |  | ? | World | Ore grade | - | - | Energy use, electricity use and diesel use | Formula | E = 47.15*G^-0.786 | Extracted from Figure 3
Calvo2022 | Gold |  |  |  | Ore grade |  |  | Energy use | GJ/t |  | Extracted from figures
Kuipers2018 | Copper |  | ? | Not specified | Ore grade | - | - | Energy use | Formula | E = 15.63*G^-0.53
Lu2023 | Copper | Cu concentrate (22.8%) | Concentration | China | Concentrate grade | 22.8% | - | Crude oil | MJ/t Cu concentrate | 2453 | Extracted from Table 1
Lu2023 | Copper | Cu concentrate (22.8%) | Concentration | China | Concentrate grade | 22.8% | - | Hard coal | MJ/t Cu concentrate | 11444 | Extracted from Table 1
Lu2023 | Copper | Cu concentrate (22.8%) | Concentration | China | Concentrate grade | 22.8% | - | Lignite | MJ/t Cu concentrate | 444 | Extracted from Table 1
Lu2023 | Copper | Cu concentrate (22.8%) | Concentration | China | Concentrate grade | 22.8% | - | Natural gas | MJ/t Cu concentrate | 1969 | Extracted from Table 1
Lu2023 | Copper | Cu concentrate (22.8%) | Concentration | China | Concentrate grade | 22.8% | - | Uranium | MJ/t Cu concentrate | 579 | Extracted from Table 1
Lu2023 | Copper | Cu concentrate (22.8%) | Concentration | China | Concentrate grade | 22.8% | - | Primary energy from hydro | MJ/t Cu concentrate | 1372 | Extracted from Table 1
Lu2023 | Copper | Cu concentrate (22.8%) | Concentration | China | Concentrate grade | 22.8% | - | Primary energy from solar | MJ/t Cu concentrate | 583 | Extracted from Table 1
Lu2023 | Copper | Cu concentrate (22.8%) | Concentration | China | Concentrate grade | 22.8% | - | Primary energy from wind | MJ/t Cu concentrate | 506 | Extracted from Table 1
Lu2023 | Copper | Cu concentrate (22.8%) | Concentration | China | Concentrate grade | 22.8% | - | OP ore | kg/t Cu concentrate | 143418 | Extracted from Table 1
Lu2023 | Copper | Cu concentrate (22.8%) | Concentration | China | Concentrate grade | 22.8% | - | UG ore | kg/t Cu concentrate | 4559 | Extracted from Table 1
Lu2023 | Copper | Cu concentrate (22.8%) | Concentration | China | Concentrate grade | 22.8% | - | Limestone | kg/t Cu concentrate | 446 | Extracted from Table 1
Lu2023 | Copper | Cu concentrate (22.8%) | Concentration | China | Concentrate grade | 22.8% | - | Water consumption | kg/t Cu concentrate | 1174440 | Extracted from Table 1
Lu2023 | Copper | Cu concentrate (22.8%) | Concentration | China | Concentrate grade | 22.8% | - | Overburden | kg/t Cu concentrate | 1732 | Extracted from Table 1
Lu2023 | Copper | Cu concentrate (22.8%) | Concentration | China | Concentrate grade | 22.8% | - | Tailings | kg/t Cu concentrate | 51289 | Extracted from Table 1
Lu2023 | Copper | Cu concentrate (22.8%) | Concentration | China | Concentrate grade | 22.8% | - | Waste rock | kg/t Cu concentrate | 4096 | Extracted from Table 1
Meissner2021, Islam2025 | Cobalt concentrates |  | Concentration | Not specified | Default value | - | - | Water consumption | m3/t | 208,4 | Extracted from Table 2
Meissner2021, Islam2025 | Copper concentrates |  | Concentration | Not specified | Default value | - | - | Water consumption | m3/t | 43235 | Extracted from Table 2
Meissner2021, Islam2025 | Gold refined |  | Refinery | Not specified | Default value | - | - | Water consumption | m3/t | 265861 | Extracted from Table 2
Meissner2021, Islam2025 | Iron ore |  | Mining | Not specified | Default value | - | - | Water consumption | m3/t | 447 | Extracted from Table 2
Meissner2021, Islam2025 | Lead concentrates |  | Concentration | Not specified | Default value | - | - | Water consumption | m3/t | 6597 | Extracted from Table 2
Meissner2021, Islam2025 | Molybdenum concentrates |  | Concentration | Not specified | Default value | - | - | Water consumption | m3/t | 240,9 | Extracted from Table 2
Meissner2021, Islam2025 | Nickel refined |  | Refinery | Not specified | Default value | - | - | Water consumption | m3/t | 193,8 | Extracted from Table 2
Meissner2021, Islam2025 | Palladium refined |  | Refinery | Not specified | Default value | - | - | Water consumption | m3/t | 210713 | Extracted from Table 2
Meissner2021, Islam2025 | Platinum refined |  | Refinery | Not specified | Default value | - | - | Water consumption | m3/t | 313496 | Extracted from Table 2
Meissner2021, Islam2025 | Silver concentrates |  | Concentration | Not specified | Default value | - | - | Water consumption | m3/t | 1713 | Extracted from Table 2
Meissner2021, Islam2025 | Uranium concentrates |  | Concentration | Not specified | Default value | - | - | Water consumption | m3/t | 2746 | Extracted from Table 2
Meissner2021, Islam2025 | Zinc concentrates |  | Concentration | Not specified | Default value | - | - | Water consumption | m3/t | 11,93 | Extracted from Table 2
MetalliCan | Gold |  | Ore processed | Canada | Extracted value | - | - | Freshwater withdrawn for use intensity | m3 of water/t of ore processed | 0,0 | Detour Lake
MetalliCan | Gold |  | Intermediate metal produced | Canada | Extracted value | - | - | Freshwater withdrawn for use intensity | m3 of water/oz of gold | 0,1 | Detour Lake
MetalliCan | Gold |  | Ore processed | Canada | Extracted value | - | - | Freshwater withdrawn for use intensity | m3 of water/t of ore processed | 0,3 | Meadowbank
MetalliCan | Gold |  | Intermediate metal produced | Canada | Extracted value | - | - | Freshwater withdrawn for use intensity | m3 of water/oz of gold | 2,2 | Meadowbank
MetalliCan | Gold |  | Ore processed | Canada | Extracted value | - | - | Freshwater withdrawn for use intensity | m3 of water/t of ore processed | 0,3 | Meliadine
MetalliCan | Gold |  | Intermediate metal produced | Canada | Extracted value | - | - | Freshwater withdrawn for use intensity | m3 of water/oz of gold | 1,4 | Meliadine
MetalliCan | Gold |  | Ore processed | Canada | Extracted value | - | - | Electricity intensity | kWh/t ore processed | 32,7 | Detour Lake
MetalliCan | Gold |  | Ore processed | Canada | Extracted value | - | - | Energy intensity | GJ/t ore processed | 0,3 | Detour Lake
MetalliCan | Gold |  | Ore processed | Canada | Extracted value | - | - | Electricity intensity | kWh/t ore processed | 42,9 | Meadowbank
MetalliCan | Gold |  | Ore processed | Canada | Extracted value | - | - | Energy intensity | GJ/t ore processed | 1,0 | Meadowbank
MetalliCan | Gold |  | Ore processed | Canada | Extracted value | - | - | Electricity intensity | kWh/t ore processed | 69,2 | Meliadine
MetalliCan | Gold |  | Ore processed | Canada | Extracted value | - | - | Energy intensity | GJ/t ore processed | 1,0 | Meliadine
MetalliCan | Gold |  | Ore processed | Canada | Extracted value | - | - | Energy intensity | GJ/t ore mined | 1,5 | Island
MetalliCan | Gold |  | Intermediate metal produced | Canada | Extracted value | - | - | Energy intensity | GJ/oz gold produced | 4,9 | Island
MetalliCan | Gold |  | Ore processed | Canada | Extracted value | - | - | Energy intensity | GJ/t ore mined | 0,5 | Young-Davidson
MetalliCan | Gold |  | Intermediate metal produced | Canada | Extracted value | - | - | Energy intensity | GJ/oz gold produced | 7,2 | Young-Davidson
MetalliCan | Gold |  | Intermediate metal produced | Canada | Extracted value | - | - | Water withdrawal intensity | m3/oz produced | 23,7 | Hemlo (Williams)
MetalliCan | Gold |  | Ore processed | Canada | Extracted value | - | - | Water withdrawal intensity | m3/t of ore processed | 2,64 | Hemlo (Williams)
MetalliCan | Gold |  | Intermediate metal produced | Canada | Extracted value | - | - | Water consumption intensity | m3/oz produced | 7,37 | Hemlo (Williams)
MetalliCan | Gold |  | Ore processed | Canada | Extracted value | - | - | Water consumption intensity | m3/t of ore processed | 0,82 | Hemlo (Williams)
MetalliCan | Gold |  | Intermediate metal produced | Canada | Extracted value | - | - | Energy intensity | GJ/oz gold produced | 6,53 | Hemlo (Williams)
MetalliCan | Gold |  | Ore processed | Canada | Extracted value | - | - | Energy intensity | GJ/t of ore processed | 0,73 | Hemlo (Williams)
MetalliCan | Gold |  | Intermediate metal produced | Canada | Extracted value | - | - | Water intensity | ML/thousand geo | 4,3 | Éléonore
MetalliCan | Gold |  | Ore processed | Canada | Extracted value | - | - | Water intensity | ML/t ore processed | 0,6 | Éléonore
MetalliCan | Gold |  | Intermediate metal produced | Canada | Extracted value | - | - | Water intensity | ML/thousand geo | 18,9 | Porcupine
MetalliCan | Gold |  | Ore processed | Canada | Extracted value | - | - | Water intensity | ML/t ore processed | 1,7 | Porcupine
MetalliCan | Gold |  | Ore processed | Canada | Extracted value | - | - | Water intensity | m3/t milled | 0,1 | Eagle River
MetalliCan | Gold |  | Intermediate metal produced | Canada | Extracted value | - | - | Water intensity | m3/oz produced | 0,3 | Eagle River
MetalliCan | Gold |  | Ore processed | Canada | Extracted value | - | - | Water intensity | m3/t milled | 0,4 | Kiena
MetalliCan | Gold |  | Intermediate metal produced | Canada | Extracted value | - | - | Water intensity | m3/oz produced | 17,0 | Kiena
MetalliCan | Gold |  | Ore processed | Canada | Extracted value | - | - | Energy intensity | GJ/t milled | 2,2 | Eagle River
MetalliCan | Gold |  | Intermediate metal produced | Canada | Extracted value | - | - | Energy intensity | GJ/oz | 5,7 | Eagle River
MetalliCan | Gold |  | Ore processed | Canada | Extracted value | - | - | Energy intensity | GJ/t milled | 1,1 | Kiena
MetalliCan | Gold |  | Intermediate metal produced | Canada | Extracted value | - | - | Energy intensity | GJ/oz | 5,8 | Kiena
MetalliCan | Gold, silver |  | Ore processed | Canada | Extracted value | - | - | Freshwater withdrawn for use intensity | m3 of water/t of ore processed | 0,0 | Canadian Malartic
MetalliCan | Gold, silver |  | Intermediate metal produced | Canada | Extracted value | - | - | Freshwater withdrawn for use intensity | m3 of water/oz of gold | 0,9 | Canadian Malartic
MetalliCan | Gold, silver |  | Ore processed | Canada | Extracted value | - | - | Freshwater withdrawn for use intensity | m3 of water/t of ore processed | 0,6 | Goldex
MetalliCan | Gold, silver |  | Intermediate metal produced | Canada | Extracted value | - | - | Freshwater withdrawn for use intensity | m3 of water/oz of gold | 12,9 | Goldex
MetalliCan | Gold, silver |  | Ore processed | Canada | Extracted value | - | - | Freshwater withdrawn for use intensity | m3 of water/t of ore processed | 0,4 | Macassa
MetalliCan | Gold, silver |  | Intermediate metal produced | Canada | Extracted value | - | - | Freshwater withdrawn for use intensity | m3 of water/oz of gold | 0,8 | Macassa
MetalliCan | Gold, silver |  | Ore processed | Canada | Extracted value | - | - | Electricity intensity | kWh/t ore processed | 34,4 | Canadian Malartic
MetalliCan | Gold, silver |  | Ore processed | Canada | Extracted value | - | - | Energy intensity | GJ/t ore processed | 0,3 | Canadian Malartic
MetalliCan | Gold, silver |  | Ore processed | Canada | Extracted value | - | - | Electricity intensity | kWh/t ore processed | 62,0 | Goldex
MetalliCan | Gold, silver |  | Ore processed | Canada | Extracted value | - | - | Energy intensity | GJ/t ore processed | 0,3 | Goldex
MetalliCan | Gold, silver |  | Ore processed | Canada | Extracted value | - | - | Electricity intensity | kWh/t ore processed | 413,4 | Macassa
MetalliCan | Gold, silver |  | Ore processed | Canada | Extracted value | - | - | Energy intensity | GJ/t ore processed | 2,6 | Macassa
MetalliCan | Gold, silver |  | Ore processed | Canada | Extracted value | - | - | Electricity intensity | MWh/t of ore processed | 0,3 | Red Lake
MetalliCan | Gold, silver |  | Ore processed | Canada | Extracted value | - | - | Energy intensity | GJ/t of ore processed | 1,6 | Red Lake
MetalliCan | Gold, silver |  | Intermediate metal produced | Canada | Extracted value | - | - | Energy intensity | GJ/oz of gold produced | 12,0 | Red Lake
MetalliCan | Gold, silver |  | Intermediate metal produced | Canada | Extracted value | - | - | Water intensity | ML/thousand geo | 3,1 | Musselwhite
MetalliCan | Gold, silver |  | Ore processed | Canada | Extracted value | - | - | Water intensity | ML/t ore processed | 0,5 | Musselwhite
MetalliCan | Gold, zinc, copper, silver, cadmium |  | Ore processed | Canada | Extracted value | - | - | Freshwater withdrawn for use intensity | m3 of water/t of ore processed | 0,6 | LaRonde
MetalliCan | Gold, zinc, copper, silver, cadmium |  | Intermediate metal produced | Canada | Extracted value | - | - | Freshwater withdrawn for use intensity | m3 of water/oz of gold | 4,8 | LaRonde
MetalliCan | Gold, zinc, copper, silver, cadmium |  | Ore processed | Canada | Extracted value | - | - | Electricity intensity | kWh/t ore processed | 176,5 | LaRonde
MetalliCan | Gold, zinc, copper, silver, cadmium |  | Ore processed | Canada | Extracted value | - | - | Energy intensity | GJ/t ore processed | 0,9 | LaRonde
MetalliCan | Nickel, copper, platinum group metals, cobalt |  | Ore processed | Canada | Extracted value | - | - | Water intensity | m3/t ore | 0,5 | Nunavik Nickel
MetalliCan | Nickel, copper, platinum group metals, cobalt |  | Ore processed | Canada | Extracted value | - | - | Energy intensity | kWt/ore milled | 22,5 | Nunavik Nickel
Norgate2010a | Aluminium | ? | Metal extraction (Hall-Heroult) | Not specified | Default value | - | - | Energy use | GJ/t | 30.7 | Extracted from Table 2 (mean value)
Norgate2010a | Copper | ? | Metal extraction (pyrometallurgical) | Not specified | Default value | - | - | Energy use | GJ/t | 1.6 | Extracted from Table 2 (mean value)
Norgate2010a | Copper | ? | Concentration and smelting | Not specified | Ore grade and grind size | 0.1 | % | Energy use | MJ/kg | 602-1165 | Extracted from Table 3 (range value based on grind size). Values for smelting and leaching also available
Norgate2010a | Copper | ? | Concentration and smelting | Not specified | Ore grade and grind size | 0.25 | % | Energy use | MJ/kg | 249-474 | Extracted from Table 3 (range value based on grind size). Values for smelting and leaching also available
Norgate2010a | Copper | ? | Concentration and smelting | Not specified | Ore grade and grind size | 0.5 | % | Energy use | MJ/kg | 131-244 | Extracted from Table 3 (range value based on grind size). Values for smelting and leaching also available
Norgate2010a | Copper | ? | Concentration and smelting | Not specified | Ore grade and grind size | 1 | % | Energy use | MJ/kg | 72-129 | Extracted from Table 3 (range value based on grind size). Values for smelting and leaching also available
Norgate2010a | Copper | ? | Concentration and smelting | Not specified | Ore grade and grind size | 2 | % | Energy use | MJ/kg | 43-71 | Extracted from Table 3 (range value based on grind size). Values for smelting and leaching also available
Norgate2010a | Copper | ? | Concentration and smelting | Not specified | Ore grade and grind size | 3 | % | Energy use | MJ/kg | 33-52 | Extracted from Table 3 (range value based on grind size). Values for smelting and leaching also available
Norgate2010a | Iron | ? | Metal extraction (blast furnace) | Not specified | Default value | - | - | Energy use | GJ/t | 7.3 | Extracted from Table 2 (mean value)
Norgate2010a | Lead | ? | Metal extraction (pyrometallurgical - blast furnace) | Not specified | Default value | - | - | Energy use | GJ/t | 0.9 | Extracted from Table 2 (mean value)
Norgate2010a | Nickel | ? | Metal extraction (pyrometallurgical) | Not specified | Default value | - | - | Energy use | GJ/t | 3.6 | Extracted from Table 2 (mean value)
Norgate2010a | Nickel | ? | Concentration and smelting | Not specified | Ore grade and grind size | 0.1 | % | Energy use | MJ/kg | 791-1421 | Extracted from Table 3 (range value based on grind size). Values for smelting and leaching also available
Norgate2010a | Nickel | ? | Concentration and smelting | Not specified | Ore grade and grind size | 0.25 | % | Energy use | MJ/kg | 366-618 | Extracted from Table 3 (range value based on grind size). Values for smelting and leaching also available
Norgate2010a | Nickel | ? | Concentration and smelting | Not specified | Ore grade and grind size | 0.5 | % | Energy use | MJ/kg | 224-350 | Extracted from Table 3 (range value based on grind size). Values for smelting and leaching also available
Norgate2010a | Nickel | ? | Concentration and smelting | Not specified | Ore grade and grind size | 1 | % | Energy use | MJ/kg | 154-216 | Extracted from Table 3 (range value based on grind size). Values for smelting and leaching also available
Norgate2010a | Nickel | ? | Concentration and smelting | Not specified | Ore grade and grind size | 2 | % | Energy use | MJ/kg | 118-150 | Extracted from Table 3 (range value based on grind size). Values for smelting and leaching also available
Norgate2010a | Nickel | ? | Concentration and smelting | Not specified | Ore grade and grind size | 3 | % | Energy use | MJ/kg | 114-141 | Extracted from Table 3 (range value based on grind size). Values for smelting and leaching also available
Norgate2010a | Zinc | ? | Metal extraction (electrolytic) | Not specified | Default value | - | - | Energy use | GJ/t | 4.8 | Extracted from Table 2 (mean value)
Norgate2010b | Bauxite | Bauxite, unspecified | Mining OP | Australia | Default value | - | - | Water consumption | m3/t bauxite | 0.3 | Extracted from Table 2. Detailed values per process (e.g. drilling if needed)
Norgate2010b | Bauxite | Bauxite, unspecified | Mining OP | Australia | Default value | - | - | Diesel | MJ/t bauxite | 38 | Extracted from Table 2. Detailed values per process (e.g. drilling if needed)
Norgate2010b | Bauxite | Bauxite, unspecified | Mining OP | Australia | Default value | - | - | Electricity | kWh/t bauxite | 2 | Extracted from Table 2. Detailed values per process (e.g. drilling if needed)
Norgate2010b | Bauxite | Bauxite, unspecified | Mining OP | Australia | Default value | - | - | Explosives | kg/t bauxite | 0.3 | Extracted from Table 2. Detailed values per process (e.g. drilling if needed)
Norgate2010b | Bauxite | Bauxite, unspecified | Mining OP | Australia | Default value | - | - | Waste rock | t/t bauxite | 0.3 | Extracted from Table 2. Detailed values per process (e.g. drilling if needed)
Norgate2010b | Bauxite | Bauxite, unspecified | Mining OP | Australia | Default value | - | - | Energy use | MJ/t ore | 54.9 | Extracted from Table 3. Detailed values per process (e.g. drilling if needed)
Norgate2010b | Copper |  | Mining | Australia | Ore grade | 0.5 | % | Energy use | MJ/kg Cu | 48 | Extracted from Figure 2
Norgate2010b | Copper |  | Mining | Australia | Ore grade | 1 | % | Energy use | MJ/kg Cu | 22 | Extracted from Figure 2
Norgate2010b | Copper |  | Mining | Australia | Ore grade | 2 | % | Energy use | MJ/kg Cu | 12 | Extracted from Figure 2
Norgate2010b | Copper |  | Mining | Australia | Ore grade | 3 | % | Energy use | MJ/kg Cu | 8 | Extracted from Figure 2
Norgate2010b | Copper |  | Mineral processing | Australia | Ore grade | 0.5 | % | Energy use | MJ/kg Cu | 70 | Extracted from Figure 2
Norgate2010b | Copper |  | Mineral processing | Australia | Ore grade | 1 | % | Energy use | MJ/kg Cu | 35 | Extracted from Figure 2
Norgate2010b | Copper |  | Mineral processing | Australia | Ore grade | 2 | % | Energy use | MJ/kg Cu | 20 | Extracted from Figure 2
Norgate2010b | Copper |  | Mineral processing | Australia | Ore grade | 3 | % | Energy use | MJ/kg Cu | 12 | Extracted from Figure 2
Norgate2010b | Copper concentrate | Cu concentrate (27.3%) | Mining UG | Australia | Default value | - | - | Energy use | MJ/t concentrate | 8329 | Extracted from Table 3. Detailed values per process (e.g. drilling if needed)
Norgate2010b | Copper ore | Cu ore (1.8%) | Mining UG | Australia | Default value | - | - | Copper ore | t ore/t concentrate | 16.2 | Extracted from Table 2. Detailed values per process (e.g. drilling if needed)
Norgate2010b | Copper ore | Cu ore (1.8%) | Mining UG | Australia | Default value | - | - | Water | m3/t ore | 0.51 | Extracted from Table 2. Detailed values per process (e.g. drilling if needed)
Norgate2010b | Copper ore | Cu ore (1.8%) | Mining UG | Australia | Default value | - | - | Diesel | MJ/t ore | 115 | Extracted from Table 2. Detailed values per process (e.g. drilling if needed)
Norgate2010b | Copper ore | Cu ore (1.8%) | Mining UG | Australia | Default value | - | - | Electricity | kWh/t ore | 46.4 | Extracted from Table 2. Detailed values per process (e.g. drilling if needed)
Norgate2010b | Copper ore | Cu ore (1.8%) | Mining UG | Australia | Default value | - | - | Explosives | kg/t ore | 0.4 | Extracted from Table 2. Detailed values per process (e.g. drilling if needed)
Norgate2010b | Copper ore | Cu ore (1.8%) | Mining UG | Australia | Default value | - | - | Reagents | kg/t ore | 1.7 | Extracted from Table 2. Detailed values per process (e.g. drilling if needed)
Norgate2010b | Copper ore | Cu ore (1.8%) | Mining UG | Australia | Default value | - | - | Grinding media | kg/t ore | 1.4 | Extracted from Table 2. Detailed values per process (e.g. drilling if needed)
Norgate2010b | Copper ore | Cu ore (1.8%) | Mining UG | Australia | Default value | - | - | Waste rock | t/t ore | 0.03 | Extracted from Table 2. Detailed values per process (e.g. drilling if needed)
Norgate2010b | Copper ore | Cu ore (1.8%) | Mining UG | Australia | Default value | - | - | Tailings | t/t ore | 2.3 | Extracted from Table 2. Detailed values per process (e.g. drilling if needed)
Norgate2010b | Iron ore | Iron ore, unspecified | Mining OP | Australia | Default value | - | - | Water consumption | m3/t ore | 0.21 | Extracted from Table 2. Detailed values per process (e.g. drilling if needed)
Norgate2010b | Iron ore | Iron ore, unspecified | Mining OP | Australia | Default value | - | - | Diesel | MJ/t ore | 135 | Extracted from Table 2. Detailed values per process (e.g. drilling if needed)
Norgate2010b | Iron ore | Iron ore, unspecified | Mining OP | Australia | Default value | - | - | Electricity | kWh/t ore | 3.8 | Extracted from Table 2. Detailed values per process (e.g. drilling if needed)
Norgate2010b | Iron ore | Iron ore, unspecified | Mining OP | Australia | Default value | - | - | Explosives | kg/t ore | 0.5 | Extracted from Table 2. Detailed values per process (e.g. drilling if needed)
Norgate2010b | Iron ore | Iron ore, unspecified | Mining OP | Australia | Default value | - | - | Waste rock | t/t ore | 1.3 | Extracted from Table 2. Detailed values per process (e.g. drilling if needed)
Norgate2010b | Iron ore | Iron ore, unspecified | Mining OP | Australia | Default value | - | - | Energy use | MJ/t ore | 152.7 | Extracted from Table 3. Detailed values per process (e.g. drilling if needed)
Norgate2012 | Gold |  | Mining and refining | Not specified | Ore grade | 0.8 | g/t | Embodied energy use | GJ/t Au | 1400000 | Extracted from Figure 10
Norgate2012 | Gold |  | Mining and refining | Not specified | Ore grade | 1 | g/t | Embodied energy use | GJ/t Au | 70000 | Extracted from Figure 10
Norgate2012 | Gold |  | Mining and refining | Not specified | Ore grade | 2 | g/t | Embodied energy use | GJ/t Au | 40000 | Extracted from Figure 10
Norgate2012 | Gold |  | Mining and refining | Not specified | Ore grade | 3 | g/t | Embodied energy use | GJ/t Au | 250000 | Extracted from Figure 10
Norgate2012 | Gold |  | Mining and refining | Not specified | Ore grade | 4 | g/t | Embodied energy use | GJ/t Au | 120000 | Extracted from Figure 10
Norgate2012 | Gold |  | Mining and refining | Not specified | Ore grade | 5 | g/t | Embodied energy use | GJ/t Au | 100000 | Extracted from Figure 10
Norgate2012 | Gold |  | Mining and refining | Not specified | Ore grade | 0.8 | g/t | Water consumption | t/t Au | 1800000 | Extracted from Figure 13
Norgate2012 | Gold |  | Mining and refining | Not specified | Ore grade | 1 | g/t | Water consumption | t/t Au | 1000000 | Extracted from Figure 13
Norgate2012 | Gold |  | Mining and refining | Not specified | Ore grade | 2 | g/t | Water consumption | t/t Au | 50000 | Extracted from Figure 13
Norgate2012 | Gold |  | Mining and refining | Not specified | Ore grade | 3 | g/t | Water consumption | t/t Au | 300000 | Extracted from Figure 13
Norgate2012 | Gold |  | Mining and refining | Not specified | Ore grade | 4 | g/t | Water consumption | t/t Au | 250000 | Extracted from Figure 13
Norgate2012 | Gold |  | Mining and refining | Not specified | Ore grade | 5 | g/t | Water consumption | t/t Au | 200000 | Extracted from Figure 13
Roy2025 | Nickel |  | Mining | Not specified | Strip ratio | - | - | All technosphere input | Formula | Scaled factor = (s2+1)*more2/(s1+1)*more1 | Use the "nickel mine operation and beneficiation to nickel concentrate, 16% Ni" inventory as a basis. Inventories for POX leaching, HPAL, bioheap leaching, flash smelting, RKEF-NPI
VanDerVoet2019 | Copper |  | Mining | Not specified | Ore grade | - | - | Energy use | Formula | E = 15.63*G^-0.53
VanDerVoet2019 | Lead |  | Mining | Not specified | Ore grade | - | - | Energy use | Formula | E=75.42*G^-1
VanDerVoet2019 | Nickel |  | Mining | Not specified | Ore grade | - | - | Energy use | Formula | E = 198.22*G^-0.406 (sulfides); E = 194.9*G^-0.494 (laterites)
VanDerVoet2019 | Zinc |  | Mining | Not specified | Ore grade | - | - | Energy use | Formula | E=77.65*G^-1
Wei2020 | Nickel |  | Mining | Not specified | Ore grade | 2.5 |  | Energy use | GJ/t Ni | 41.91395 | Extracted from Figure 4.a
Wei2020 | Nickel |  | Mining | Not specified | Ore grade | 2 |  | Energy use | GJ/t Ni | 53.41246 | Extracted from Figure 4.a
Wei2020 | Nickel |  | Mining | Not specified | Ore grade | 1.5 |  | Energy use | GJ/t Ni | 74.5549 | Extracted from Figure 4.a
Wei2020 | Nickel |  | Mining | Not specified | Ore grade | 1 |  | Energy use | GJ/t Ni | 111.6469 | Extracted from Figure 4.a
Wei2020 | Nickel |  | Mining | Not specified | Ore grade | 0.5 |  | Energy use | GJ/t Ni | 212.908 | Extracted from Figure 4.a
Wei2020 | Nickel |  | Smelting | Not specified | Default value | - | - | Energy use | GJ/t Ni | 26.33531 | Extracted from Figure 4.a
Wei2020 | Nickel |  | Other processes | Not specified | Default value | - | - | Energy use | GJ/t Ni | 99.03561 | Extracted from Figure 4.a

## Param_Plan
name | default | min | max | std | distribution | unit
mining method
mining submethod
head grade
diesel-electricity mix
strip ratio

## Argon
Single ore grade for laterite ores

## Bradley2025 (hidden)
| Fuel | Electricity | Transport fuel
OC mine | 0.141 | 0.06
UG mine | 0.066 | 0.149
Combined OG and UG | 0.1 | 0.1
DSM | 0.2 | 0.2
Milling and beneficiation | 0 | 0.2
Nickel ore |  |  | 0.245
RKEF | 117 | 25 | 2
BF | 27 | 2 | 0.1
Caron | 406 | 22 | 1
Flash | 21 | 16 | 1
HPAL | 339 | 11 | 1
HL | 263 | 9 | 1
ATL | 208 | 7 | 1
DNI | 321 | 10 | 1
Electrorefining | 0 | 15.3
Electrowining | 5.7 | 7.2
Refined nickel |  |  | 2

## Lu2023 (hidden)
Cu concentrate 22.8%
| Amount | Unit
Crude oil | 2453 | MJ
Hard coal | 11444 | MJ
lignite | 444 | MJ
NG | 1969 | MJ
Uranium | 579 | MJ
Hydropower | 1372 | MJ
Solar | 583 | MJ
Wind | 506 | MJ
Energy total | 19350 | MJ
Open-pit mine ore
Underground extracted ore
Limestone
Water

## Harpeccht2021 (hidden)
Ore grade (in %)
year | Cu (global average) | Ni | Zn | Pb
2010 | 1.152199 | 1.298099 | 5.930097 | 2.938742
2020 | 1.173334 | 1.212895 | 5.495127 | 2.551651
2030 | 1.091513 | 1.133664 | 5.093978 | 2.217094
2040 | 0.8673384 | 1.05996 | 4.723873 | 1.927732
2050 | 0.7671916 | 0.9913732 | 4.382274 | 1.677283
Energy requirements in MJ / kg of metal produced
| Zn | Pb | Ni | FeNi | Cu (global average)
1900 | 551.9351 | 517.2408 | 846.0365 | 1139.351
1910 | 596.557 | 597.4391 | 870.1735 | 1179.023
1920 | 644.7864 | 690.0722 | 894.9992 | 1220.076
1930 | 696.915 | 797.0681 | 920.5331 | 1262.559
1940 | 753.258 | 920.6538 | 946.7955 | 1306.521
1950 | 814.1562 | 1063.401 | 973.8071 | 1352.014
1960 | 879.9777 | 1228.282 | 1001.589 | 1399.091
1970 | 951.1207 | 1418.728 | 1030.164 | 1447.807
1980 | 1028.015 | 1638.702 | 1059.554 | 1498.22
1990 | 1111.127 | 1892.783 | 1089.783 | 1550.387
2000 | 1200.957 | 2186.259 | 1120.874 | 1604.372
2010 | 1298.05 | 2525.24 | 1152.852 | 1660.236 | 166.4751
2020 | 1402.993 | 2916.779 | 1185.742 | 1718.045 | 164.8791
2030 | 1516.419 | 3369.026 | 1219.571 | 1777.867 | 171.3183
2040 | 1639.016 | 3891.395 | 1254.365 | 1839.772 | 193.517
2050 | 1771.525 | 4494.756 | 1290.151 | 1903.832 | 206.519
Efficiency improvements
| Kulczycka 2016 | Regression model | Kulczycka 2016 | Regression model
| Natural gas | Natural gas | Electricity | Electricity
| GJ/t Cu | GJ/t Cu | kWh/t Cu | kWh/t Cu
2010 | 6.1 | 6.1 | 1100 | 1100
2015 |  | 5.6547 |  | 1006.5
2020 |  | 5.2419069 |  | 920.9475
2025 |  | 4.859248 |  | 842.6669625
2030 | 3.7 | 4.504523 | 660 | 771.0403
2035 |  | 4.175692 |  | 705.5018
2040 |  | 3.870867 |  | 645.5342
2045 |  | 3.588294 |  | 590.6638
2050 | 3.6 | 3.326348 | 590 | 540.4574