## Cover sheet
Source Data for
Alloy Information Helps Prioritize Material Criticality Lists
T.E. Graedel, Barbara K. Reck, and Alessio Miatto
Center for Industrial Ecology, School of the Environment, Yale University
195 Prospect St., New Haven, CT 06511
Please address correspondence to:
thomas.graedel@yale.edu
These supporting data provide numerical data for all the figures present in the manuscript.
Table of content
Summary table | Numerical data used to plot Figures 4 and 5 of the main manuscript. Equivalent to Supplementary Table 4.
End use alloy shares | Main end uses and their respective alloy shares for 69 elements.
Recycling rate update | Updated end-of-life recycling rates compared to UNEP (2011).
Criticality designation lists | Criticality designation for 5 regions (United States, European Union, Canada, Australia, and Japan).

## Summary table
Atomic number | Element | Symbol | Alloy use [%] | Companionality [%] | Losses to downcycling and final disposal [%] | US import dependency [%] | Critical where?
2 | Helium | He | 0 | 0 | 97 | 0 | United States and elsewhere
3 | Lithium | Li | 1 | 52 | 97 | 60 | United States and elsewhere
4 | Beryllium | Be | 72 | 11 | 79 | 20 | United States and elsewhere
5 | Boron | B | 4 | 0.3 | 96 | 1 | Elsewhere
6 | Carbon (graphite) | C | 1 | 0 | 90 | 100 | United States and elsewhere
9 | Fluorine | F | 15 | 80 | 100 | 100 | United States and elsewhere
12 | Magnesium | Mg | 75 | 3 | 61 | 20 | United States and elsewhere
13 | Aluminium | Al | 98 | 1 | 40 | 81 | United States and elsewhere
14 | Silicon metal | Si | 46 | 0 | 37 | 34 | Elsewhere
15 | Phosphorus | P | 7 | 1 | 100 | 7 | Elsewhere
19 | Potassium | K | 1 | 0 | 100 | 90 | United States and elsewhere
21 | Scandium | Sc | 36 | 100 | 95 | 100 | United States and elsewhere
22 | Titanium metal | Ti | 95 | 1 | 30 | 61 | United States and elsewhere
23 | Vanadium | V | 96 | 82 | 95 | 100 | United States and elsewhere
24 | Chromium | Cr | 97 | 2 | 64 | 69 | United States and elsewhere
25 | Manganese | Mn | 93 | 3 | 47 | 100 | United States and elsewhere
26 | Iron | Fe | 98 | 0.5 | 22 | 24 | Not critical
27 | Cobalt | Co | 38 | 85 | 32 | 72 | United States and elsewhere
28 | Nickel | Ni | 85 | 2 | 40 | 52 | Elsewhere
29 | Copper | Cu | 40 | 9 | 52 | 31 | Elsewhere
30 | Zinc | Zn | 34 | 10 | 48 | 81 | Elsewhere
31 | Gallium | Ga | 80 | 100 | 95 | 100 | United States and elsewhere
32 | Germanium | Ge | 25 | 100 | 70 | 65 | United States and elsewhere
33 | Arsenic | As | 14 | 92 | 99 | 100 | United States (only)
34 | Selenium | Se | 10 | 100 | 95 | 50 | Elsewhere
37 | Rubidium | Rb | 0 | 100 | 100 | 100 | United States and elsewhere
38 | Strontium | Sr | 5 | 0 | 99 | 100 | United States and elsewhere
39 | Yttrium | Y | 7 | 29 | 99 | 100 | United States and elsewhere
40 | Zirconium | Zr | 5 | 100 | 99 | 40 | United States and elsewhere
41 | Niobium | Nb | 95 | 2 | 94 | 100 | United States and elsewhere
42 | Molybdenum | Mo | 80 | 46 | 70 | 0 | Elsewhere
44 | Ruthenium | Ru | 61 | 100 | 90 | 100 | United States and elsewhere
45 | Rhodium | Rh | 3 | 100 | 40 | 100 | United States and elsewhere
46 | Palladium | Pd | 6 | 97 | 40 | 45 | United States and elsewhere
47 | Silver | Ag | 28 | 71 | 65 | 71 | Not critical
48 | Cadmium | Cd | 16 | 100 | 77 | 25 | Not critical
49 | Indium | In | 20 | 100 | 95 | 100 | United States and elsewhere
50 | Tin | Sn | 74 | 3 | 70 | 75 | United States and elsewhere
51 | Antimony | Sb | 14 | 80 | 95 | 85 | United States and elsewhere
52 | Tellurium | Te | 85 | 100 | 99 | 90 | United States and elsewhere
55 | Cesium | Cs | 0 | 100 | 33 | 100 | United States and elsewhere
56 | Barium | Ba | 0 | 2 | 100 | 78 | United States and elsewhere
57 | Lanthanum | La | 28 | 93 | 100 | 100 | United States and elsewhere
58 | Cerium | Ce | 22 | 73 | 100 | 100 | United States and elsewhere
59 | Praseodymium | Pr | 61 | 100 | 99 | 100 | United States and elsewhere
60 | Neodymium | Nd | 74 | 100 | 99 | 100 | United States and elsewhere
62 | Samarium | Sm | 97 | 82 | 99 | 100 | United States and elsewhere
63 | Europium | Eu | 0 | 100 | 100 | 100 | United States and elsewhere
64 | Gadolinium | Gd | 4 | 100 | 99 | 100 | United States and elsewhere
65 | Terbium | Tb | 44 | 100 | 99 | 100 | United States and elsewhere
66 | Dysprosium | Dy | 100 | 100 | 100 | 100 | United States and elsewhere
67 | Holmium | Ho | 5 | 100 | 99 | 100 | United States and elsewhere
68 | Erbium | Er | 8 | 100 | 97 | 100 | United States and elsewhere
69 | Thulium | Tm | 1 | 100 | 99 | 100 | United States and elsewhere
70 | Ytterbium | Yb | 2 | 100 | 100 | 100 | United States and elsewhere
71 | Lutetium | Lu | 0 | 100 | 100 | 100 | United States and elsewhere
72 | Hafnium | Hf | 76 | 100 | 99 | 100 | United States and elsewhere
73 | Tantalum | Ta | 42 | 28 | 80 | 100 | United States and elsewhere
74 | Tungsten | W | 80 | 5 | 75 | 60 | United States and elsewhere
75 | Rhenium | Re | 70 | 100 | 48 | 80 | United States and elsewhere
76 | Osmium | Os | 20 | 100 | 100 | 100 | United States and elsewhere
77 | Iridium | Ir | 35 | 100 | 75 | 95 | United States and elsewhere
78 | Platinum | Pt | 6 | 16 | 45 | 68 | United States and elsewhere
79 | Gold | Au | 39 | 14 | 10 | 1 | Not critical
80 | Mercury | Hg | 59 | 35 | 56 | 90 | Not critical
81 | Thallium | Tl | 5 | 99 | 100 | 100 | Elsewhere
82 | Lead | Pb | 2 | 10 | 8 | 31 | Not critical
83 | Bismuth | Bi | 38 | 90 | 99 | 96 | United States and elsewhere
92 | Uranium | U | 0 | 20 | 100 | 95 | United States and elsewhere

## End use alloy shares
End uses in colored fields (blue/green) are used to mark the respective fractional elemental use in alloy form.
Atomic number | Element | Symbol | End uses | [15 empty] | Alloy share | Scope | Reference Year | Source
2 | Helium | He | MRI | Lifting gas | Analytical and laboratory applications | Welding | Engineering and scientific applications | Leak detection | Semiconductor manufacturing | Hard drives and other applications
|  |  | 30% | 17% | 14% | 9% | 6% | 5% | 5% | 14% | [8 empty] | 0% | U.S. | 2018 | USGS mineral commodity summaries 2018
[19 empty] | 0% | U.S. |  | USGS 2018
3 | Lithium | Li | Batteries | Ceramic and glass | Lubricant and grease | Synthetic rubber | Aluminum production | Air conditioning | Pharmaceutical | Defense | Other
|  |  | 43% | 28% | 7% | 5% | 4% | 3% | 2% | 0% | 8% | [8 empty] | U.S. |  | Miatto et al. (2020), baseline 2016
|  |  | Batteries | Ceramic and glass | Lubricant and grease | Other non-alloy * | Other alloy * | Cont. casting mold flux powders | Polymer production | Air treatment | Other uses, non-alloy
|  |  | 30% | 32% | 9% | 28% | 1% | [11 empty] | 1% | Global |  | Sun, X., Hao, H., Zhao, F., Liu, Z., 2017. Tracing global lithium flow: A trade-linked material flow analysis. Resources, Conservation and Recycling 124, 50-61. https://doi.org/10.1016/j.resconrec.2017.04.012.
|  |  | 71% | 14% | 4% |  | 1% | 2% | 2% | 1% | 5% | [7 empty] | 1% | Global | 2020 | USGS MCS 2021
4 | Beryllium | Be | Electronic & telecommunication equipment |  | Automotive electronics | Automotive components | Aerospace components |  | Energy applications |  | Moulds | Metal | Other | [6 empty] | E.U. |  | European Commission, 2017. Study on the review of the list of critical raw materials—Critical raw materials factsheets. European Commission, Brussels. ISBN: 978-92-79-72119-9. 10.2873/398823.
|  |  | 40% |  | 16% | 16% | 10% |  | 8% |  | 3% | 3% | 4% | [7 empty] | ca. 2014
|  |  | alloy | non-alloy |  |  | alloy | non-alloy | alloy | non-alloy | [11 empty] | Best Estimate
|  |  | 30% | 10% | 16% | 16% | 5% | 5% | 4% | 4% | 3% | 3% | 4% | [5 empty] | 74% | E.U. |  | Best Estimate, based on EC 2017
|  |  | Industrial components |  | Aerospace & defense |  | Automotive electronics |  | Consumer electronics |  | Telecomm. infrastructure |  | Energy applications |  | Semiconductor applic. |  | Other
|  |  | 21% |  | 20% |  | 14% |  | 14% |  | 14% |  | 9% |  | 1% |  | 7% |  |  | U.S. | 2019 | USGS Mineral Commodity Summaries 2020
|  |  | alloy | non-alloy | alloy | non-alloy | alloy | non-alloy | alloy | non-alloy | alloy | non-alloy | alloy | non-alloy | alloy | non-alloy | alloy | non-alloy
|  |  | 16% | 5% | 15% | 5% | 14% | 0% | 14% | 0% | 7% | 7% | 5% | 4% | 0% | 1% | 0% | 7% | 71% | U.S. |  | Best Estimate, based on USGS mcs 2020
[19 empty] | 72% | Global |  | Best estimate, based on EU and USGS
5 | Boron | B | Glass | Frits and ceramics | Fertilizers | Wood preservatives | Chemicals | Metals | Others | [11 empty] | average 2010-2014
|  |  | 49% | 15% | 13% | 4% | 4% | 4% | 11% | [9 empty] | 4% | E.U. |  | European Commission, 2017. Study on the review of the list of critical raw materials—Critical raw materials factsheets. European Commission, Brussels. ISBN: 978-92-79-72119-9. 10.2873/398823.
|  |  | Glass and ceramics | Others
|  |  | 80% | 20% | [15 empty] | U.S. | 2020 | USGS Mineral Commodity Summaries 2021
|  |  | 80% | alloy (semiconductors) | non-alloy
|  |  |  | 4% | 15% | [13 empty] | 4% | U.S. |  | USGS MCS 2021
|  |  |  | 4% | [14 empty] | 4% | Global |  | Best estimate, based on EU 2017 and USGS 2021 | https://www.orocobre.com/the-markets/boron-market/
6 | Carbon (graphite) | C | Refractories | Brake lining | Powdered metals | Lubricants | Batteries | Rubber | Carbon products | Foundries | Other
|  |  | 33% | 8% | 8% | 5% | 4% | 4% | 2% | 1% | 35% | [7 empty] | 0% | U.S. | 2017 | USGS Minerals Yearbook 2017
|  |  | Electrodes | Refractories | Lubricants | Foundries | Batteries | Graphite shapes | Recarburizing | Other
|  |  | 34% | 20% | 6% | 5% | 4% | 4% | 1% | 24% | [9 empty] | Global | 2019 | Jara et al. (2019). https://doi.org/10.1016/j.ijmst.2019.04.003
[19 empty] | 1% | Global |  | Best estimate
9 | Fluorine | F | Chemicals | Steelmaking flux | Aluminum fluoride (AlF3)
|  |  | 40% | 35% | 15% | [13 empty] | 15% | Global | 2017 | USGS Minerals Yearbook 2017
[19 empty] | 15% | Global |  | USGS Minerals Yearbook 2017
12 | Magnesium metal | Mg | Transportation | Desulfurization agent | Packaging | Construction | Other uses | [13 empty] | average 2010-2014
|  |  | 58% | 12% | 7% | 5% | 9% | [12 empty] | E.U. |  | European Commission, 2017. Study on the review of the list of critical raw materials—Critical raw materials factsheets. European Commission, Brussels. ISBN: 978-92-79-72119-9. 10.2873/398823.
[7 empty] | alloy | non-alloy
[7 empty] | 5% | 4% | [10 empty] | 75% | E.U. |  | Best Estimate, based on EC 2017
|  |  | Castings | Aluminium alloys | Desulfurization of iron and steel | Other uses
|  |  | 47% | 33% | 16% | 4% | [13 empty] | U.S. | 2020 | USGS Mineral Commodity Summaries 2021
[6 empty] | alloy | non-alloy
[6 empty] | 2% | 2% | [11 empty] | 82% | U.S. |  | Best estimate, based on USGS MCS 2021
|  |  | Die castings | Aluminum alloys | Titanium refining | Steel desulphurisation | Nodular cast iron | Other uses
|  |  | 33.6% | 33.4% | 11% | 11% | 6% | 5% | [11 empty] | global | 2012 | Roskill Information Services, November 2013
[8 empty] | alloy | non-alloy
[8 empty] | 2% | 3% | [9 empty] | 75% | Global |  | Best estimate, based on Roskill 2013
13 | Aluminium | Al | Mobility (transport and automotive) | Construction | Packaging | High-tech engineering | Consumer durables
|  |  | 39% | 24% | 17% | 13% | 7% | [11 empty] | 100% | E.U. | ca. 2015 | European Commission, 2017. Study on the review of the list of critical raw materials—Non-critical raw materials factsheets. European Commission, Brussels. ISBN 978-92-79-72118-2. 10.2873/49178.
|  |  | Transportation | Packaging | Building | Electrical | Consumer durables | Machinery | Other uses
|  |  | 40% | 21% | 14% | 8% | 7% | 7% | 3% | [10 empty] | U.S. | 2020 | USGS Mineral Commodity Summaries 2021
[9 empty] | alloy | non-alloy
[9 empty] | 1% | 2% | [8 empty] | 98% | Global |  | Best estimate, based on USGS MCS 2021
14 | Silicon metal | Si | Chemical applications | Aluminium alloys | Solar applications | Electronic applications | [14 empty] | average 2010-2014
|  |  | 54% | 38% | 6% | 2% | [12 empty] | 46% | E.U. |  | European Commission, 2017. Study on the review of the list of critical raw materials—Critical raw materials factsheets. European Commission, Brussels. ISBN: 978-92-79-72119-9. 10.2873/398823.
[19 empty] | 46% | Global |  | Best estimate, based on EU 2017
15 | Phosphorus | P | Chemical industry applications | Electronics |  | Metal products | [14 empty] | average 2010-2014
|  |  | 90% | 5% |  | 5% | [13 empty] | Global |  | European Commission, 2017. Study on the review of the list of critical raw materials—Critical raw materials factsheets. European Commission, Brussels. ISBN: 978-92-79-72119-9. 10.2873/398823.
|  |  |  | alloy | non-alloy | alloy | non-alloy
|  |  |  | 3% | 2% | 4% | 1% | [11 empty] | 7% | Global |  | Best Estimate, based on EC 2017
19 | Potassium | K | Fertilizers | Chemical and industrial applications
|  |  | 85% | 15% | [14 empty] | 0% | U.S. | 2020 | USGS Mineral Commodity Summaries 2021
[19 empty] | 1% | U.S. |  | Best estimate
21 | Scandium | Sc | Solid oxide fuel cells | Sc-Al alloys | Others | [15 empty] | average 2010-2014
|  |  | 90% | 9% | 1% | [13 empty] | 9% | Global |  | European Commission, 2017. Study on the review of the list of critical raw materials—Critical raw materials factsheets. European Commission, Brussels. ISBN: 978-92-79-72119-9. 10.2873/398823.
|  |  | SOFC | Aerospace & Defense | Sporting Goods | Electronics | Ceramics | Lighting | 3D printing | Others
|  |  | 36% | 26% | 10% | 9% | 6% | 4% | 2% | 7% | [8 empty] | 36% | Global | 2019 | Mordor Intelligence, 2021. Scandium market - growth, trends, COVID-19 impact, and forecasts. https://www.mordorintelligence.com/industry-reports/scandium-market
22 | Titanium | Ti | Paints | Polymers | Aerospace | Medical equipment | Automotive | Alloys | Hand-held objects | Others | [10 empty] | average 2010-2014
|  |  | 54% | 24% | 8% | 6% | 3% | 2% | 2% | 1% | [8 empty] | 21% | Global |  | European Commission, 2017. Study on the review of the list of critical raw materials—Non-critical raw materials factsheets. European Commission, Brussels. ISBN 978-92-79-72118-2. 10.2873/49178.
| Titanium metal |  | Aerospace | Others (armor, chemical processing, marine hardware, power generation, medical implants, consumer, other)
|  |  | 80% | 20%
|  |  |  | alloy | non-alloy
|  |  | 80% | 15% | 5% | [13 empty] | 95% | U.S. | 2017 | USGS 2017 Minerals Yearbook. Titanium.
[19 empty] | 95% | Global |  | Best estimate, based on USGS 2017 MYB
23 | Vanadium | V | High-strength low-alloy steel (HSLA) | Special steel | Super alloys for high-end uses | Cast iron for rigid structures | Stainless steel | Chemicals | Energy storage | [11 empty] | average 2010-2014
|  |  | 60% | 30% | 3% | 2% | 1% | 3% | 1% | [9 empty] | 96% | Global |  | European Commission, 2017. Study on the review of the list of critical raw materials—Critical raw materials factsheets. European Commission, Brussels. ISBN: 978-92-79-72119-9. 10.2873/398823.
24 | Chromium | Cr | Stainless steel products | Alloy steel products | Casting molds | Chemicals | Refractory bricks and mortars | [13 empty] | average 2010-2014
|  |  | 74% | 19% | 3% | 3% | 1% | [11 empty] | 96% | E.U. |  | European Commission, 2017. Study on the review of the list of critical raw materials—Non-critical raw materials factsheets. European Commission, Brussels. ISBN 978-92-79-72118-2. 10.2873/49178.
|  |  | Stainless steel alloys | Superalloys | Others
|  |  | 96% | 2% | 2% | [13 empty] | 98% | U.S. | 2019 | USGS Mineral Commodity Summaries 2020
[19 empty] | 97% | Global |  | Best estimate, based on USGS MCS 2021 and EC 2017
25 | Manganese | Mn | Steel (all forms) | Non-steel alloys | Chemical manufacture | Batteries (cathodes)
|  |  | 87% | 6% | 5% | 2% | [12 empty] | 93% | Global | 2014 | European Commission, 2017. Study on the review of the list of critical raw materials—Non-critical raw materials factsheets. European Commission, Brussels. ISBN 978-92-79-72118-2. 10.2873/49178.
26 | Iron | Fe | Steel production | Pure iron and other uses
|  |  | 98% | 2% | [14 empty] | 98% | U.S. | 2020 | USGS Mineral Commodity Summaries 2021
[19 empty] | 98% | Global |  | Best estimate, based on USGS MCS 2021
27 | Cobalt | Co | Battery chemicals | Superalloys, hardfacing/HSS and other alloys | Hard materials (carbides and diamond tools) | Catalysts | Ceramics and pigments | Magnets | Tyre adhesives and paint dryers | Other
|  |  | 42% | 23% | 10% | 7% | 5% | 5% | 4% | 4% | [8 empty] | 38% | Global | 2015 | European Commission, 2017. Study on the review of the list of critical raw materials—Critical raw materials factsheets. European Commission, Brussels. ISBN: 978-92-79-72119-9. 10.2873/398823.
28 | Nickel | Ni | Construction metal products | Steel alloys | Batteries | Compounds | Plates | Chassis parts | Steel frames for other transportation equipment | Leisure equipment
|  |  | 34% | 16% | 16% | 13% | 7% | 5% | 5% | 4% | [8 empty] | 64% | Global |  | European Commission, 2017. Study on the review of the list of critical raw materials—Non-critical raw materials factsheets. European Commission, Brussels. ISBN 978-92-79-72118-2. 10.2873/49178.
|  |  | Stainless steel | Alloy steel | Ni-&Cu-based alloys | Plating | Ni Foundry | Others
|  |  | 67% | 8% | 11% | 7% | 3% | 4% | [10 empty] | 86% | Global |  | Reck et al., Global nickel cycle in 2010, in preparation. (Update of Reck, B. K.; Rotter, V. S., Comparing growth rates of nickel and stainless steel use in the early 2000s. Journal of Industrial Ecology 2012, 16, (4), 518-528)
[19 empty] | 85% | Global |  | Best estimate, based on Reck et al and Roskill 2021
29 | Copper | Cu | Components and household | Tubes, plates, wires | Machinery | Digital appliances | Ships, trucks, and armored vehicles | Automotive | Jewellery | Oxides and dopants | Subparts of interior | Electrolytic refined copper | [8 empty] | average 2010-2014
|  |  | 22% | 21% | 15% | 14% | 10% | 6% | 5% | 3% | 2% | 2% | [7 empty] | Global |  | European Commission, 2017. Study on the review of the list of critical raw materials—Non-critical raw materials factsheets. European Commission, Brussels. ISBN 978-92-79-72118-2. 10.2873/49178.
|  |  | Electrical | Industrial | Transportation | Cooling | Plumbing | Communications | Electronics | Architecture | Building plant | Others
|  |  | 26% | 19% | 13% | 7% | 6% | 5% | 4% | 2% | 1% | 17% | [7 empty] | Global | 2009 | Graedel, T. E., E. M. Harper, N. T. Nassar, and B. K. Reck. 2015. On the materials basis of modern society. Proceedings of the National Academy of Sciences of the United States of America 112(20): 6295-6300
[12 empty] | alloy | non-alloy
[12 empty] | 7% | 10% | [5 empty] | 54% | Global | 2009 | Estimate, based on Graedel et al. (2015)
|  |  | Building & Construction |  | Electrical & Electronic Products | Transportation Equipment |  | Consumer & General Products | Industrial Machinery & Equipment
|  |  | 43.08% |  | 20.02% | 19.64% |  | 10.41% | 6.842% | [10 empty] | U.S. | 2018 | Copper Development Association 2020. Annual Data 2020. Copper Supply & Consumption, 1999-2019
|  |  | Building & Construction |  | Electrical & Electronic Products | Transportation Equipment |  | Consumer & General Products | Industrial Machinery & Equipment
|  |  | alloy | non-alloy |  | alloy | non-alloy |  | alloy | non-alloy
|  |  | 22% | 21% | 20% | 5% | 15% | 10.41% | 3% | 4% | [8 empty] | 40.41% | Global |  | Best estimate, based on CDA (2020) and Bell (2019)
30 | Zinc | Zn | Steel products galvanazing | Zinc alloys | Electrical equipment | Pigments | [14 empty] | average 2010-2014
|  |  | 51% | 34% | 10% | 5% | [12 empty] | 34% | Global |  | European Commission, 2017. Study on the review of the list of critical raw materials—Non-critical raw materials factsheets. European Commission, Brussels. ISBN 978-92-79-72118-2. 10.2873/49178.
31 | Gallium | Ga | Integrated circuits | Lighting | Copper-Indium-Selenium-Gallium photovoltaic technology (CISG)
|  |  | 70% | 25% | 5% | [13 empty] | 75% | Global | 2014 | European Commission, 2017. Study on the review of the list of critical raw materials—Critical raw materials factsheets. European Commission, Brussels. ISBN: 978-92-79-72119-9. 10.2873/398823.
|  |  | GaAs, GaN, GaP wafers | Others
|  |  | 80% | 20% | [14 empty] | 80% | US | 2020 | USGS Mineral Commodity Summaries 2021
|  |  | ICs (GaAs) | Laser diodes/LED (GaN) | photodetector/solar cell | Others, R&D
|  |  | 89% | 6% | 4% | 1 | [12 empty] | 93% | Global | 2011 | Licht, C., L. T. Peiro, and G. Villalba. 2015. Global Substance Flow Analysis of Gallium, Germanium, and Indium: Quantification of Extraction, Uses, and Dissipative Losses within their Anthropogenic Cycles. Journal of Industrial Ecology 19(5): 890-903.
[19 empty] | 80% | Global |  | Best estimate, based on Licht et al (2015) and EC 2017
32 | Germanium | Ge | Infrared optics | Optical fibres | Satellite solar cells | Others
|  |  | 47% | 39% | 13% | 1% | [12 empty] | 13% | E.U. | 2012 | European Commission, 2017. Study on the review of the list of critical raw materials—Critical raw materials factsheets. European Commission, Brussels. ISBN: 978-92-79-72119-9. 10.2873/398823.
|  |  | Polymerization catalysts | Infrared optics | Electrical/solar applications | Others | Others [Missing from original manuscript]
|  |  | 35% | 25% | 12% | 8% | 20% | [11 empty] | 12% | Global | 2002 | Moskalyk, R. R. (2004). Review of germanium processing worldwide. Minerals engineering, 17(3), 393-402. https://doi.org/10.1016/j.mineng.2003.11.014
|  |  | Fiber optics | IR optics | Catalyst PET | Electrical/semiconductor/solar | Others
|  |  | 10% | 17% | 37% | 25% | 11% | [11 empty] | 25% | Global | 2011 | Licht, C., L. T. Peiro, and G. Villalba. 2015. Global Substance Flow Analysis of Gallium, Germanium, and Indium: Quantification of Extraction, Uses, and Dissipative Losses within their Anthropogenic Cycles. Journal of Industrial Ecology 19(5): 890-903.
33 | Arsenic | As | Wood preservation, pesticides | Semiconductor devices | Copper alloys | Others
|  |  | 68% | 7% | 7% | 18% | [12 empty] | 14% | Global |  | Graedel, T. E., E. M. Harper, N. T. Nassar, and B. K. Reck. 2015. On the materials basis of modern society. Proceedings of the National Academy of Sciences of the United States of America 112(20): 6295-6300
34 | Selenium | Se | Metallurgy |  | Glass manufacturing | Electronics | Pigments | Agricultural/biological products | Chemical manufacture
|  |  | 40% |  | 25% | 10% | 10% | 10% | 5% | [12 empty] | European Commission, 2017. Study on the review of the list of critical raw materials—Non-critical raw materials factsheets. European Commission, Brussels. ISBN 978-92-79-72118-2. 10.2873/49178.
|  |  | alloy (semiconductors) | non-alloy
|  |  | 10% | 30% | [14 empty] | 10% | Global | 2009-2016
37 | Rubidium | Rb | Specialty glasses | Conductors | Biomedical applications
|  |  | n/a | n/a | n/a | [14 empty] | U.S. | 2020 | USGS Mineral Commodity Summaries 2021
[19 empty] | 0% | U.S. |  | USGS Mineral Commodity Summaries 2021
38 | Strontium | Sr | Drilling fluids | Ceramic ferrite magnets | Pyrotechnics and signals | Electrolytic production of zinc | Master alloys | Pigments and fillers | Others
|  |  | 64% | 12% | 12% | 3% | 3% | 3% | 3% | [9 empty] | 3% | U.S. | 2019 | USGS Mineral Commodity Summaries 2020
|  |  | Drilling fluids | Ceramic ferrite magnets | Pyrotechnics and signals | Electrolytic production of zinc | Master alloys | Pigments and fillers | Others
|  |  | 26% | 27% | 27% | 5% | 5% | 5% | 5% | [9 empty] | 5% | U.S. | 2020 | USGS Mineral Commodity Summaries 2021
[19 empty] | 5% | Global |  | Best estimate, based on USGS MCS 2021
39 | Yttrium | Y | Lighting | Ceramics | Alloys | Glass | Others | [13 empty] | average 2010-2014
|  |  | 46% | 35% | 7% | 4% | 8% | [11 empty] | 7% | Global |  | European Commission, 2017. Study on the review of the list of critical raw materials—Critical raw materials factsheets. European Commission, Brussels. ISBN: 978-92-79-72119-9. 10.2873/398823.
|  |  | Phosphors | Ceramics | Battery alloys | Glass additives | Others
|  |  | 48% | 36% | 1% | 1% | 14% | [11 empty] | 1% | Global | 2015 | Guyonett et al. (2015) https://doi.org/10.1016/j.jclepro.2015.04.123
[19 empty] | 7% | Global |  | Best estimate, based on European Commission 2017
40 | Zirconium | Zr | Ceramics | Foundry sand | Opacifiers | Refractories | Abrasives | Chemicals (predominantly, zirconium basic sulfate and zirconium oxychloride octohydrate as intermediate chemicals) | Metal alloys | Welding rod coatings
|  |  | Main use | Main use | Main use | Main use | Minor use | Minor use | Minor use | Minor use | [9 empty] | U.S. | 2020 | USGS Mineral Commodity Summaries 2021
[19 empty] | 5% | Global |  | Best estimate, based on USGS MCS 2021
41 | Niobium | Nb | Steel (structural) | Steel (automotive) | Steel (pipeline) | Superalloys | Chemical applications
|  |  | 31% | 28% | 27% | 8% | 6% | [11 empty] | 94% | Global |  | European Commission, 2017. Study on the review of the list of critical raw materials—Critical raw materials factsheets. European Commission, Brussels. ISBN: 978-92-79-72119-9. 10.2873/398823.
|  |  | Steels | Superalloys
|  |  | 81% | 19% | [14 empty] | 100% | U.S. | 2020 | USGS Mineral Commodity Summaries 2021
[19 empty] | 95% | Global |  | Best estimate, based on USGS MCS 2021 and EC 2017
42 | Molybdenum | Mo | Metal products | Other base metal and alloys | Automotive | High strength parts | Chemical products, paints | Other transport equipment | Coatings, buttons, filaments | Glass | Medicine | Mix compounds | [8 empty] | average 2010-2014
|  |  | 28% | 15% | 14% | 12% | 11% | 10% | 6% | 2% | 1% | 1% | [6 empty] | 79% | Global |  | European Commission, 2017. Study on the review of the list of critical raw materials—Non-critical raw materials factsheets. European Commission, Brussels. ISBN 978-92-79-72118-2. 10.2873/49178.
|  |  | Engineering Steels | Stainless Steels | Chemicals | Foundries | Tool Steels | Mo-metals | Nickel alloys
|  |  | 42% | 23% | 13% | 7% | 7% | 5% | 3% | [9 empty] | 80% | Global | 2018 | Uses of new Molybdenum. International Molybdenum Association. https://www.imoa.info/molybdenum-uses/molybdenum-uses.php
44 | Ruthenium | Ru | Electrical | Chemical | Electrochemical | Other
|  |  | 61% | 17% | 15% | 7% | [12 empty] | 61% | Global | 2015 | European Commission, 2017. Study on the review of the list of critical raw materials—Critical raw materials factsheets. European Commission, Brussels. ISBN: 978-92-79-72119-9. 10.2873/398823.
45 | Rhodium | Rh | Autocatalyists | Chemical | Glass | Electrical | Others
|  |  | 82% | 8% | 4% | 1% | 5% | [14 empty] | European Commission, 2017. Study on the review of the list of critical raw materials—Critical raw materials factsheets. European Commission, Brussels. ISBN: 978-92-79-72119-9. 10.2873/398823.
[7 empty] | alloy | non-alloy
[7 empty] | 2% | 3% | [10 empty] | 3% | Global |  | Best estimate, based on EU 2017
46 | Palladium | Pd | Autocatalyists | Electrical |  | Chemical | Dental | Jewellery | Investment | Others
|  |  | 75% | 10% |  | 5% | 4% | 3% | 2% | 1% | [9 empty] | Global | 2015 | European Commission, 2017. Study on the review of the list of critical raw materials—Critical raw materials factsheets. European Commission, Brussels. ISBN: 978-92-79-72119-9. 10.2873/398823.
|  |  |  | alloy | non-alloy
|  |  |  | 3% | 7% | [13 empty] | 6% | Global |  | Best estimate, based on EU 2017
47 | Silver | Ag | Jewelry, recreative products | Paints, oxides, photograph | Automotive | Other tranportation equipment | Industrial machinery | Batteries | Glass | Parts like bearings | Electronic parts | Medicine | [8 empty] | average 2010-2014
|  |  | 31% | 18% | 8% | 7% | 7% | 7% | 6% | 6% | 6% | 4% | [6 empty] | 28% | Global |  | European Commission, 2017. Study on the review of the list of critical raw materials—Non-critical raw materials factsheets. European Commission, Brussels. ISBN 978-92-79-72118-2. 10.2873/49178.
48 | Cadmium | Cd | NiCd batteries | Alloys | Coatings | Pigments | PVC stabilizers | Other
|  |  | 75% | 16% | 4% | 3% | 2% | 1% | [10 empty] | 16% | Global | 2019 | Cadmium Applications. International Cadmium Association. https://www.cadmium.org/cadmium-applications
49 | Indium | In | Flat panel displays | Solders | PV cells | Thermal interface material | Batteries | Alloys/compounds | Semiconductors and LEDs | Other
|  |  | 56% | 10% | 8% | 6% | 5% | 4% | 3% | 8% | [8 empty] | 17% | Global | 2012 | European Commission, 2017. Study on the review of the list of critical raw materials—Critical raw materials factsheets. European Commission, Brussels. ISBN: 978-92-79-72119-9. 10.2873/398823.
|  |  | ITO target | Electrical, semiconductor | Alloys | Thermal interface material
|  |  | 30% | 46% | 16% | 8% | [12 empty] | 16% | Global | 2011 | Licht, C., L. T. Peiro, and G. Villalba. 2015. Global Substance Flow Analysis of Gallium, Germanium, and Indium: Quantification of Extraction, Uses, and Dissipative Losses within their Anthropogenic Cycles. Journal of Industrial Ecology 19(5): 890-903.
[19 empty] | 20% |  |  | Best estimate, based on EU 2017 and Licht et al. (2015)
50 | Tin | Sn | Tinplate | Solders | Chemicals | Alloys (bronze, brass) | Float glass | Others | [12 empty] | average 2010-2014
|  |  | 15% | 48% | 16% | 5% | 2% | 14% | [10 empty] | 68% | Global |  | European Commission, 2017. Study on the review of the list of critical raw materials—Non-critical raw materials factsheets. European Commission, Brussels. ISBN 978-92-79-72118-2. 10.2873/49178.
|  |  | 28% | 20% | 18% | 7% | 2% | 25% | [10 empty] | 55% | E.U. |  | European Commission, 2017. Study on the review of the list of critical raw materials—Non-critical raw materials factsheets. European Commission, Brussels. ISBN 978-92-79-72118-2. 10.2873/49178.
|  |  | Tinplate | Solder | Chemicals | Alloys | Babbit, brass and bronze, tinning | Others
|  |  | 21% | 15% | 18% | 10% | 10% | 26% | [10 empty] | 56% | U.S. | 2020 | USGS Mineral Commodity Summaries 2021
|  |  | Solder | Tinplate | Lead-acid batteries | Copper alloys | Chemicals | Others
|  |  | 47% | 14% | 8% | 5% | 18% | 8% | [10 empty] | 74% | Global | 2017 | Global tin use by application, 2017. International Tin Association. https://www.internationaltin.org/ita-survey-weaker-tin-use-growth-2018/
51 | Antimony | Sb | Flame retardants | Lead-acid batteries | Lead alloys | Plastics (catalysts and stabilizers) | Glass and ceramics
|  |  | 43% | 32% | 14% | 6% | 5% | [11 empty] | 14% | Global | 2014 | European Commission, 2017. Study on the review of the list of critical raw materials—Critical raw materials factsheets. European Commission, Brussels. ISBN: 978-92-79-72119-9. 10.2873/398823.
52 | Tellurium | Te | Solar power | Thermo-electric devices | Metallurgy | Chemical manufacture | Rubber vulcanising | [13 empty] | not specified
|  |  | 40% | 30% | 15% | 10% | 5% | [11 empty] | 85% | Global |  | European Commission, 2017. Study on the review of the list of critical raw materials—Non-critical raw materials factsheets. European Commission, Brussels. ISBN 978-92-79-72118-2. 10.2873/49178.
55 | Cesium | Cs | Oil and gas drilling | Infrared optics | Photoelectric cells | Scintillator counters | Spectrophotometers | Fuel cells | Others
|  |  | n/a | n/a | n/a | n/a | n/a | n/a | n/a | [9 empty] | 0% | U.S. | 2020 | USGS Mineral Commodity Summaries 2021
[19 empty] | 0% | U.S. |  | Best estimate, based on MCS 2021
56 | Barium | Ba | Weighting agent in oil and gas well drilling fluids | Filler in rubbers, plastics, paints and paper | Chemical industry | [15 empty] | average 2010-2014
|  |  | 60% | 30% | 10% | [13 empty] | 0% | E.U. |  | European Commission, 2017. Study on the review of the list of critical raw materials—Critical raw materials factsheets. European Commission, Brussels. ISBN: 978-92-79-72119-9. 10.2873/398823.
|  |  | Weighting agent in oil and gas well drilling fluids | Others
|  |  | 91% | 9% | [14 empty] | 0% | U.S. | 2020 | USGS Mineral Commodity Summaries 2020
[19 empty] | 0% | Global |  | Best estimate, based on EU 2017 and USGS MCS 2021
57 | Lanthanum | La | Fluid cracking catalysts | Glass & ceramic | Batteries | Polishing powders | Metal (excl. batteries) | Lighting | [12 empty] | average 2010-2014
|  |  | 67% | 13% | 10% | 5% | 3% | 2% | [10 empty] | 15% | E.U. |  | European Commission, 2017. Study on the review of the list of critical raw materials—Critical raw materials factsheets. European Commission, Brussels. ISBN: 978-92-79-72119-9. 10.2873/398823.
|  |  | Catalysts | Ceramics and glass | Polishing compounds
|  |  | n/a | n/a | n/a | [13 empty] | 0% | U.S. |  | USGS Mineral Commodity Summaries 2021
|  |  | Petroleum refining | Battery alloys | Polishing powders | Metal alloys | Glass additives | Ceramics | Phosphors | Auto catalysts | Other
|  |  | 33% | 19% | 11% | 9% | 9% | 6% | 4% | 2% | 7% | [7 empty] | 28% | Global | 2015 | Guyonett et al. (2015) https://doi.org/10.1016/j.jclepro.2015.04.123
[19 empty] | 28% | Global |  | Best estimate, based on Guyonett et al. (2015)
58 | Cerium | Ce | Auto catalyists | Glass & ceramic | Polishing powders | Fluid cracking catalysts | Metal (excl. batteries) | Batteries | Lighting | [11 empty] | average 2010-2014
|  |  | 35% | 33% | 11% | 8% | 6% | 6% | 1% | [9 empty] | 13% | E.U. |  | European Commission, 2017. Study on the review of the list of critical raw materials—Critical raw materials factsheets. European Commission, Brussels. ISBN: 978-92-79-72119-9. 10.2873/398823.
|  |  | Auto catalyists | Glass additives | Polishing powders | Metal alloys | Battery alloys | Petroleum refining | Ceramics | Phosphors | Other
|  |  | 24% | 18% | 17% | 14% | 8% | 3% | 3% | 2% | 10% | [7 empty] | 22% | Global | 2015 | Guyonett et al. (2015) https://doi.org/10.1016/j.jclepro.2015.04.123
[19 empty] | 22% | Global |  | Best estimate, based on Guyonett et al. (2015)
59 | Praseo-dymium | Pr | Magnets | Ceramics | Batteries | Metal (excluding batteries) | Catalysts | Polishing powders | Glass | Other | [10 empty] | average 2010-2014
|  |  | 24% | 15% | 12% | 11% | 10% | 10% | 8% | 10% | [8 empty] | 35% | E.U. |  | European Commission, 2017. Study on the review of the list of critical raw materials—Critical raw materials factsheets. European Commission, Brussels. ISBN: 978-92-79-72119-9. 10.2873/398823.
|  |  | Magnets | Ceramics | Metal alloys | Battery alloys | Polishing powders | Auto catalysts | Glass additives | Other
|  |  | 38% | 14% | 13% | 10% | 8% | 5% | 2% | 10% | [8 empty] | 61% | Global | 2015 | Guyonett et al. (2015) https://doi.org/10.1016/j.jclepro.2015.04.123
[19 empty] | 61% | Global |  | Best estimate, based on Guyonett et al. (2015)
60 | Neodymium | Nd | Magnets | Batteries | Ceramics | Metal (excl. batteries) | Glass | Catalysts | Lasers | Other | [10 empty] | average 2010-2014
|  |  | 37% | 13% | 11% | 12% | 8% | 6% | 3% | 10% | [8 empty] | 49% | E.U. |  | European Commission, 2017. Study on the review of the list of critical raw materials—Critical raw materials factsheets. European Commission, Brussels. ISBN: 978-92-79-72119-9. 10.2873/398823.
|  |  | Magnets | Metal alloys | Battery alloys | Ceramics | Auto catalysts | Glass additives | Other
|  |  | 52% | 13% | 9% | 9% | 2% | 2% | 12% | [9 empty] | 74% | Global | 2015 | Guyonett et al. (2015) https://doi.org/10.1016/j.jclepro.2015.04.123
[19 empty] | 74% | Global |  | Best estimate, based on Guyonett et al. (2015)
62 | Samarium | Sm | Magnets | Medical & optical applications | [16 empty] | average 2010-2014
|  |  | 97% | 3% | [14 empty] | 97% | E.U. |  | European Commission, 2017. Study on the review of the list of critical raw materials—Critical raw materials factsheets. European Commission, Brussels. ISBN: 978-92-79-72119-9. 10.2873/398823.
|  |  | Magnets | Other uses
|  |  | 0% | 100% | [14 empty] | 0% | Global | 2015 | Guyonett et al. (2015) https://doi.org/10.1016/j.jclepro.2015.04.123
[19 empty] | 97% | Global |  | Best estimate, based on EU 2017
63 | Europium | Eu | Phosphors
|  |  | 100% | [15 empty] | 0% | Global | 2015 | Guyonett et al. (2015) https://doi.org/10.1016/j.jclepro.2015.04.123
|  |  | Glass prodution | Phosphors | Nuclear applications | Catalysts | Ceramic production
|  |  | 31% | 27% | 23% | 12% | 7% | [11 empty] | 0% | Global | 2020 | Grand View Research (2017): https://www.grandviewresearch.com/industry-analysis/europium-market
[19 empty] | 0% | Global |  | Best estimate, based on Guyonett et al. (2015)
64 | Gadolinium | Gd | Garnets | Lasers | MRIs | Magnets | Other uses
|  |  | n/a | n/a | n/a | n/a | n/a | [11 empty] | 5% | U.S. | 2017 | USGS 2017 Minerals Yearbook (Rare Earths)
Other uses
|  |  | 100% | [15 empty] | 0% | E.U. | 2015 | Guyonnet et al. (2015) https://doi.org/10.1016/j.jclepro.2015.04.123
[19 empty] | 4% | U.S. |  | Best estimate, based on USGS 2017
65 | Terbium | Tb | Phosphors | Magnets
|  |  | 56% | 44% | [14 empty] | 44% | E.U. | 2015 | Guyonnet et al. (2015) https://doi.org/10.1016/j.jclepro.2015.04.123
[19 empty] | 44% | E.U. |  | Guyonnet et al. (2015) https://doi.org/10.1016/j.jclepro.2015.04.123
66 | Dysprosium | Dy | Magnets | [17 empty] | average 2010-2014
|  |  | 100% | [15 empty] | 100% | E.U. |  | European Commission, 2017. Study on the review of the list of critical raw materials—Critical raw materials factsheets. European Commission, Brussels. ISBN: 978-92-79-72119-9. 10.2873/398823.
Magnets
|  |  | 100% | [15 empty] | 100% | Global | 2015 | Guyonett et al. (2015) https://doi.org/10.1016/j.jclepro.2015.04.123
[19 empty] | 100% | Global |  | Best estimate, based on EU 2017
67 | Holmium | Ho | Lasers | Optical spectrophotometers | Magnets
|  |  | n/a | n/a | n/a | [13 empty] | 5% | U.S. | 2017 | USGS 2017 Minerals Yearbook (Rare Earths)
5%
68 | Erbium | Er | Glass doping agents | Lasers and optics | Vanadium alloys | Neutron absorption in the nuclear industry
|  |  | 65% | 22% | 8% | 5% | [12 empty] | 8% | Global | 2020 | Avalon Advanced Materials https://www.avalonadvancedmaterials.com/rare_metals/erbium
[19 empty] | 8% | Global |  | Avalon Advanced Materials
69 | Thulium | Tm | Lasers | X-ray machines | Alloys
|  |  | 80% | 19 | 1% | [13 empty] | 1% | Global |  | NGP Asia (2008) https://doi.org/10.1038/asiamat.2008.51
[19 empty] | 1% | Global |  | NGP Asia
70 | Ytterbium | Yb | Lasers | Catalysts | Superconductors | Steel alloys
|  |  | n/a | n/a | n/a | 2% | [12 empty] | 2% | Global |  | AZO Materials (2021) https://www.azom.com/article.aspx?ArticleID=7950
[19 empty] | 2% | Global |  | AZO Materials
71 | Lutetium | Lu | Garnets | Catalysts | Cancer treatment
|  |  | n/a | n/a | n/a | [13 empty] | 0% | Global |  | AZO Materials (2021) https://www.azom.com/article.aspx?ArticleID=7921
[19 empty] | 0% | Global |  | AZO Materials
72 | Hafnium | Hf | Base metals | Machinery parts | Chemical products | Optics | General electronics | [13 empty] | average 2010-2014
|  |  | 45% | 26% | 13% | 11% | 5% | [11 empty] | 76% | Global |  | European Commission, 2017. Study on the review of the list of critical raw materials—Critical raw materials factsheets. European Commission, Brussels. ISBN: 978-92-79-72119-9. 10.2873/398823.
73 | Tantalum | Ta | Capacitors | Superalloys | Sputtering targets | Chemicals | Mill products | Carbides | [12 empty] | average 2010-2014
|  |  | 33% | 22% | 17% | 11% | 9% | 8% | [10 empty] | 39% | Global |  | European Commission, 2017. Study on the review of the list of critical raw materials—Critical raw materials factsheets. European Commission, Brussels. ISBN: 978-92-79-72119-9. 10.2873/398823.
|  |  | 40% | 21% | 12% | 6% | 11% | 10% | [10 empty] | 42% | Global | 2012 | Roskill 2013 in Minor Metals Conference. In: Factsheet Niobium and Tantalum MSP-REFRAM 2017. https://prometia.eu/wp-content/uploads/2021/01/NIOBIUM-TANTALUM-v02.pdf
[19 empty] | 42% | Global |  | Best estimate, based on Roskill 2013
74 | Tungsten | W | Mill and cutting tools | Mining and construction tools | Other wear tools | Catalysts and pigments | High speed steel applications | Lighting and electronic uses | Aeronautics and energy uses | Other | [10 empty] | average 2010-2014
|  |  | 31% | 21% | 17% | 7% | 7% | 6% | 5% | 6% | [8 empty] | 81% | E.U. |  | European Commission, 2017. Study on the review of the list of critical raw materials—Critical raw materials factsheets. European Commission, Brussels. ISBN: 978-92-79-72119-9. 10.2873/398823.
|  |  | Cemented carbide parts |  | Alloys & steels | Mill products | Others
|  |  | 72% |  | 9% | 8% | 11% | [12 empty] | Europe | 2010 | International Tungsten Industry Association. In: Factsheet Tungsten. MSP-REFRAM 2017. https://prometia.eu/wp-content/uploads/2021/01/TUNGSTEN.pdf
|  |  | alloy | non-alloy
|  |  | 63% | 9% | [14 empty] | 80% | Europe | 2010 | Estimate, based on ITIA (2017)
|  |  | Cemented carbide parts |  | Alloys & specialty steels | Electrodes, filaments, wires, and other components | Chemicals
|  |  | 59% |  | n/a | n/a | n/a | [12 empty] | U.S. | 2020 | USGS Mineral Commodity Summaries 2021
[19 empty] | 80% | Global |  | Best estimate, based on EU 2017 and ITIA (2017)
75 | Rhenium | Re | Electrical | Chemical | Electrochemical | Other | [14 empty] | average 2010-2014
|  |  | 61% | 17% | 15% | 7% | [12 empty] | 61% | Global |  | European Commission, 2017. Study on the review of the list of critical raw materials—Critical raw materials factsheets. European Commission, Brussels. ISBN: 978-92-79-72119-9. 10.2873/398823.
|  |  | Aerospace superalloys | Gas turbine | Catalysts | Automotive | Oil/Gas | Tools | Other
|  |  | 59% | 12% | 14% | 5% | 1% | 1% | 8% | [9 empty] | 78% | Global | 2011 | Factsheet Rhenium. MSP-REFRAM, 2017. https://prometia.eu/wp-content/uploads/2021/01/RHENIUM.pdf
|  |  | Super alloys | Catalysts | Other
|  |  | 70% | 15% | 15% | [13 empty] | 70% | Global |  | Best estimate, based on EU 2017 and MSP-REFRAM 2017
76 | Osmium | Os | Electron microscopy | Chemical | Others (alloying agent)
|  |  | n/a | n/a | n/a | [16 empty] | Graedel, T. E., E. M. Harper, N. T. Nassar, and B. K. Reck. 2015. On the materials basis of modern society. Proceedings of the National Academy of Sciences of the United States of America 112(20): 6295-6300
[19 empty] | 20% | Global |  | Best estimate, based on Graedel et al. (2015)
77 | Iridium | Ir | Electrical | Electrochemical |  | Chemical | Others
|  |  | 43% | 27% |  | 7% | 23% | [11 empty] | 43% | Global | 2015 | European Commission, 2017. Study on the review of the list of critical raw materials—Critical raw materials factsheets. European Commission, Brussels. ISBN: 978-92-79-72119-9. 10.2873/398823.
|  |  | 15% | 25% |  | 21% | 40% | [11 empty] | 15% | Global | 2012 | Johnson Matthey (2013) Platinum 2013 (Johnson Matthey, Royston, United Kingdom). In Graedel, T. E., E. M. Harper, N. T. Nassar, and B. K. Reck. 2015. On the materials basis of modern society. Proceedings of the National Academy of Sciences of the United States of America 112(20): 6295-6300
|  |  | 24% | 27% |  | 9% | 41% | [13 empty] | 2018 | PGM Market Report 2020, page 35. Johnson Matthey 2020. https://www.statista.com/statistics/592862/demand-for-iridium-worldwide-by-application/
|  |  |  | alloy | non-alloy
|  |  |  | 12.15% | 14.85% | [13 empty] | 36.15% | Global | 2018 | Estimate, based on PGM Market Report (2020)
|  |  | Electrical | Electrochemial | Automotive |  | Others
|  |  | 31% | 26% | 13% |  | 30% | [12 empty] | Global | 2020 | S&P Global, https://www.spglobal.com/platts/en/market-insights/latest-news/metals/031921-iridium-hits-all-time-high-of-6000oz-on-supply-issues-strong-demand
[5 empty] | alloy | non-alloy
[5 empty] | 4.29% | 8.71% | [12 empty] | 35.29% | Global |  | Estimate, based on S&P Global (2021)
[19 empty] | 35.29% | Global |  | Best estimate, based on S&P Global (2021) and PGM Market Report (2020)
78 | Platinum | Pt | Autocatalyists | Jewellery | Chemical | Investment | Electrical | Petroleum | Glass manufacture | Medical | Others
|  |  | 41% | 33% | 7% | 5% | 3% | 2% | 2% | 2% | 5% | [8 empty] | Global | 2015 | European Commission, 2017. Study on the review of the list of critical raw materials—Critical raw materials factsheets. European Commission, Brussels. ISBN: 978-92-79-72119-9. 10.2873/398823.
[11 empty] | alloy | non-alloy
[11 empty] | 3% | 2% | [6 empty] | 6% | Global
79 | Gold | Au | Jewelry | Electronics | Dental & medical devices | Others | [14 empty] | average 2010-2014
|  |  | 83% | 11% | 2% | 4% | [12 empty] | 85% | Global |  | European Commission, 2017. Study on the review of the list of critical raw materials—Non-critical raw materials factsheets. European Commission, Brussels. ISBN 978-92-79-72118-2. 10.2873/49178.
|  |  | Jewelry | Investment ("gold-based exchange-traded funds") | Physical bar | Coins & Medals | Central banks, etc | Electrical & electronics | Others
|  |  | 30% | 34% | 12% | 9% | 7% | 6% | 2% | [9 empty] | 39% | Global |  | USGS Mineral Commodity Summaries 2021
80 | Mercury | Hg | Dental amalgam | Relays, sensors, switches, valves |  | Formulated products (buffers, catalysts, fixatives, vaccination uses) | Bulbs, lamps, lighting | Batteries
|  |  | 47% | 35% |  | 9% | 8% | 1% | [11 empty] | U.S. |  | USGS mineral yearbook 2021
|  |  |  | alloy | non-alloy
|  |  |  | 11.55% | 23.45% | [13 empty] | 58.55% |  |  | Best estimate, based on USGS MYB 2021
81 | Thallium | Tl | Medical use (radioisotope Tl-201) | Activator in gamma radiation detection equipment | Thallium-barium-calcium-copper-oxide high-temperature superconductor used in filters for wireless communication | Lenses, prisms, windows for IR detection & transmission equipment | Tl-As-Se crystal filters for light diffraction in acousto-optical measuing devices | Thallium in mercury alloys for low-temperature measurements | Glass additive | Catalysts | Component in high-density liquids for gravity separation of minerals | [8 empty] | U.S. |  | USGS Mineral Commodity Summaries 2021
[8 empty] | <5% | [10 empty] | 5% | Global |  | Best estimate, based on USGS MCS 2021
82 | Lead | Pb | Batteries | Lead compounds | Rolled and extruded products | Shots/ammunitions | Alloys | Cable sheathing | Others | Pigments & other compounds
|  |  | 85% | 6% | 4% | 1% | 1% | 1% | 2% | NA | [8 empty] | 2% | Global | 2012 | European Commission, 2017. Study on the review of the list of critical raw materials—Non-critical raw materials factsheets. European Commission, Brussels. ISBN 978-92-79-72118-2. 10.2873/49178.
|  |  | 80% | NA | 6% | 3% | 2% | 1% | 3% | 5% | [8 empty] | 5% |  |  | International Lead and Zinc Study Group. https://www.ilzsg.org/static/enduses.aspx?from=1. Accessed June 7, 2021
|  |  | 86% | 5% | 7% | 1% | 1% | [11 empty] | 2% | Global | 2019 | USGS based on Statista. Distribution of lead consumption worldwide in 2019, by end use. https://www.statista.com/statistics/891778/distribution-of-global-lead-consumption-by-end-use/. Accessed June 7, 2021
83 | Bismuth | Bi | Chemicals | Fusible alloys | Metallurgical additives and others
|  |  | 62% | 28% | 10% | [13 empty] | 38% | Global |  | European Commission, 2017. Study on the review of the list of critical raw materials—Critical raw materials factsheets. European Commission, Brussels. ISBN: 978-92-79-72119-9. 10.2873/398823.
92 | Uranium | U | Energy production | Ballast for airplanes
|  |  | 95% | 5% | [14 empty] | 0% | Global | 2021 | Royal Society of Chemistry (2021) https://www.rsc.org/periodic-table/element/92/uranium#:~:text=Uranium%20is%20a%20very%20important,electricity%20in%20nuclear%20power%20stations.&text=Uranium%20is%20also%20used%20by,uranium%2D235%20than%20natural%20uranium.
[19 empty] | 0% | Global |  | Best estimate, based on Royal Society of Chemistry
Note on W258: Barbara Reck: https://prometia.eu/2017/06/29/msp-reframs-project-results-are-now-available/
Note on E293: Reported by USGS as 45%. Assumed to be a typo since the sum of all end uses cannot be >100%.

## Recycling rate update
This section reports our best estimates for the end-of-life recycling rates of several elements (Be, Ti metal, V, Cr, Bb, Ag, Cd, In, Sn, Au, Hg) that required either updating or further clarification compared to the original UNEP 2011 report (UNEP. Recycling rates of metals: A status report, A Report of the Working Group on the Global Metal Flows to the International Resource Panel. (eds Graedel TE, et al.). United Nations Environment Programme (2011).)
Atomic Number | Element | Symbol | Market share | End-of-life recycling rate | Sector | Reference
4 | Beryllium | Be | 64% | 30% | industrial, aerospace, telecom infrastructure, energy
|  |  | 15% | 10% | consumer electronics, semiconductor applic.
|  |  | 21% | 1% | auto, other
|  |  | 100% | 20.91% | Total EOL-RR (informed estimate)
22 | Titanium metal | Ti | 80% | 80% | aerospace
|  |  | 20% | 30% | others
|  |  | 100% | 70% | Total EOL-RR (informed estimate)
23 | Vanadium | V | 91% | 5% | Steels: HSLA, alloy steels, stainless steels
|  |  | 3% | 15% | superalloys
|  |  | 2% | 0% | cast iron
|  |  | 3% | 0% | chemicals
|  |  | 1% | 0% | energy storage
|  |  | 100% | 5% | Total EOL-RR (informed estimate) | Petranikova, M., A. H. Tkaczyk, A. Bartl, A. Amato, V. Lapkovskis, and C. Tunsu. 2020. Vanadium sustainability in the context of innovative recycling and sourcing development. Waste Management 113: 521-544.
24 | Chromium | Cr | 39.96% | 70% | Metallurical grade austenitic stainless steels
|  |  | 34.04% | 70% | Metallurical grade ferritic stainless steels
|  |  | 19% | 5% | alloy steels
|  |  | 3% | 0% | chemical grade
|  |  | 3% | 0% | foundry
|  |  | 1% | 0% | refractory
|  |  | 100% | 36.26% | Total EOL-RR (informed estimate)
41 | Niobium | Nb | 86% | 5% | steels
|  |  | 8% | 65% | superalloys
|  |  | 6% | 0% | chemical
|  |  | 100% | 9.5% | Total EOL-RR (informed estimate) | Tkaczyk, A. H., A. Bartl, A. Amato, V. Lapkovskis, and M. Petranikova. 2018. Sustainability evaluation of essential critical raw materials: cobalt, niobium, tungsten and rare earth elements. Journal of Physics D: Applied Physics 51(20): 203001.
47 | Silver | Ag | 6% | 15% | electronics
|  |  | 13% | 55% | industrial applications
|  |  | 31% | 80% | Jewellery, coins
|  |  | 15% | 5% | transportation
|  |  | 35% | 5% | other
|  |  | 100% | 35.35% | Total EOL-RR (informed estimate)
48 | Cadmium | Cd | 75% | 30% | NiCd batteries
|  |  | 25% | 1% | Others
|  |  | 100% | 22.75% | Total EOL-RR (informed estimate)
49 | Indium | In |  | 5% | Total EOL-RR (informed estimate)
50 | Tin | Sn |  | 30% | Total EOL-RR (informed estimate) | based on Izard, C. F. and D. B. Muller. 2010. Tracking the devil's metal: Historical global and contemporary US tin cycles. Resources Conservation and Recycling 54(12): 1436-1441.
79 | Gold | Au | 30% | 93% | Jewelry
|  |  | 34% | 100% | Investment ("gold-based exchange-traded funds")
|  |  | 12% | 100% | Physical bar
|  |  | 9% | 95% | Coins & Medals
|  |  | 7% | 100% | Central banks, etc
|  |  | 6% | 13% | Electrical & electronics
|  |  | 2% | 5% | Others
|  |  | 100% | 90.33% | Total EOL-RR (informed estimate)
80 | Mercury | Hg | 47% | 40% | dental amalgam
|  |  | 35% | 70% | relays/sensors/switches/valves
|  |  | 9% | 0% | Formulated products (buffers, catalysts, fixatives, vaccination uses)
|  |  | 8% | 10% | bulbs, lamps
|  |  | 1% | 10% | batteries
|  |  | 100% | 44.2% | Total EOL-RR (informed estimate)

## Criticality designation lists
Atomic number | Symbol | Element | Critical in Australia | Critical in Canada | Critical in the European Union | Critical in Japan | Critical in the United States | Critical in how many regions? | Critical where?
1 | H | Hydrogen | [5 empty] | 0 | Not critical
2 | He | Helium | x | x |  |  | x | 3 | United States and elsewhere
3 | Li | Lithium | x | x | x | x | x | 5 | United States and elsewhere
4 | Be | Beryllium | x |  | x | x | x | 4 | United States and elsewhere
5 | B | Boron |  |  | x | x |  | 2 | Elsewhere
6 | C | Carbon | x | x | x | x | x | 5 | United States and elsewhere
7 | N | Nitrogen | [5 empty] | 0 | Not critical
8 | O | Oxygen | [5 empty] | 0 | Not critical
9 | F | Fluorine |  | x | x | x | x | 4 | United States and elsewhere
10 | Ne | Neon | [5 empty] | 0 | Not critical
11 | Na | Sodium | [5 empty] | 0 | Not critical
12 | Mg | Magnesium | x | x | x | x | x | 5 | United States and elsewhere
13 | Al | Aluminium |  | x | x |  | x | 3 | United States and elsewhere
14 | Si | Silicon |  |  | x | x |  | 2 | Elsewhere
15 | P | Phosphorus |  |  | x |  |  | 1 | Elsewhere
16 | S | Sulfur | [5 empty] | 0 | Not critical
17 | Cl | Chlorine | [5 empty] | 0 | Not critical
18 | Ar | Argon | [5 empty] | 0 | Not critical
19 | K | Potassium |  | x |  |  | x | 2 | United States and elsewhere
20 | Ca | Calcium | [5 empty] | 0 | Not critical
21 | Sc | Scandium | x | x | x | x | x | 5 | United States and elsewhere
22 | Ti | Titanium | x | x | x | x | x | 5 | United States and elsewhere
23 | V | Vanadium | x | x | x | x | x | 5 | United States and elsewhere
24 | Cr | Chromium | x | x |  | x | x | 4 | United States and elsewhere
25 | Mn | Manganese | x | x |  | x | x | 4 | United States and elsewhere
26 | Fe | Iron | [5 empty] | 0 | Not critical
27 | Co | Cobalt | x | x | x | x | x | 5 | United States and elsewhere
28 | Ni | Nickel |  | x |  | x |  | 2 | Elsewhere
29 | Cu | Copper |  | x |  |  |  | 1 | Elsewhere
30 | Zn | Zinc |  | x |  |  |  | 1 | Elsewhere
31 | Ga | Gallium | x | x | x | x | x | 5 | United States and elsewhere
32 | Ge | Germanium | x | x | x | x | x | 5 | United States and elsewhere
33 | As | Arsenic |  |  |  |  | x | 1 | United States (only)
34 | Se | Selenium |  |  |  | x |  | 1 | Elsewhere
35 | Br | Bromine | [5 empty] | 0 | Not critical
36 | Kr | Krypton | [5 empty] | 0 | Not critical
37 | Rb | Rubidium |  |  |  | x | x | 2 | United States and elsewhere
38 | Sr | Strontium |  |  | x | x | x | 3 | United States and elsewhere
39 | Y | Yttrium | x | x | x | x | x | 5 | United States and elsewhere
40 | Zr | Zirconium | x |  |  | x | x | 3 | United States and elsewhere
41 | Nb | Niobium | x | x | x | x | x | 5 | United States and elsewhere
42 | Mo | Molybdenum |  | x |  | x |  | 2 | Elsewhere
43 | Tc | Technetium | [5 empty] | 0 | Not critical
44 | Ru | Ruthenium | x | x | x | x | x | 5 | United States and elsewhere
45 | Rh | Rhodium | x | x | x | x | x | 5 | United States and elsewhere
46 | Pd | Palladium | x | x | x | x | x | 5 | United States and elsewhere
47 | Ag | Silver | [5 empty] | 0 | Not critical
48 | Cd | Cadmium | [5 empty] | 0 | Not critical
49 | In | Indium | x | x | x | x | x | 5 | United States and elsewhere
50 | Sn | Tin |  | x |  |  | x | 2 | United States and elsewhere
51 | Sb | Antimony | x | x | x | x | x | 5 | United States and elsewhere
52 | Te | Tellurium |  | x |  | x | x | 3 | United States and elsewhere
53 | I | Iodine | [5 empty] | 0 | Not critical
54 | Xe | Xenon | [5 empty] | 0 | Not critical
55 | Cs | Caesium |  | x |  | x | x | 3 | United States and elsewhere
56 | Ba | Barium |  |  | x | x | x | 3 | United States and elsewhere
57 | La | Lanthanum | x | x | x | x | x | 5 | United States and elsewhere
58 | Ce | Cerium | x | x | x | x | x | 5 | United States and elsewhere
59 | Pr | Praseodymium | x | x | x | x | x | 5 | United States and elsewhere
60 | Nd | Neodymium | x | x | x | x | x | 5 | United States and elsewhere
61 | Pm | Promethium | x | x | x | x | x | 5 | United States and elsewhere
62 | Sm | Samarium | x | x | x | x | x | 5 | United States and elsewhere
63 | Eu | Europium | x | x | x | x | x | 5 | United States and elsewhere
64 | Gd | Gadolinium | x | x | x | x | x | 5 | United States and elsewhere
65 | Tb | Terbium | x | x | x | x | x | 5 | United States and elsewhere
66 | Dy | Dysprosium | x | x | x | x | x | 5 | United States and elsewhere
67 | Ho | Holmium | x | x | x | x | x | 5 | United States and elsewhere
68 | Er | Erbium | x | x | x | x | x | 5 | United States and elsewhere
69 | Tm | Thulium | x | x | x | x | x | 5 | United States and elsewhere
70 | Yb | Ytterbium | x | x | x | x | x | 5 | United States and elsewhere
71 | Lu | Lutetium | x | x | x | x | x | 5 | United States and elsewhere
72 | Hf | Hafnium | x |  | x | x | x | 4 | United States and elsewhere
73 | Ta | Tantalum | x | x | x | x | x | 5 | United States and elsewhere
74 | W | Tungsten | x | x | x | x | x | 5 | United States and elsewhere
75 | Re | Rhenium | x |  |  | x | x | 3 | United States and elsewhere
76 | Os | Osmium | x | x | x | x | x | 5 | United States and elsewhere
77 | Ir | Iridium | x | x | x | x | x | 5 | United States and elsewhere
78 | Pt | Platinum | x | x | x | x | x | 5 | United States and elsewhere
79 | Au | Gold | [5 empty] | 0 | Not critical
80 | Hg | Mercury | [5 empty] | 0 | Not critical
81 | Tl | Thallium |  |  |  | x |  | 1 | Elsewhere
82 | Pb | Lead | [5 empty] | 0 | Not critical
83 | Bi | Bismuth | x | x | x | x | x | 5 | United States and elsewhere
84 | Po | Polonium | [5 empty] | 0 | Not critical
85 | At | Astatine | [5 empty] | 0 | Not critical
86 | Rn | Radon | [5 empty] | 0 | Not critical
87 | Fr | Francium | [5 empty] | 0 | Not critical
88 | Ra | Radium | [5 empty] | 0 | Not critical
89 | Ac | Actinium | [5 empty] | 0 | Not critical
90 | Th | Thorium | [5 empty] | 0 | Not critical
91 | Pa | Protactinium | [5 empty] | 0 | Not critical
92 | U | Uranium |  | x |  |  | x | 2 | United States and elsewhere
93 | Np | Neptunium | [5 empty] | 0 | Not critical
94 | Pu | Plutonium | [5 empty] | 0 | Not critical
95 | Am | Americium | [5 empty] | 0 | Not critical
96 | Cm | Curium | [5 empty] | 0 | Not critical
97 | Bk | Berkelium | [5 empty] | 0 | Not critical
98 | Cf | Californium | [5 empty] | 0 | Not critical
99 | Es | Einsteinium | [5 empty] | 0 | Not critical
100 | Fm | Fermium | [5 empty] | 0 | Not critical
101 | Md | Mendelevium | [5 empty] | 0 | Not critical
102 | No | Nobelium | [5 empty] | 0 | Not critical
103 | Lr | Lawrencium | [5 empty] | 0 | Not critical
104 | Rf | Rutherfordium | [5 empty] | 0 | Not critical
105 | Db | Dubnium | [5 empty] | 0 | Not critical
106 | Sg | Seaborgium | [5 empty] | 0 | Not critical
107 | Bh | Bohrium | [5 empty] | 0 | Not critical
108 | Hs | Hassium | [5 empty] | 0 | Not critical
109 | Mt | Meitnerium | [5 empty] | 0 | Not critical
110 | Ds | Darmstadtium | [5 empty] | 0 | Not critical
111 | Rg | Roentgenium | [5 empty] | 0 | Not critical
112 | Cn | Copernicium | [5 empty] | 0 | Not critical
113 | Nh | Nihonium | [5 empty] | 0 | Not critical
114 | Fl | Flerovium | [5 empty] | 0 | Not critical
115 | Mc | Moscovium | [5 empty] | 0 | Not critical
116 | Lv | Livermorium | [5 empty] | 0 | Not critical
117 | Ts | Tennessine | [5 empty] | 0 | Not critical
118 | Og | Oganesson | [5 empty] | 0 | Not critical
Also: coking coal, natural rubber