## README
Title of the article | Supplementary Information for ''Towards site-specific life cycle inventories for metals: methodological framework and application to 35 sites in Canada"
Authors | Marin Pellan¹, Titouan Greffe2, Guillaume Majeau-Bettez¹, Anne de Bortoli1,3,4
Affiliations | ¹CIRAIG, Ecole Polytechnique de Montréal, P.O. Box 6079, Montréal, H3C 3A7, Québec, Canada 2CIRAIG, Institute of Environmental Sciences, UQAM, Montreal, Quebec H2X 3Y7, Canada 3CIRAIG, Université du Québec à Montréal, C.P. 8888, succ. Centre-ville. Montréal (Québec) H3C 3P8, Québec, Canada 4LVMT, Ecole des Ponts ParisTech, Cité Descartes, 6-8 Avenue Blaise Pascal, Champs-sur-Marne, 77420, France
Corresponding author | marin.pellan@polymlt.ca; pellan.marin@gmail.com
Journal | Environmental Science & Technology
Date | 2026-01-01
Purpose and scope | This spreadsheet ….

## site_selection
main_id | facility_group_id | facility_name | facility_group_name | province | facility_type | mining_processing_type | archetypes | commodities | Create_LCI? | Main_product | Stream | ore_processed_t | dore_t_mass | conc_t_mass | tailings_t_mass | Au_t | Ag_t | Cu_t | Ni_t | Co_t | Mo_t | Zn_t | Pb_t | Fe_t | Pt_t | Pd_t | U_t | Nb_t | Cu_conc | Ni_conc | Mo_conc | Zn_conc | Pb_conc | Pt_conc | Pd_conc | U_conc | Au_conc
QC-MAIN-089f3c60 |  | Bloom Lake |  | Quebec | mining | Open-pit | Magnetite concentrator | Iron | No (iron) | Fe | Fe conc. | 11187000 |  |  | 11187000 | [13 empty] | 0 | 0 | 0 | 0 | 0 |  |  |  | 0
BC-MAIN-857b7b89 |  | Brucejack |  | British Columbia | mining | Underground, concentrator | Au–Ag free-milling | Gold, silver | Yes | Au | Au-Ag doré | 166000 | 0.9204097 |  | 165999.1 | 0.9020015 | [12 empty] | 0 | 0 | 0 | 0 | 0 |  |  |  | 0.9204097
QC-MAIN-de3d8b7b |  | Canadian Electrolytic Zinc Limited (CEZinc) |  | Quebec | manufacturing | Refinery | Zn refinery | Lead, zinc | No | Zn (Pb) |  |  |  |  | 0 | [6 empty] | 752600 | 244600 | [5 empty] | 0 | 0 | 0 |  | 407666.7 |  |  |  | 0
QC-MAIN-e7e6a960 |  | Canadian Malartic |  | Quebec | mining | Open-pit, concentrator | Au–Ag free-milling | Gold, silver | Yes | Au (Ag) | Au-Ag doré | 17332900 | 29.03908 |  | 17332871.0 | 18.78511 | 9.6731885 | [11 empty] | 0 | 0 | 0 | 0 | 0 |  |  |  | 29.03908
NL-MAIN-dd723db4 |  | Carol Lake |  | Newfoundland and Labrador | mining | Open-pit, concentrator | Fe concentrator + pellet plant | Iron | No (iron) | Fe | Fe conc., Fe pellets | 16478000 |  |  | 16478000 | [13 empty] | 0 | 0 | 0 | 0 | 0 |  |  |  | 0
QC-MAIN-b86f7d07 |  | Casa Berardi |  | Quebec | mining | Open-pit, underground, concentrator | Au–Ag free-milling | Gold, silver | Yes | Au | Au-Ag doré | 1361450 | 3.5166 |  | 1361446.5 | 2.6935631 | 0.7527047 | [11 empty] | 0 | 0 | 0 | 0 | 0 |  |  |  | 3.5166
ON-MAIN-f080c409 | GRP-dc07540b | Copper Cliff Complex (mine) | Sudbury Operation | Ontario | mining | Underground | Ni–Cu sulfide | Nickel, copper, platinum group metals, gold, silver, cobalt, selenium, tellurium | Not sure (Vale Sudbury) | Ni+Cu | Ni-Cu bulk conc. | 748000 |  | 54693.75 | 693306.25 |  |  | 10098 | 8751 | [10 empty] | 54693.75 | 0 | 0 | 0 |  |  |  | 0
ON-MAIN-63b394c3 | GRP-dc07540b | Copper Cliff Complex (refinery) | Sudbury Operation | Ontario | manufacturing | Smelter, refinery, plant | Cu-Ni smelter and refinery | Nickel (oxide sinter, pellets, powder, sulfide), copper cathodes, gold, silver, selenium cake, tellurium dioxide cake, platinum group metals (in residues), liquid sulfur dioxide, sulfuric acid | Not sure (Vale Sudbury) | Ni+Cu | Refined Ni+Cu |  |  |  | 0 |  |  | 57900 | 38200 | [11 empty] | 0 |  | 0 |  |  |  | 0
BC-MAIN-599152a0 |  | Copper Mountain |  | British Columbia | mining | Open-pit, concentrator | Cu Porphyry | Copper, gold, silver | Yes | Cu (Au, Ag) | Cu conc. | 6862152 |  | 63500 | 6798652 | 0.275203768 | 6.789334187 | 19050 | [10 empty] | 63500 | 0 | 0 | 0 | 0 |  |  |  | 0
ON-MAIN-52224e1e | GRP-dc07540b | Creighton | Sudbury Operation | Ontario | mining | Underground | Ni–Cu sulfide | Nickel, copper, platinum group metals, gold, silver, cobalt, selenium, tellurium | Not sure (Vale Sudbury) | Ni+Cu | Ni-Cu bulk conc. | 433000 |  | 70900 | 362100 |  |  | 9396 | 11344 | [10 empty] | 70900 | 0 | 0 | 0 |  |  |  | 0
ON-MAIN-aeafbb59 |  | Detour Lake |  | Ontario | mining | Open-pit, concentrator | Au–Ag free-milling | Gold | Yes | Au (Ag) | Au-Ag doré | 25434853.5 | 24.00828 |  | 25434829.5 | 21.07094 | 2.4571765 | [11 empty] | 0 | 0 | 0 | 0 | 0 |  |  |  | 24.00828
ON-MAIN-cb85213a |  | Eagle River |  | Ontario | mining | Underground, concentrator | Au–Ag free-milling | Gold | Yes | Au | Au-Ag doré | 222627 | 2.776051 |  | 222624.2 | 2.72053 | [12 empty] | 0 | 0 | 0 | 0 | 0 |  |  |  | 2.776051
QC-MAIN-6dc537e6 |  | Éléonore |  | Quebec | mining | Underground, concentrator | Au–Ag free-milling | Gold, silver | Yes | Au (Ag) | Au-Ag doré | 1661000 | 7.7389 |  | 1660992.3 | 7.216012 | 0.3681099225 | [11 empty] | 0 | 0 | 0 | 0 | 0 |  |  |  | 7.7389
BC-MAIN-4724f4ba |  | Elk |  | British Columbia | mining | Open-pit | Au–Ag free-milling | Gold | Not sure (no NPRI) | Au | Au-Ag doré | 33245 | 0.124287 |  | 33244.88 | 0.121801306 | [12 empty] | 0 | 0 | 0 | 0 | 0 |  |  |  | 0.124287
ON-MAIN-4e0734b5 |  | Fox Complex |  | Ontario | mining | Open-pit, underground, concentrator | Au–Ag free-milling | Gold | Not sure (no technosphere) | Au | Au-Ag doré | 457000 | 1.453613 |  | 456998.5 | 1.3809954 | 0.0435449 | [11 empty] | 0 | 0 | 0 | 0 | 0 |  |  |  | 1.453613
ON-MAIN-206041d1 | GRP-de097f20 | Fraser | Integrated Nickel Operations | Ontario | mining | Underground | Ni–Cu sulfide | Nickel, copper, platinum group metals, gold, cobalt, silver | No | Ni+Cu | Ni-Cu bulk conc. | 553033 |  | 0 | 553033 | [14 empty] | 0 | 0 | 0 | 0 |  |  |  | 0
ON-MAIN-48fe2205 | GRP-dc07540b | Garson | Sudbury Operation | Ontario | mining | Underground | Ni–Cu sulfide | Nickel, copper, platinum group metals, gold, silver, cobalt, selenium, tellurium | Not sure (Vale Sudbury) | Ni+Cu | Ni-Cu bulk conc. | 616000 |  | 49662.5 | 566337.5 |  |  | 7453 | 7946 | [10 empty] | 49662.5 | 0 | 0 | 0 |  |  |  | 0
BC-MAIN-6b4800fe |  | Gibraltar |  | British Columbia | mining | Open-pit, concentrator | Cu polymetallic | Copper, molybdenum, silver | Yes | Cu+Mo | Cu and Mo conc. | 30000000 |  | 186437 | 29813563.0 |  |  | 55610.3792 |  |  | 545.217584 | [7 empty] | 185367.9 | 0 | 1069.054 | 0 | 0 |  |  |  | 0
QC-MAIN-c0660aec |  | Goldex |  | Quebec | mining | Underground, concentrator | Au–Ag polymetallic | Gold, silver | Yes | Au-Ag+Cu | Au-Ag doré, Cu conc. | 2886927.3 | 4.474542 | 130.1225 | 2886792.7 | 4.385051 |  | 39.036758 | [10 empty] | 130.1225 | 0 | 0 | 0 | 0 |  |  |  | 4.474542
ON-MAIN-6e9be24e |  | Hemlo (Williams) |  | Ontario | mining | Open-pit, underground, concentrator | Au–Ag free-milling | Gold | Yes | Au | Au-Ag doré | 1266009 | 4.476524 |  | 1266004.5 | 4.386993 | [12 empty] | 0 | 0 | 0 | 0 | 0 |  |  |  | 4.476524
BC-MAIN-bf503b6b |  | Highland Valley |  | British Columbia | mining | Open-pit, concentrator | Cu polymetallic | Copper, silver, molybdenum | Yes | Cu+Mo | Cu and Mo conc. | 17408000 |  | 343098 | 17064902.0 |  |  | 102400 |  |  | 900 | [7 empty] | 341333.3 | 0 | 1764.706 | 0 | 0 |  |  |  | 0
QC-MAIN-30c1828c | GRP-b48ec279 | Horne | CCR | Quebec | manufacturing | Smelter | Cu smelter | Copper anodes, precious metals, sulfuric acid | Manufacturing | Cu |  |  |  |  | 0 | [13 empty] | 0 | 0 | 0 |  | 0 |  |  |  | 0
ON-MAIN-687b8c8d |  | Island |  | Ontario | mining | Underground, concentrator | Au–Ag free-milling | Gold | Yes | Au | Au-Ag doré | 439008 | 4.170408 |  | 439003.8 | 4.0869999 | [12 empty] | 0 | 0 | 0 | 0 | 0 |  |  |  | 4.170408
YT-MAIN-44857446 |  | Keno Hill Silver District | Key Lake + McArthur River | Yukon | mining | Underground, concentrator | Ag polymetallic | Silver, zinc, lead | Not sure (no NPRI) but technosphere | Ag (Zn, Pb) | Pb and Zn conc. | 127307 |  | 4719.667 | 122587.3 |  | 46.7354 |  |  |  |  | 1339 | 1225 | [5 empty] | 0 | 0 | 0 | 2678 | 2041.667 |  |  |  | 0
ON-MAIN-f8313ebd |  | Kidd Creek |  | Ontario | mining | Underground, concentrator | Cu polymetallic | Copper, zinc, silver, selenium, indium | Not sure (no technosphere) | Cu+Zn (Ag) | Cu and Zn conc. | 1340000 |  | 152533.3 | 1187466.7 |  | 42.860623 | 22600 |  |  |  | 38600 | [6 empty] | 75333.33 | 0 | 0 | 77200 | 0 |  |  |  | 0
QC-MAIN-9de9bb0d |  | Kiena |  | Quebec | mining | Open-pit, concentrator | Au–Ag free-milling | Gold, silver | Not sure (no NPRI) but technosphere | Au (Ag) | Au-Ag doré | 191148 | 1.220178 |  | 191146.8 | 1.105325 | 0.090448978 | [11 empty] | 0 | 0 | 0 | 0 | 0 |  |  |  | 1.220178
ON-MAIN-a3c56a83 |  | Lac des Iles |  | Ontario | mining | Open-pit, underground, concentrator | Ni–Cu sulfide | Platinum group metals, gold, nickel, copper, cobalt | Not sure (no NPRI) but technosphere | Pt | PGM bulk conc. | 3798000 |  |  | 3798000 | 0.59407685 | [8 empty] | 0.6780563 | 0.7775875 |  |  | 0 | 0 | 0 | 0 | 0 |  |  |  | 0
QC-MAIN-f9e41c2a |  | Lamaque |  | Quebec | mining | Underground, concentrator | Au–Ag free-milling | Gold, silver | Not sure (no NPRI) but technosphere | Au (Ag) | Au-Ag doré | 838419 | 7.932821 |  | 838411.1 | 5.507466 | 2.266698666 | [11 empty] | 0 | 0 | 0 | 0 | 0 |  |  |  | 7.932821
QC-MAIN-e51eda66 |  | LaRonde |  | Quebec | mining | Underground, concentrator | Au–Ag polymetallic | Gold, zinc, copper, silver, cadmium | Yes | Au-Ag+Cu+Zn | Au-Ag doré, Cu and Zn conc. | 1501500 | 9.802903 | 23998.08 | 1477492.1 | 7.340146 | 2.266698666 | 2577.960375 |  |  |  | 7702.438517 | [6 empty] | 8593.20125 | 0 | 0 | 15404.88 | 0 |  |  |  | 9.802903
NL-MAIN-d9036091 |  | Long Harbour |  | Newfoundland and Labrador | manufacturing | Refinery | Ni hydrometallurgical refinery | Nickel | Yes (manufacturing) | Ni | Refined Ni |  |  |  | 0 |  |  |  | 27700 | [9 empty] | 0 |  | 0 |  | 0 |  |  |  | 0
ON-MAIN-1f126a43 |  | Macassa |  | Ontario | mining | Underground, concentrator | Au–Ag free-milling | Gold, silver | Yes | Au | Au-Ag doré | 441588 | 7.253304 |  | 441580.7 | 7.108238 | [12 empty] | 0 | 0 | 0 | 0 | 0 |  |  |  | 7.253304
ON-MAIN-8825d90d |  | Magino |  | Ontario | mining | Open-pit, concentrator | Au–Ag free-milling | Gold, silver | Not sure (no technosphere) | Au | Au-Ag doré | 1165551 | 1.047363 |  | 1165550.0 | 1.0264155 | [12 empty] | 0 | 0 | 0 | 0 | 0 |  |  |  | 1.047363
NU-MAIN-5154702a |  | Mary River |  | Nunavut | mining | Open-pit | Direct Shipping Ore | Iron ore | No (iron) | Fe | DSO | 5600000 |  |  | 5600000 | [13 empty] | 0 | 0 | 0 | 0 | 0 |  |  |  | 0
ON-MAIN-7001a391 |  | McCreedy West |  | Ontario | mining | Underground | Ni–Cu sulfide | Copper, nickel, platinum group metals, gold, silver, cobalt | Not sure (no technosphere and no GHG) | PGMs+Cu+Ni | Cu-PGM conc. and Ni-Cu conc. | 317660 |  |  | 317660 | [13 empty] | 0 | 0 | 0 | 0 | 0 |  |  |  | 0
NU-MAIN-8b0264c9 |  | Meliadine |  | Nunavut | mining | Open-pit, underground, concentrator | Au–Ag free-milling | Gold | Yes | Au (Ag) | Au-Ag doré | 1918143 | 12.41414 |  | 1918130.6 | 11.32606 | 0.8397945 | [11 empty] | 0 | 0 | 0 | 0 | 0 |  |  |  | 12.41414
BC-MAIN-ed23117f |  | Mount Milligan |  | British Columbia | mining | Open-pit, concentrator | Cu Porphyry | Copper, gold, silver | Yes | Cu (Au) | Cu conc. | 21680000 |  | 93533.69 | 21586466.3 | 4.8021 |  | 28060.11 | [10 empty] | 93533.69 | 0 | 0 | 0 | 0 |  |  |  | 0
BC-MAIN-3f490561 |  | Mount Polley |  | British Columbia | mining | Open-pit, concentrator | Cu Porphyry | Gold, copper, silver | Yes | Cu (Au) | Cu conc. | 5948239 |  | 45578.44 | 5902660.6 | 1.301183819 |  | 13673.53084 | [10 empty] | 45578.44 | 0 | 0 | 0 | 0 |  |  |  | 0
ON-MAIN-fefeaee4 |  | Musselwhite |  | Ontario | mining | Underground, concentrator | Au–Ag free-milling | Gold, silver | Yes | Au | Au-Ag doré | 1028000 | 5.712888 |  | 1027994.3 | 5.59863 | [12 empty] | 0 | 0 | 0 | 0 | 0 |  |  |  | 5.712888
BC-MAIN-aa76f6f2 |  | New Afton |  | British Columbia | mining | Underground, concentrator | Cu Porphyry | Gold, copper, silver | Yes | Cu (Au) | Cu conc. | 3065000 |  | 71667.536 | 2993332.464 | 2.097402 |  | 21500.2608 | [10 empty] | 71667.536 | 0 | 0 | 0 | 0 |  |  |  | 0
ON-MAIN-fcb287a4 | GRP-de097f20 | Nickel Rim South | Integrated Nickel Operations | Ontario | mining | Underground | Ni–Cu sulfide | Nickel, copper, cobalt, platinum group metals, gold | No | Ni+Cu | Ni-Cu bulk conc. | 320160 |  | 0 | 320160 | [14 empty] | 0 | 0 | 0 | 0 |  |  |  | 0
QC-MAIN-a555d9b9 |  | Niobec |  | Quebec | mining | Underground, concentrator | Nb mine | Niobium | Not sure | Nb | Nb conc. | 2200000 |  | #REF! | #REF! | [12 empty] | 6568.95 | 0 | 0 | 0 | 0 | 0 |  |  |  | 0
QC-MAIN-649d2873 |  | Niobec Converter |  | Quebec | manufacturing | Convertor | Nb smelter | Ferroniobium | Manufacturing | Nb |  |  |  |  | 0 | [12 empty] | 11700 | 0 | 0 | 0 |  | 0 |  |  |  | 0
QC-MAIN-5ce331b8 |  | Nunavik Nickel |  | Quebec | mining | Open-pit, underground, concentrator | Ni–Cu sulfide | Nickel, copper, platinum group metals, cobalt | Yes | Ni+Cu | Ni-Cu bulk conc. | 6835294.1 |  | 363125 | 6472169.1 |  |  | 40926 | 58100 | [10 empty] | 363125 | 0 | 0 | 0 |  |  |  | 0
QC-MAIN-a97821c0 |  | Raglan |  | Quebec | mining | Underground, concentrator | Ni–Cu sulfide | Nickel, platinum group metals, copper, cobalt, gold, silver | Yes | Ni+PGM+Cu (Co) | Ni-Cu bulk conc. | 1500000 |  | 151450 | 1348550 |  |  | 5488 | 24232 | 498 |  |  |  |  | 4.41607493 |  |  |  |  | 151450 | 0 | 0 | 0 |  |  |  | 0
ON-MAIN-0aadf28f |  | Rainy River |  | Ontario | mining | Open-pit, underground, concentrator | Au–Ag free-milling | Gold, silver | Yes | Au | Au-Ag doré | 8764000 | 8.053426 |  | 8763991.9 | 7.892358 | [12 empty] | 0 | 0 | 0 | 0 | 0 |  |  |  | 8.053426
BC-MAIN-8eb8be0d |  | Red Chris |  | British Columbia | mining | Open-pit, concentrator | Au–Ag polymetallic | Gold, copper, silver | Yes | Au+Cu | Cu conc. | 1139000 | 0.1586913 | 13333.33 | 1125666.5 | 0.1555175 |  | 4000 | [10 empty] | 13333.33 | 0 | 0 | 0 | 0 |  |  |  | 0.1586913
ON-MAIN-7f050560 |  | Red Lake |  | Ontario | mining | Underground, concentrator | Au–Ag refractory | Gold, silver | Yes | Au | Au-Ag doré | 841000 | 3.5769025 |  | 840996.4 | 3.50536445 | [12 empty] | 0 | 0 | 0 | 0 | 0 |  |  |  | 3.5769025
NL-MAIN-b64bae7a |  | Scully |  | Newfoundland and Labrador | mining | Open-pit, concentrator | Fe concentrator | Iron | No (iron) | Fe | Fe conc. | 3560000 |  |  | 3560000 | [13 empty] | 0 | 0 | 0 | 0 | 0 |  |  |  | 0
ON-MAIN-ed85ac94 | GRP-de097f20 | Strathcona | Integrated Nickel Operations | Ontario | mining | Concentrator | Ni–Cu sulfide | Nickel, copper, platinum group metals, gold, silver, cobalt, selenium, tellurium | Yes | Ni+Cu | Ni-Cu bulk conc. | 1025997 |  | 47062.5 | 978934.5 |  |  | 7154 | 7530 | [10 empty] | 47062.5 | 0 | 0 | 0 |  |  |  | 0
ON-MAIN-40ce0593 | GRP-de097f20 | Sudbury | Integrated Nickel Operations | Ontario | manufacturing | Smelter, plant | Ni-Cu smelter | Nickel-copper matte containing cobalt, gold, silver, platinum group metals | Yes (manufacturing) | Ni+Cu | Refined Ni+Cu |  |  |  | 0 |  |  | 13720 | 62251 | [11 empty] | 0 |  | 0 |  |  |  | 0
ON-MAIN-f4fc3276 |  | Sugar Zone |  | Ontario | mining | Underground, concentrator | Au–Ag free-milling | Gold | Not sure (no NPRI) | Au | Au-Ag doré | 234671 | 1.22697 |  | 234669.8 | 1.20243 | [12 empty] | 0 | 0 | 0 | 0 | 0 |  |  |  | 1.22697
AB-MAIN-d3a4aba9 |  | The Cobalt Refinery Company Inc. |  | Alberta | manufacturing | Refinery | Co hydrometallurgical refinery | Nickel, cobalt, copper sulfide, ammonium sulfate | Yes (manufacturing) | Ni+Co | Refined Co+Ni |  |  |  | 0 |  |  |  | 32268 | 3368 | [8 empty] | 0 | [7 empty] | 0
MB-MAIN-e0a6250e |  | Thompson (T-1 and T-3) |  | Manitoba | mining | Open-pit, underground, concentrator | Ni–Cu sulfide | Nickel, cobalt, copper, platinum group metals, gold, silver | Yes | Ni+Cu | Ni-Cu bulk conc. | 464705.9 |  | 49375 | 415330.9 |  |  | 4700 | 7900 | [10 empty] | 49375 | 0 | 0 | 0 |  |  |  | 0
ON-MAIN-28f3f0fc | GRP-dc07540b | Totten | Sudbury Operation | Ontario | mining | Underground | Ni–Cu sulfide | Nickel, copper, platinum group metals, gold, silver, cobalt | Not sure (Vale Sudbury) | Ni+Cu | Ni-Cu bulk conc. | 414000 |  | 39587.5 | 374412.5 |  |  | 7783 | 6334 | [10 empty] | 39587.5 | 0 | 0 | 0 |  |  |  | 0
BC-MAIN-3bb6b7cd |  | Trail |  | British Columbia | manufacturing | Refinery | Zn refinery | Zinc, lead, bismuth, cadmium, indium, germanium, precious metals, liquid sulfur dioxide, sulfuric acid | No | Zn (Pb) |  |  |  |  | 0 | [6 empty] | 256000 | [6 empty] | 0 | 0 | [6 empty] | 0
NL-MAIN-2d8801d6 |  | Voisey’s Bay |  | Newfoundland and Labrador | mining | Open-pit, underground, concentrator | Ni–Cu sulfide | Nickel, copper, cobalt | Yes | Ni+Cu | Ni-Cu bulk conc. | 794117.6 |  | 84375 | 709742.6 |  |  | 9600 | 13500 | [10 empty] | 84375 | 0 | 0 | 0 |  |  |  | 0
QC-MAIN-02884fb5 |  | Westwood-Doyon |  | Quebec | mining | Underground, concentrator | Au–Ag free-milling | Gold, silver | Not sure (no NPRI) but technosphere | Au (Ag) | Au-Ag doré | 1034000 | 4.118167 |  | 1033995.9 | 2.8926255 | 1.143178039 | [11 empty] | 0 | 0 | 0 | 0 | 0 |  |  |  | 4.118167
ON-MAIN-7607a50e |  | Young-Davidson |  | Ontario | mining | Underground, concentrator | Au–Ag free-milling | Gold | Yes | Au | Au-Ag doré | 2878047 | 5.874753 |  | 2878041.1 | 5.75725785 | [12 empty] | 0 | 0 | 0 | 0 | 0 |  |  |  | 5.874753
| GRP-91aaa60b |  | Cigar Lake + McClean Lake | Saskatchewan | mining | Underground, concentrator | High-grade U mine + mill | Uranium | Yes | U | Yellowcake | 43726.86 |  | 9605.478 | 34121.38 | [11 empty] | 8164.656 |  | 0 | 0 | 0 | 0 | 0 |  |  | 9605.478 | 0
| GRP-21eee27d |  | Key Lake + McArthur River | Saskatchewan | mining | Underground, concentrator | High-grade U mine + mill | Uranium | Yes | U | Yellowcake | 98408.87 |  | 7204.108 | 91204.76 | [11 empty] | 6123.492 |  | 0 | 0 | 0 | 0 | 0 |  |  | 7204.108 | 0
| GRP-0a2c0d69 |  | Meadowbank complex | Nunavut | mining | Open-pit, underground | Au–Ag free-milling | Gold | Yes | Au (Ag) | Au-Ag doré | 3842649.0 | 17.6676 |  | 3842631.3 | 13.42631 | 3.8879375 | [11 empty] | 0 | 0 | 0 | 0 | 0 |  |  |  | 17.6676
| GRP-0d911886 |  | Porcupine complex | Ontario | mining | Open-pit, underground | Au–Ag free-milling | Gold | Yes | Au | Au-Ag doré | 2911000 | 8.251949 |  | 2910991.7 | 8.08691 | [12 empty] | 0 | 0 | 0 | 0 | 0 |  |  |  | 8.251949
| GRP-147b3123 |  | Timmins Operation | Ontario | mining | Underground, concentrator | Au–Ag free-milling | Gold | Yes | Au | Au-Ag doré | 1574000 | 4.218015 |  | 1573995.8 | 4.13365515 | [12 empty] | 0 | 0 | 0 | 0 | 0 |  |  |  | 4.218015
| GRP-14bfbb82 |  | Seabee Gold Operation | Saskatchewan | mining | Underground, concentrator | Au–Ag free-milling | Gold | Yes | Au | Au-Ag doré | 122000 | 1.23008 |  | 121998.8 | 1.205478 | [12 empty] | 0 | 0 | 0 | 0 | 0 |  |  |  | 1.23008
| GRP-a13779f8 |  | Snow Lake | Manitoba | mining | Underground, concentrator | Au–Ag polymetallic | Gold, zinc, copper, silver | Not sure (no GHG) | Au-Ag+Cu+Zn | Au-Ag doré, Cu and Zn conc. | 2123641 | 32.97879 | 109797.3 | 2013810.7 | 5.827645 | 26.49157 | 12154 |  |  |  | 34642 | [6 empty] | 40513.33 | 0 | 0 | 69284 | 0 |  |  |  | 32.97879
[12 empty] | 227227178.2 | 215.4376 | #REF! | #REF! | 169.9178 | 146.6664 | 455883.3 | 306056 | 3866 | 1445.217584 | 1090883.4 | 245825 | 0 | 5.09413123 | 0.7775875 | 14288.148 | 18268.95 | 938884.3 | 910231.25 | 2833.76 | 164566.9 | 409708.3 | 0 | 0 | 16809.59 | 215.4376
Note on L35: [Commentaire à thread] Votre version d’Excel vous permet de lire ce commentaire à thread. Toutefois, les modifications qui y sont apportées seront supprimées si le fichier est ouvert dans une version plus récente d’Excel. En savoir plus : https://go.microsoft.com/fwlink/?linkid=870924 Commentaire : Cu-PGM sent to Glencore, Ni-Cu sent to Vale

## market_shares
lci_name | reference_product | site | site_id | activity_name | market_share | info | details
Brucejack | Doré | Brucejack | BC-MAIN-857b7b89 | Underground mining and beneficiation at Brucejack | 0.4272%
Canadian Malartic | Doré | Canadian Malartic | QC-MAIN-e7e6a960 | Open-pit mining and beneficiation at Canadian Malartic | 13.48%
Casa Berardi | Doré | Casa Berardi | QC-MAIN-b86f7d07 | Open-pit and underground mining and beneficiation at Casa Berardi | 1.632%
Cigar Lake + McClean Lake | U concentrate | Cigar Lake + McClean Lake | GRP-91aaa60b | Underground mining and beneficiation at Cigar Lake + McClean Lake | 57.14%
Copper Mountain | Cu concentrate | Copper Mountain | BC-MAIN-599152a0 | Open-pit mining and beneficiation at Copper Mountain | 6.763%
Detour Lake | Doré | Detour Lake | ON-MAIN-aeafbb59 | Open-pit mining and beneficiation at Detour Lake | 11.14%
Eagle River | Doré | Eagle River | ON-MAIN-cb85213a | Underground mining and beneficiation at Eagle River | 1.289%
Éléonore | Doré | Éléonore | QC-MAIN-6dc537e6 | Underground mining and beneficiation at Éléonore | 3.592%
Elk | Doré | Elk | BC-MAIN-4724f4ba | Open-pit mining at Elk | 0.05769% | Lots of missing flows
Fox Complex | Doré | Fox Complex | ON-MAIN-4e0734b5 | Open-pit and underground mining and beneficiation at Fox Complex | 0.6747% | CO2 fossil | No GHG
Gibraltar (Cu) | Cu concentrate | Gibraltar | BC-MAIN-6b4800fe | Open-pit mining and beneficiation at Gibraltar | 19.74%
Gibraltar (Mo) | Mo concentrate | Gibraltar | BC-MAIN-6b4800fe | Open-pit mining and beneficiation at Gibraltar | 37.73%
Goldex (Cu) | Cu concentrate | Goldex | QC-MAIN-c0660aec | Underground mining and beneficiation at Goldex | 0.01386%
Goldex (Doré) | Doré | Goldex | QC-MAIN-c0660aec | Underground mining and beneficiation at Goldex | 2.077%
Hemlo | Doré | Hemlo | ON-MAIN-6e9be24e | Open-pit and underground mining and beneficiation at Hemlo (Williams) | 2.078%
Highland Valley (Cu) | Cu concentrate | Highland Valley | BC-MAIN-bf503b6b | Open-pit mining and beneficiation at Highland Valley | 36.36%
Highland Valley (Mo) | Mo concentrate | Highland Valley | BC-MAIN-bf503b6b | Open-pit mining and beneficiation at Highland Valley | 62.27%
Island | Doré | Island | ON-MAIN-687b8c8d | Underground mining and beneficiation at Island | 1.936%
Key Lake + McArthur River | U concentrate | Key Lake + McArthur River | GRP-21eee27d | Underground mining and beneficiation at Key Lake + McArthur River | 42.86%
Kidd Creek (Cu) | Cu concentrate | Kidd Creek | ON-MAIN-f8313ebd | Underground mining and beneficiation at Kidd Creek | 8.024%
Kidd Creek (Zn) | Zn concentrate | Kidd Creek (Zn) | ON-MAIN-f8313ebd | Underground mining and beneficiation at Kidd Creek | 46.91%
Kiena | Doré | Kiena | QC-MAIN-9de9bb0d | Open-pit mining and beneficiation at Kiena | 0.5664% | CO2 fossil | Should have GHG (extracted so only scope 1)+Land
Lamaque | Doré | Lamaque | QC-MAIN-f9e41c2a | Underground mining and beneficiation at Lamaque | 3.682% | Lots of missing flows
LaRonde (Cu) | Cu concentrate | LaRonde | QC-MAIN-e51eda66 | Underground mining and beneficiation at LaRonde | 0.9153%
LaRonde (Doré) | Doré | LaRonde | QC-MAIN-e51eda66 | Underground mining and beneficiation at LaRonde | 4.55%
LaRonde (Zn) | Zn concentrate | LaRonde | QC-MAIN-e51eda66 | Underground mining and beneficiation at LaRonde | 9.361%
Macassa | Doré | Macassa | ON-MAIN-1f126a43 | Underground mining and beneficiation at Macassa | 3.367%
Magino | Doré | Magino | ON-MAIN-8825d90d | Open-pit mining and beneficiation at Magino | 0.4862% | CO2 fossil | No GHG
Meadowbank complex | Doré | Meadowbank complex | GRP-0a2c0d69 | Open-pit and underground mining at Meadowbank complex | 8.201% | CO2 biomass
Meliadine | Doré | Meliadine | NU-MAIN-8b0264c9 | Open-pit and underground mining and beneficiation at Meliadine | 5.762%
Mount Milligan | Cu concentrate | Mount Milligan | BC-MAIN-ed23117f | Open-pit mining and beneficiation at Mount Milligan | 9.962% | CO2 fossil | Should have GHG (extracted so only scope 1)
Mount Polley | Cu concentrate | Mount Polley | BC-MAIN-3f490561 | Open-pit mining and beneficiation at Mount Polley | 4.855%
Musselwhite | Doré | Musselwhite | ON-MAIN-fefeaee4 | Underground mining and beneficiation at Musselwhite | 2.652%
New Afton | Cu concentrate | New Afton | BC-MAIN-aa76f6f2 | Underground mining and beneficiation at New Afton | 7.633% | CO2 fossil | Should have GHG (extracted so only scope 1)
Nunavik Nickel | Ni concentrate | Nunavik Nickel | QC-MAIN-5ce331b8 | Open-pit and underground mining and beneficiation at Nunavik Nickel | 39.89%
Porcupine complex | Doré | Porcupine complex | GRP-0d911886 | Open-pit and underground mining at Porcupine complex | 3.83% | CO2 fossil and biomass | Should have GHG (extracted so only scope 1)+Land
Raglan | Ni concentrate | Raglan | QC-MAIN-a97821c0 | Underground mining and beneficiation at Raglan | 16.64%
Rainy River | Doré | Rainy River | ON-MAIN-0aadf28f | Open-pit and underground mining and beneficiation at Rainy River | 3.738%
Red Chris | Cu concentrate | Red Chris | BC-MAIN-8eb8be0d | Open-pit mining and beneficiation at Red Chris | 1.42% |  | Outliers
Red Lake | Doré | Red Lake | ON-MAIN-7f050560 | Underground mining and beneficiation at Red Lake | 1.66%
Seabee Gold Operation | Doré | Seabee Gold Operation | GRP-14bfbb82 | Underground mining and beneficiation at Seabee Gold Operation | 0.571% | CO2 fossil and biomass | Should have GHG (extracted so only scope 1)+Land
Snow Lake (Cu) | Cu concentrate | Snow Lake | GRP-a13779f8 | Underground mining and beneficiation at Snow Lake | 4.315% | CO2 biomass
Snow Lake (Doré) | Doré | Snow Lake | GRP-a13779f8 | Underground mining and beneficiation at Snow Lake | 15.31% | CO2 biomass
Snow Lake (Zn) | Zn concentrate | Snow Lake | GRP-a13779f8 | Underground mining and beneficiation at Snow Lake | 42.1% | CO2 biomass
Thompson | Ni concentrate | Thompson | MB-MAIN-e0a6250e | Open-pit and underground mining and beneficiation at Thompson (T-1 and T-3) | 5.424%
Timmins Operation | Doré | Timmins Operation | GRP-147b3123 | Underground mining and beneficiation at Timmins Operation | 1.958% | CO2 biomass
Voisey’s Bay | Ni concentrate | Voisey’s Bay | NL-MAIN-2d8801d6 | Open-pit and underground mining and beneficiation at Voisey’s Bay | 9.27%
Westwood-Doyon | Doré | Westwood-Doyon | QC-MAIN-02884fb5 | Underground mining and beneficiation at Westwood-Doyon | 1.912%

## market_shares_calc (hidden)
facility_name | facility_group_name | commodities | stream | Au-Ag | Cu | Ni | U | Zn | Mo
Brucejack | 0 | Gold, silver | Au-Ag doré | 0.4272% | 0% | 0% | 0% | 0% | 0%
Canadian Malartic | 0 | Gold, silver | Au-Ag doré | 13.48% | 0% | 0% | 0% | 0% | 0%
Casa Berardi | 0 | Gold, silver | Au-Ag doré | 1.632% | 0% | 0% | 0% | 0% | 0%
Copper Cliff Complex (mine) | Sudbury Operation | Nickel, copper, platinum group metals, gold, silver, cobalt, selenium, tellurium | Ni-Cu bulk conc. | 0% | 0% | 6.009% | 0% | 0% | 0%
Copper Mountain | 0 | Copper, gold, silver | Cu conc. | 0% | 6.763% | 0% | 0% | 0% | 0%
Creighton | Sudbury Operation | Nickel, copper, platinum group metals, gold, silver, cobalt, selenium, tellurium | Ni-Cu bulk conc. | 0% | 0% | 7.789% | 0% | 0% | 0%
Detour Lake | 0 | Gold | Au-Ag doré | 11.14% | 0% | 0% | 0% | 0% | 0%
Eagle River | 0 | Gold | Au-Ag doré | 1.289% | 0% | 0% | 0% | 0% | 0%
Éléonore | 0 | Gold, silver | Au-Ag doré | 3.592% | 0% | 0% | 0% | 0% | 0%
Elk | 0 | Gold | Au-Ag doré | 0.05769% | 0% | 0% | 0% | 0% | 0%
Fox Complex | 0 | Gold | Au-Ag doré | 0.6747% | 0% | 0% | 0% | 0% | 0%
Fraser | Integrated Nickel Operations | Nickel, copper, platinum group metals, gold, cobalt, silver | Ni-Cu bulk conc. | 0% | 0% | 0% | 0% | 0% | 0%
Garson | Sudbury Operation | Nickel, copper, platinum group metals, gold, silver, cobalt, selenium, tellurium | Ni-Cu bulk conc. | 0% | 0% | 5.456% | 0% | 0% | 0%
Gibraltar | 0 | Copper, molybdenum, silver | Cu and Mo conc. | 0% | 19.74% | 0% | 0% | 0% | 37.73%
Goldex | 0 | Gold, silver | Au-Ag doré, Cu conc. | 2.077% | 0.01386% | 0% | 0% | 0% | 0%
Hemlo (Williams) | 0 | Gold | Au-Ag doré | 2.078% | 0% | 0% | 0% | 0% | 0%
Highland Valley | 0 | Copper, silver, molybdenum | Cu and Mo conc. | 0% | 36.36% | 0% | 0% | 0% | 62.27%
Horne | CCR | Copper anodes, precious metals, sulfuric acid | 0 | 0% | 0% | 0% | 0% | 0% | 0%
Island | 0 | Gold | Au-Ag doré | 1.936% | 0% | 0% | 0% | 0% | 0%
Kidd Creek | 0 | Copper, zinc, silver, selenium, indium | Cu and Zn conc. | 0% | 8.024% | 0% | 0% | 46.91% | 0%
Kiena | 0 | Gold, silver | Au-Ag doré | 0.5664% | 0% | 0% | 0% | 0% | 0%
Lamaque | 0 | Gold, silver | Au-Ag doré | 3.682% | 0% | 0% | 0% | 0% | 0%
LaRonde | 0 | Gold, zinc, copper, silver, cadmium | Au-Ag doré, Cu and Zn conc. | 4.55% | 0.9153% | 0% | 0% | 9.361% | 0%
Macassa | 0 | Gold, silver | Au-Ag doré | 3.367% | 0% | 0% | 0% | 0% | 0%
Magino | 0 | Gold, silver | Au-Ag doré | 0.4862% | 0% | 0% | 0% | 0% | 0%
McCreedy West | 0 | Copper, nickel, platinum group metals, gold, silver, cobalt | Cu-PGM conc. and Ni-Cu conc. | 0% | 0% | 0% | 0% | 0% | 0%
Meliadine | 0 | Gold | Au-Ag doré | 5.762% | 0% | 0% | 0% | 0% | 0%
Mount Milligan | 0 | Copper, gold, silver | Cu conc. | 0% | 9.962% | 0% | 0% | 0% | 0%
Mount Polley | 0 | Gold, copper, silver | Cu conc. | 0% | 4.855% | 0% | 0% | 0% | 0%
Musselwhite | 0 | Gold, silver | Au-Ag doré | 2.652% | 0% | 0% | 0% | 0% | 0%
New Afton | 0 | Gold, copper, silver | Cu conc. | 0% | 7.633% | 0% | 0% | 0% | 0%
Nickel Rim South | Integrated Nickel Operations | Nickel, copper, cobalt, platinum group metals, gold | Ni-Cu bulk conc. | 0% | 0% | 0% | 0% | 0% | 0%
Niobec Converter | 0 | Ferroniobium | 0 | 0% | 0% | 0% | 0% | 0% | 0%
Nunavik Nickel | 0 | Nickel, copper, platinum group metals, cobalt | Ni-Cu bulk conc. | 0% | 0% | 39.89% | 0% | 0% | 0%
Raglan | 0 | Nickel, platinum group metals, copper, cobalt, gold, silver | Ni-Cu bulk conc. | 0% | 0% | 16.64% | 0% | 0% | 0%
Rainy River | 0 | Gold, silver | Au-Ag doré | 3.738% | 0% | 0% | 0% | 0% | 0%
Red Chris | 0 | Gold, copper, silver | Cu conc. | 0.07366% | 1.42% | 0% | 0% | 0% | 0%
Red Lake | 0 | Gold, silver | Au-Ag doré | 1.66% | 0% | 0% | 0% | 0% | 0%
Strathcona | Integrated Nickel Operations | Nickel, copper, platinum group metals, gold, silver, cobalt, selenium, tellurium | Ni-Cu bulk conc. | 0% | 0% | 5.17% | 0% | 0% | 0%
Sugar Zone | 0 | Gold | Au-Ag doré | 0.5695% | 0% | 0% | 0% | 0% | 0%
Thompson (T-1 and T-3) | 0 | Nickel, cobalt, copper, platinum group metals, gold, silver | Ni-Cu bulk conc. | 0% | 0% | 5.424% | 0% | 0% | 0%
Totten | Sudbury Operation | Nickel, copper, platinum group metals, gold, silver, cobalt | Ni-Cu bulk conc. | 0% | 0% | 4.349% | 0% | 0% | 0%
Trail | 0 | Zinc, lead, bismuth, cadmium, indium, germanium, precious metals, liquid sulfur dioxide, sulfuric acid | 0 | 0% | 0% | 0% | 0% | 0% | 0%
Voisey’s Bay | 0 | Nickel, copper, cobalt | Ni-Cu bulk conc. | 0% | 0% | 9.27% | 0% | 0% | 0%
Westwood-Doyon | 0 | Gold, silver | Au-Ag doré | 1.912% | 0% | 0% | 0% | 0% | 0%
Young-Davidson | 0 | Gold | Au-Ag doré | 2.727% | 0% | 0% | 0% | 0% | 0%
0 | Cigar Lake + McClean Lake | Uranium | Yellowcake | 0% | 0% | 0% | 57.14% | 0% | 0%
0 | Key Lake + McArthur River | Uranium | Yellowcake | 0% | 0% | 0% | 42.86% | 0% | 0%
0 | Meadowbank complex | Gold | Au-Ag doré | 8.201% | 0% | 0% | 0% | 0% | 0%
0 | Porcupine complex | Gold | Au-Ag doré | 3.83% | 0% | 0% | 0% | 0% | 0%
0 | Timmins Operation | Gold | Au-Ag doré | 1.958% | 0% | 0% | 0% | 0% | 0%
0 | Seabee Gold Operation | Gold | Au-Ag doré | 0.571% | 0% | 0% | 0% | 0% | 0%
0 | Snow Lake | Gold, zinc, copper, silver | Au-Ag doré, Cu and Zn conc. | 15.31% | 4.315% | 0% | 0% | 42.1% | 0%

## prices
HS code | Commodity | Price (USD/kg) | Source
(CoSO4) Cobalt; mattes and other intermediate products of cobalt metallurgy, unwrought cobalt, powders | Co | 9.339108 | Lai et al. 2025
Copper; refined, unwrought | Cu | 6.9 | Lai et al. 2025
Metals; gold, non-monetary, unwrought (but not powder) | Au | 51793.135 | Lai et al. 2025
Iron or steel, pig iron, spiegeleisen; granules thereof | Fe | 15.31 | Lai et al. 2025
Lead; unwrought, refined | Pb | 2.062584 | Lai et al. 2025
Molybdenum oxides and hydroxides | Mo | 29.24 | Lai et al. 2025
Nickel; unwrought, not alloyed | Ni | 15.59 | Lai et al. 2025
| Pt | 51438.79 | MAC 2025 + taux de change 0.71
| Pd | 51438.79 | MAC 2025 + taux de change 0.71
Metals; silver powder / unwrought, (but not powder) | Ag | 672.13 | Lai et al. 2025
| U | 0.1717 | MAC 2025 + taux de change 0.71
Zinc; unwrought, (not alloyed) | Zn | 2.579315 | Lai et al. 2025
Gallium, germanium, hafnium, indium, niobium (columbium), rhenium and vanadium; articles thereof, other than unwrought including waste and scrap and powders | N | 78.78 | Lai et al. 2025