## DATA
Source | Metal | Reference point | Process | Process detailed | Reference flow | Region | Value_type | Type | Associated_material_category | Unit | Value | Allocation | Source | Comment
Norgate & Haque 2012 | Au | Mining to refining | Mining |  | 1kg refined Au | Not specified | Extracted value | Diesel fuel | Energy | kg/t ore | 5.3 | Economic allocation factor, Au/Ag 45 | Extracted from Table 2 | OP mining, OG = 3.5g/t, mix of refractory (needs flotation and pressure-oxidation) and non-refractory
Norgate & Haque 2012 | Au | Mining to refining | Mining |  | 1kg refined Au | Not specified | Extracted value | Explosives | Explosives | kg/t ore | 1.7 | Economic allocation factor, Au/Ag 45 | Extracted from Table 2 | OP mining, OG = 3.5g/t, mix of refractory (needs flotation and pressure-oxidation) and non-refractory
Norgate & Haque 2012 | Au | Mining to refining | Mining |  | 1kg refined Au | Not specified | Extracted value | Waste rock | Waste rock | t/t ore | 3 | Economic allocation factor, Au/Ag 45 | Extracted from Table 2 | OP mining, OG = 3.5g/t, mix of refractory (needs flotation and pressure-oxidation) and non-refractory
Norgate & Haque 2012 | Au | Mining to refining | Comminution |  | 1kg refined Au | Not specified | Extracted value | Electricity | Energy | kWh/t ore | 17.7 | Economic allocation factor, Au/Ag 45 | Extracted from Table 2 | OP mining, OG = 3.5g/t, mix of refractory (needs flotation and pressure-oxidation) and non-refractory
Norgate & Haque 2012 | Au | Mining to refining | Comminution |  | 1kg refined Au | Not specified | Extracted value | Steel balls | Grinding media | kg/t ore | 0.71 | Economic allocation factor, Au/Ag 45 | Extracted from Table 2 | OP mining, OG = 3.5g/t, mix of refractory (needs flotation and pressure-oxidation) and non-refractory
Norgate & Haque 2012 | Au | Mining to refining | Extraction and recovery - Flotation |  | 1kg refined Au | Not specified | Extracted value | Electricity | Energy | kWh/t ore | 3 | Economic allocation factor, Au/Ag 45 | Extracted from Table 2 | OP mining, OG = 3.5g/t, mix of refractory (needs flotation and pressure-oxidation) and non-refractory
Norgate & Haque 2012 | Au | Mining to refining | Extraction and recovery - Flotation |  | 1kg refined Au | Not specified | Extracted value | Reagents | Reagants | g/t ore | 154 | Economic allocation factor, Au/Ag 45 | Extracted from Table 2 | OP mining, OG = 3.5g/t, mix of refractory (needs flotation and pressure-oxidation) and non-refractory
Norgate & Haque 2012 | Au | Mining to refining | Extraction and recovery - Flotation |  | 1kg refined Au | Not specified | Extracted value | Concentrate | Product stream | t/t ore | 0.1 | Economic allocation factor, Au/Ag 45 | Extracted from Table 2 | OP mining, OG = 3.5g/t, mix of refractory (needs flotation and pressure-oxidation) and non-refractory
Norgate & Haque 2012 | Au | Mining to refining | Extraction and recovery - Flotation |  | 1kg refined Au | Not specified | Extracted value | Tailings | Tailings | t/t ore | 0.9 | Economic allocation factor, Au/Ag 45 | Extracted from Table 2 | OP mining, OG = 3.5g/t, mix of refractory (needs flotation and pressure-oxidation) and non-refractory
Norgate & Haque 2012 | Au | Mining to refining | Extraction and recovery - Pressure oxidation |  | 1kg refined Au | Not specified | Extracted value | Electricity | Energy | kWh/t concentrate | 121 | Economic allocation factor, Au/Ag 45 | Extracted from Table 2 | OP mining, OG = 3.5g/t, mix of refractory (needs flotation and pressure-oxidation) and non-refractory
Norgate & Haque 2012 | Au | Mining to refining | Extraction and recovery - Pressure oxidation |  | 1kg refined Au | Not specified | Extracted value | Oxygen | Oxygen | t/t concentrate | 0.23 | Economic allocation factor, Au/Ag 45 | Extracted from Table 2 | OP mining, OG = 3.5g/t, mix of refractory (needs flotation and pressure-oxidation) and non-refractory
Norgate & Haque 2012 | Au | Mining to refining | Extraction and recovery - Pressure oxidation |  | 1kg refined Au | Not specified | Extracted value | Natural gas | Energy | MJ/t concentrate | 68 | Economic allocation factor, Au/Ag 45 | Extracted from Table 2 | OP mining, OG = 3.5g/t, mix of refractory (needs flotation and pressure-oxidation) and non-refractory
Norgate & Haque 2012 | Au | Mining to refining | Extraction and recovery - Pressure oxidation |  | 1kg refined Au | Not specified | Extracted value | Sulphuric acid | Acid | g/t concentrate | 98 | Economic allocation factor, Au/Ag 45 | Extracted from Table 2 | OP mining, OG = 3.5g/t, mix of refractory (needs flotation and pressure-oxidation) and non-refractory
Norgate & Haque 2012 | Au | Mining to refining | Extraction and recovery - Cyanidation |  | 1kg refined Au | Not specified | Extracted value | Electricity | Energy | kWh/t ore | 1.4 | Economic allocation factor, Au/Ag 45 | Extracted from Table 2 | OP mining, OG = 3.5g/t, mix of refractory (needs flotation and pressure-oxidation) and non-refractory
Norgate & Haque 2012 | Au | Mining to refining | Extraction and recovery - Cyanidation |  | 1kg refined Au | Not specified | Extracted value | Lime | PH modifier | kg/t ore | 2.2 | Economic allocation factor, Au/Ag 45 | Extracted from Table 2 | OP mining, OG = 3.5g/t, mix of refractory (needs flotation and pressure-oxidation) and non-refractory
Norgate & Haque 2012 | Au | Mining to refining | Extraction and recovery - Cyanidation |  | 1kg refined Au | Not specified | Extracted value | Sodium cyanide | Cyanide | kg/t ore | 0.64 | Economic allocation factor, Au/Ag 45 | Extracted from Table 2 | OP mining, OG = 3.5g/t, mix of refractory (needs flotation and pressure-oxidation) and non-refractory
Norgate & Haque 2012 | Au | Mining to refining | Extraction and recovery - Cyanidation |  | 1kg refined Au | Not specified | Extracted value | Tailings (non-refractory ore) | Tailings | t/t ore | 1 | Economic allocation factor, Au/Ag 45 | Extracted from Table 2 | OP mining, OG = 3.5g/t, mix of refractory (needs flotation and pressure-oxidation) and non-refractory
Norgate & Haque 2012 | Au | Mining to refining | Extraction and recovery - Cyanidation |  | 1kg refined Au | Not specified | Extracted value | Tailings (refractory ore) | Tailings | t/t ore | 0.1 | Economic allocation factor, Au/Ag 45 | Extracted from Table 2 | OP mining, OG = 3.5g/t, mix of refractory (needs flotation and pressure-oxidation) and non-refractory
Norgate & Haque 2012 | Au | Mining to refining | Extraction and recovery - CIP |  | 1kg refined Au | Not specified | Extracted value | Electricity | Electricity | kWh/t ore | 5.8 | Economic allocation factor, Au/Ag 45 | Extracted from Table 2 | OP mining, OG = 3.5g/t, mix of refractory (needs flotation and pressure-oxidation) and non-refractory
Norgate & Haque 2012 | Au | Mining to refining | Extraction and recovery - CIP |  | 1kg refined Au | Not specified | Extracted value | Carbon | Activated carbon | g/t ore | 24 | Economic allocation factor, Au/Ag 45 | Extracted from Table 2 | OP mining, OG = 3.5g/t, mix of refractory (needs flotation and pressure-oxidation) and non-refractory
Norgate & Haque 2012 | Au | Mining to refining | Extraction and recovery - CIP |  | 1kg refined Au | Not specified | Extracted value | Sodium hydroxide | PH modifier | kg/t ore | 0.12 | Economic allocation factor, Au/Ag 45 | Extracted from Table 2 | OP mining, OG = 3.5g/t, mix of refractory (needs flotation and pressure-oxidation) and non-refractory
Norgate & Haque 2012 | Au | Mining to refining | Extraction and recovery - CIP |  | 1kg refined Au | Not specified | Extracted value | Hydrochloric acid | Acid | g/t ore | 83 | Economic allocation factor, Au/Ag 45 | Extracted from Table 2 | OP mining, OG = 3.5g/t, mix of refractory (needs flotation and pressure-oxidation) and non-refractory
Norgate & Haque 2012 | Au | Mining to refining | Extraction and recovery - Electrowinning |  | 1kg refined Au | Not specified | Extracted value | Electricity | Energy | kWh/t Au | 3100 | Economic allocation factor, Au/Ag 45 | Extracted from Table 2 | OP mining, OG = 3.5g/t, mix of refractory (needs flotation and pressure-oxidation) and non-refractory
Norgate & Haque 2012 | Au | Mining to refining | Extraction and recovery - Electrowinning |  | 1kg refined Au | Not specified | Extracted value | Steel wool cathodes | Consumable | t/t Au | 0.25 | Economic allocation factor, Au/Ag 45 | Extracted from Table 2 | OP mining, OG = 3.5g/t, mix of refractory (needs flotation and pressure-oxidation) and non-refractory
Norgate & Haque 2012 | Au | Mining to refining | Extraction and recovery - Electrowinning |  | 1kg refined Au | Not specified | Extracted value | Hydrochloric acid | Acid | t/t Au | 0.49 | Economic allocation factor, Au/Ag 45 | Extracted from Table 2 | OP mining, OG = 3.5g/t, mix of refractory (needs flotation and pressure-oxidation) and non-refractory
Norgate & Haque 2012 | Au | Mining to refining | Extraction and recovery - Smelting |  | 1kg refined Au | Not specified | Extracted value | Natural gas | Energy | GJ/t Au | 0.35 | Economic allocation factor, Au/Ag 45 | Extracted from Table 2 | OP mining, OG = 3.5g/t, mix of refractory (needs flotation and pressure-oxidation) and non-refractory
Norgate & Haque 2012 | Au | Mining to refining | Extraction and recovery - Miscellaneous |  | 1kg refined Au | Not specified | Extracted value | Fuel | Energy | kg/t ore | 0.3 | Economic allocation factor, Au/Ag 45 | Extracted from Table 2 | OP mining, OG = 3.5g/t, mix of refractory (needs flotation and pressure-oxidation) and non-refractory
Norgate & Haque 2012 | Au | Mining to refining | Extraction and recovery - Miscellaneous |  | 1kg refined Au | Not specified | Extracted value | Electricity | Energy | kWh/t dore | 8.6 | Economic allocation factor, Au/Ag 45 | Extracted from Table 2 | OP mining, OG = 3.5g/t, mix of refractory (needs flotation and pressure-oxidation) and non-refractory
Norgate & Haque 2012 | Au | Mining to refining | Gold refining (Chlorination process) |  | 1kg refined Au | Not specified | Extracted value | Electricity | Energy | kWh/t dore | 480 | Economic allocation factor, Au/Ag 45 | Extracted from Table 2 | OP mining, OG = 3.5g/t, mix of refractory (needs flotation and pressure-oxidation) and non-refractory
Norgate & Haque 2012 | Au | Mining to refining | Gold refining (Chlorination process) |  | 1kg refined Au | Not specified | Extracted value | Chlorine | Reagants | t/t dore | 0.07 | Economic allocation factor, Au/Ag 45 | Extracted from Table 2 | OP mining, OG = 3.5g/t, mix of refractory (needs flotation and pressure-oxidation) and non-refractory
Norgate & Haque 2012 | Au | Mining to refining | Gold refining (Electrolytic process) |  | 1kg refined Au | Not specified | Extracted value | Electricity | Energy | kWh/t Au | 325 | Economic allocation factor, Au/Ag 45 | Extracted from Table 2 | OP mining, OG = 3.5g/t, mix of refractory (needs flotation and pressure-oxidation) and non-refractory
Norgate & Haque 2012 | Au | Mining to refining | Silver refining (Electrolytic process) |  | 1kg refined Au | Not specified | Extracted value | Electricity | Energy | kWh/t Ag | 630 | Economic allocation factor, Au/Ag 45 | Extracted from Table 2 | OP mining, OG = 3.5g/t, mix of refractory (needs flotation and pressure-oxidation) and non-refractory
Roy2025 | Ni | Smelting and refining | POX leaching of 19% Ni concentrate and refining to nickel metal |  | 1kg Ni-equivalent | CA? | Extracted value | Nickel concentrate, 19% Ni |  | kg | 4.79 | Mass allocation factor of 89% to Ni, co-production of Cu (7%) and Co (4%) | Extracted from Supplementary Table 2. | Sulfidic ore
Roy2025 | Ni | Smelting and refining | POX leaching of 19% Ni concentrate and refining to nickel metal |  | 1kg Ni-equivalent | CA? | Extracted value | boric acid, anhydrous, powder |  | kg | 0.0046 | Mass allocation factor of 89% to Ni, co-production of Cu (7%) and Co (4%) | Extracted from Supplementary Table 2. | Sulfidic ore
Roy2025 | Ni | Smelting and refining | POX leaching of 19% Ni concentrate and refining to nickel metal |  | 1kg Ni-equivalent | CA? | Extracted value | cationic resin |  | kg | 0.00022 | Mass allocation factor of 89% to Ni, co-production of Cu (7%) and Co (4%) | Extracted from Supplementary Table 2. | Sulfidic ore
Roy2025 | Ni | Smelting and refining | POX leaching of 19% Ni concentrate and refining to nickel metal |  | 1kg Ni-equivalent | CA? | Extracted value | chemical, organic (proxy for Cyanex 272) |  | kg | 5e-05 | Mass allocation factor of 89% to Ni, co-production of Cu (7%) and Co (4%) | Extracted from Supplementary Table 2. | Sulfidic ore
Roy2025 | Ni | Smelting and refining | POX leaching of 19% Ni concentrate and refining to nickel metal |  | 1kg Ni-equivalent | CA? | Extracted value | chemical, organic (proxy for sodium laurel sulphate) |  | kg | 9e-05 | Mass allocation factor of 89% to Ni, co-production of Cu (7%) and Co (4%) | Extracted from Supplementary Table 2. | Sulfidic ore
Roy2025 | Ni | Smelting and refining | POX leaching of 19% Ni concentrate and refining to nickel metal |  | 1kg Ni-equivalent | CA? | Extracted value | chemical, organic (proxy for DEPHA) |  | kg | 0.0002 | Mass allocation factor of 89% to Ni, co-production of Cu (7%) and Co (4%) | Extracted from Supplementary Table 2. | Sulfidic ore
Roy2025 | Ni | Smelting and refining | POX leaching of 19% Ni concentrate and refining to nickel metal |  | 1kg Ni-equivalent | CA? | Extracted value | chemical, organic (proxy for LIX 84) |  | kg | 0.0006 | Mass allocation factor of 89% to Ni, co-production of Cu (7%) and Co (4%) | Extracted from Supplementary Table 2. | Sulfidic ore
Roy2025 | Ni | Smelting and refining | POX leaching of 19% Ni concentrate and refining to nickel metal |  | 1kg Ni-equivalent | CA? | Extracted value | chemical, organic (proxy for sodium lignosulphonate) |  | kg | 0.12 | Mass allocation factor of 89% to Ni, co-production of Cu (7%) and Co (4%) | Extracted from Supplementary Table 2. | Sulfidic ore
Roy2025 | Ni | Smelting and refining | POX leaching of 19% Ni concentrate and refining to nickel metal |  | 1kg Ni-equivalent | CA? | Extracted value | electricity, high voltage |  | kWh | 11.43 | Mass allocation factor of 89% to Ni, co-production of Cu (7%) and Co (4%) | Extracted from Supplementary Table 2. | Sulfidic ore
Roy2025 | Ni | Smelting and refining | POX leaching of 19% Ni concentrate and refining to nickel metal |  | 1kg Ni-equivalent | CA? | Extracted value | heat, district or industrial, other than natural gas (light fuel oil) |  | MJ | 0.02 | Mass allocation factor of 89% to Ni, co-production of Cu (7%) and Co (4%) | Extracted from Supplementary Table 2. | Sulfidic ore
Roy2025 | Ni | Smelting and refining | POX leaching of 19% Ni concentrate and refining to nickel metal |  | 1kg Ni-equivalent | CA? | Extracted value | heat, district or industrial, other than natural gas (diesel) |  | MJ | 0.32 | Mass allocation factor of 89% to Ni, co-production of Cu (7%) and Co (4%) | Extracted from Supplementary Table 2. | Sulfidic ore
Roy2025 | Ni | Smelting and refining | POX leaching of 19% Ni concentrate and refining to nickel metal |  | 1kg Ni-equivalent | CA? | Extracted value | hydrochloric acid, without water, in 30% solution state |  | kg | 0.15 | Mass allocation factor of 89% to Ni, co-production of Cu (7%) and Co (4%) | Extracted from Supplementary Table 2. | Sulfidic ore
Roy2025 | Ni | Smelting and refining | POX leaching of 19% Ni concentrate and refining to nickel metal |  | 1kg Ni-equivalent | CA? | Extracted value | kerosene |  | kg | 0.00382 | Mass allocation factor of 89% to Ni, co-production of Cu (7%) and Co (4%) | Extracted from Supplementary Table 2. | Sulfidic ore
Roy2025 | Ni | Smelting and refining | POX leaching of 19% Ni concentrate and refining to nickel metal |  | 1kg Ni-equivalent | CA? | Extracted value | limestone, crushed, washed |  | kg | 2.15 | Mass allocation factor of 89% to Ni, co-production of Cu (7%) and Co (4%) | Extracted from Supplementary Table 2. | Sulfidic ore
Roy2025 | Ni | Smelting and refining | POX leaching of 19% Ni concentrate and refining to nickel metal |  | 1kg Ni-equivalent | CA? | Extracted value | oxygen, liquid |  | kg | 2.74 | Mass allocation factor of 89% to Ni, co-production of Cu (7%) and Co (4%) | Extracted from Supplementary Table 2. | Sulfidic ore
Roy2025 | Ni | Smelting and refining | POX leaching of 19% Ni concentrate and refining to nickel metal |  | 1kg Ni-equivalent | CA? | Extracted value | Polyacrylamide (proxy for flocculants) |  | kg | 0.01 | Mass allocation factor of 89% to Ni, co-production of Cu (7%) and Co (4%) | Extracted from Supplementary Table 2. | Sulfidic ore
Roy2025 | Ni | Smelting and refining | POX leaching of 19% Ni concentrate and refining to nickel metal |  | 1kg Ni-equivalent | CA? | Extracted value | soda ash, dense |  | kg | 0.2 | Mass allocation factor of 89% to Ni, co-production of Cu (7%) and Co (4%) | Extracted from Supplementary Table 2. | Sulfidic ore
Roy2025 | Ni | Smelting and refining | POX leaching of 19% Ni concentrate and refining to nickel metal |  | 1kg Ni-equivalent | CA? | Extracted value | sodium chloride, powder |  | kg | 0.02 | Mass allocation factor of 89% to Ni, co-production of Cu (7%) and Co (4%) | Extracted from Supplementary Table 2. | Sulfidic ore
Roy2025 | Ni | Smelting and refining | POX leaching of 19% Ni concentrate and refining to nickel metal |  | 1kg Ni-equivalent | CA? | Extracted value | sodium hydrogen sulfite (proxy for sodium metabusulphite) |  | kg | 0.02 | Mass allocation factor of 89% to Ni, co-production of Cu (7%) and Co (4%) | Extracted from Supplementary Table 2. | Sulfidic ore
Roy2025 | Ni | Smelting and refining | POX leaching of 19% Ni concentrate and refining to nickel metal |  | 1kg Ni-equivalent | CA? | Extracted value | sodium hydrosulfide |  | kg | 0.02 | Mass allocation factor of 89% to Ni, co-production of Cu (7%) and Co (4%) | Extracted from Supplementary Table 2. | Sulfidic ore
Roy2025 | Ni | Smelting and refining | POX leaching of 19% Ni concentrate and refining to nickel metal |  | 1kg Ni-equivalent | CA? | Extracted value | sodium hydroxide, without water, in 50% solution state |  | kg | 0.01 | Mass allocation factor of 89% to Ni, co-production of Cu (7%) and Co (4%) | Extracted from Supplementary Table 2. | Sulfidic ore
Roy2025 | Ni | Smelting and refining | POX leaching of 19% Ni concentrate and refining to nickel metal |  | 1kg Ni-equivalent | CA? | Extracted value | sulfuric acid |  | kg | 0.62 | Mass allocation factor of 89% to Ni, co-production of Cu (7%) and Co (4%) | Extracted from Supplementary Table 2. | Sulfidic ore
Roy2025 | Ni | Smelting and refining | POX leaching of 19% Ni concentrate and refining to nickel metal |  | 1kg Ni-equivalent | CA? | Extracted value | Water, unspecified natural origin, CA |  | mm3 | 0.08 | Mass allocation factor of 89% to Ni, co-production of Cu (7%) and Co (4%) | Extracted from Supplementary Table 2. | Sulfidic ore
Roy2025 | Ni | Refinery | Pyrometallurgical treatment of sulfide ores | scaled material inventory for nickel mine operation and beneficiation to nickel concentrate, 16% Ni | 1kg Ni metal | CA? | Extracted value | Nickel concentrate |  | kg | 7.79 | No information | Extracted from Supplementary Table 19. | Sulfidic ore
Roy2025 | Ni | Refinery | Pyrometallurgical treatment of sulfide ores | Mining and beneficiation | 1kg Ni metal | CA? | Extracted value | diesel, burned in building machine |  | MJ | 3.64 | No information | Extracted from Supplementary Table 19. | Sulfidic ore
Roy2025 | Ni | Refinery | Pyrometallurgical treatment of sulfide ores | Mining and beneficiation | 1kg Ni metal | CA? | Extracted value | electricity, medium voltage (mine operation) |  | kWh | 5.34 | No information | Extracted from Supplementary Table 19. | Sulfidic ore
Roy2025 | Ni | Refinery | Pyrometallurgical treatment of sulfide ores | Concentrate processing | 1kg Ni metal | CA? | Extracted value | transport, freight, lorry >32 metric ton, EURO4 |  | t*km | 3.54 | No information | Extracted from Supplementary Table 19. | Sulfidic ore
Roy2025 | Ni | Refinery | Pyrometallurgical treatment of sulfide ores | Flash smelting | 1kg Ni metal | CA? | Extracted value | heat, district or industrial, natural gas |  | MJ | 8.2 | No information | Extracted from Supplementary Table 19. | Sulfidic ore
Roy2025 | Ni | Refinery | Pyrometallurgical treatment of sulfide ores | Flash smelting | 1kg Ni metal | CA? | Extracted value | heat, district or industrial, other than natural gas |  | MJ | 6.24 | No information | Extracted from Supplementary Table 19. | Sulfidic ore
Roy2025 | Ni | Refinery | Pyrometallurgical treatment of sulfide ores | Flash smelting | 1kg Ni metal | CA? | Extracted value | heat, district or industrial, other than natural gas |  | MJ | 11.22 | No information | Extracted from Supplementary Table 19. | Sulfidic ore
Roy2025 | Ni | Refinery | Pyrometallurgical treatment of sulfide ores | Flash smelting | 1kg Ni metal | CA? | Extracted value | oxygen, liquid |  | kg | 0.49 | No information | Extracted from Supplementary Table 19. | Sulfidic ore
Roy2025 | Ni | Refinery | Pyrometallurgical treatment of sulfide ores | Flash smelting | 1kg Ni metal | CA? | Extracted value | silica sand |  | kg | 2.24 | No information | Extracted from Supplementary Table 19. | Sulfidic ore
Roy2025 | Ni | Refinery | Pyrometallurgical treatment of sulfide ores | Settling furnace | 1kg Ni metal | CA? | Extracted value | heat, district or industrial, other than natural gas |  | MJ | 9.01 | No information | Extracted from Supplementary Table 19. | Sulfidic ore
Roy2025 | Ni | Refinery | Pyrometallurgical treatment of sulfide ores | Settling furnace | 1kg Ni metal | CA? | Extracted value | electricity, high voltage |  | kWh | 0.7 | No information | Extracted from Supplementary Table 19. | Sulfidic ore
Roy2025 | Ni | Refinery | Pyrometallurgical treatment of sulfide ores | Converter | 1kg Ni metal | CA? | Extracted value | silica sand |  | kg | 0.29 | No information | Extracted from Supplementary Table 19. | Sulfidic ore
Roy2025 | Ni | Refinery | Pyrometallurgical treatment of sulfide ores | Hydrogen reduction to nickel metal | 1kg Ni metal | CA? | Extracted value | transport, freight, lorry >32 metric ton, EURO4 |  | t*km | 0.91 | No information | Extracted from Supplementary Table 19. | Sulfidic ore
Roy2025 | Ni | Refinery | Pyrometallurgical treatment of sulfide ores | Hydrogen reduction to nickel metal | 1kg Ni metal | CA? | Extracted value | ammonia, anhydrous, liquid |  | kg | 0.64 | No information | Extracted from Supplementary Table 19. | Sulfidic ore
Roy2025 | Ni | Refinery | Pyrometallurgical treatment of sulfide ores | Hydrogen reduction to nickel metal | 1kg Ni metal | CA? | Extracted value | hydrogen, liquid |  | kg | 0.07 | No information | Extracted from Supplementary Table 19. | Sulfidic ore
Roy2025 | Ni | Refinery | Pyrometallurgical treatment of sulfide ores | Hydrogen reduction to nickel metal | 1kg Ni metal | CA? | Extracted value | electricity, high voltage |  | kWh | 2.9 | No information | Extracted from Supplementary Table 19. | Sulfidic ore
Roy2025 | Ni | Refinery | Pyrometallurgical treatment of sulfide ores | Hydrogen reduction to nickel metal | 1kg Ni metal | CA? | Extracted value | heat, district or industrial, natural gas |  | MJ | 18.5 | No information | Extracted from Supplementary Table 19. | Sulfidic ore
Fritz2022 | Cu-Ni | Mining to refining | Mining |  |  | FIN | Extracted value |  | Mined rock (ore + overburden) | Mt | 49 |  |  | From Kevitsa mine
Fritz2022 | Cu-Ni | Mining to refining | Mining |  |  | FIN | Extracted value | Blasting | Explosives | kt | 8.9 |  |  | From Kevitsa mine
Fritz2022 | Cu-Ni | Mining to refining | Mining |  |  | FIN | Extracted value | Diesel, burned in building machine | Energy from diesel combustion | PJ | 1.36 |  |  | From Kevitsa mine
Fritz2022 | Cu-Ni | Mining to refining | Mining |  |  | FIN | Extracted value | Product | Ore for processing | Mt | 8.91 |  |  | From Kevitsa mine
Fritz2022 | Cu-Ni | Mining to refining | Mining |  |  | FIN | Extracted value | Market for sulfidic tailings, from copper mine operation | Tailings, sulfidic | Mt | 40 |  |  | From Kevitsa mine
Fritz2022 | Cu-Ni | Mining to refining | Comminution |  |  | FIN | Extracted value | From upstream process | Ore for processing | Mt | 8.91 |  |  | From Kevitsa mine
Fritz2022 | Cu-Ni | Mining to refining | Comminution |  |  | FIN | Extracted value | Market for electricity, medium voltage | Electricity | TJ | 676.8 |  |  | From Kevitsa mine
Fritz2022 | Cu-Ni | Mining to refining | Comminution |  |  | FIN | Extracted value | Market for tap water | Water | kt | 412.5 |  |  | From Kevitsa mine
Fritz2022 | Cu-Ni | Mining to refining | Comminution |  |  | FIN | Extracted value | Intermediate product | Crushed ore | Mt | 8.91 |  |  | From Kevitsa mine
Fritz2022 | Cu-Ni | Mining to refining | Cu-flotation |  |  | FIN | Extracted value | From upstream process | Crushed ore | Mt | 8.91 |  |  | From Kevitsa mine
Fritz2022 | Cu-Ni | Mining to refining | Cu-flotation |  |  | FIN | Extracted value | lime production, milled, packed | Limestone | t | 677.16 |  |  | From Kevitsa mine
Fritz2022 | Cu-Ni | Mining to refining | Cu-flotation |  |  | FIN | Extracted value | market for chemical, organic | Organic chemicals | t | 418.77 |  |  | From Kevitsa mine
Fritz2022 | Cu-Ni | Mining to refining | Cu-flotation |  |  | FIN | Extracted value | market for chemical, inorganic | Inorganic chemicals | t | 106.92 |  |  | From Kevitsa mine
Fritz2022 | Cu-Ni | Mining to refining | Cu-flotation |  |  | FIN | Extracted value | Market for electricity, medium voltage | Electricity | TJ | 57.24 |  |  | From Kevitsa mine
Fritz2022 | Cu-Ni | Mining to refining | Cu-flotation |  |  | FIN | Extracted value | Market for tap water | Water | kt | 137.5 |  |  | From Kevitsa mine
Fritz2022 | Cu-Ni | Mining to refining | Cu-flotation |  |  | FIN | Extracted value | Intermediate product | Flotation product, Ni-containing | Mt | 8.84 |  |  | From Kevitsa mine
Fritz2022 | Cu-Ni | Mining to refining | Cu-flotation |  |  | FIN | Extracted value | Intermediate product | Copper concentrate | kt | 67.39 |  |  | From Kevitsa mine
Fritz2022 | Cu-Ni | Mining to refining | Cu-flotation |  |  | FIN | Extracted value | Carbon dioxide, fossil (air/unspecified) | Carbon dioxide (lime neutralization) | t | 189.6 |  |  | From Kevitsa mine
Fritz2022 | Cu-Ni | Mining to refining | Ni-flotation |  |  | FIN | Extracted value | From upstream process | Flotation product, Ni-containing | Mt | 8.84 |  |  | From Kevitsa mine
Fritz2022 | Cu-Ni | Mining to refining | Ni-flotation |  |  | FIN | Extracted value | market for chemical, organic | Organic chemicals | t | 923.97 |  |  | From Kevitsa mine
Fritz2022 | Cu-Ni | Mining to refining | Ni-flotation |  |  | FIN | Extracted value | Market for tap water | Water | kt | 137.5 |  |  | From Kevitsa mine
Fritz2022 | Cu-Ni | Mining to refining | Ni-flotation |  |  | FIN | Extracted value | Market for electricity, medium voltage | Electricity | TJ | 142.2 |  |  | From Kevitsa mine
Fritz2022 | Cu-Ni | Mining to refining | Ni-flotation |  |  | FIN | Extracted value | Intermediate product | Nickel concentrate | kt | 95.04 |  |  | From Kevitsa mine
Fritz2022 | Cu-Ni | Mining to refining | Ni-flotation |  |  | FIN | Extracted value | Waste | Tailings, to tailings plant | Mt | 8.74 |  |  | From Kevitsa mine
Fritz2022 | Cu-Ni | Mining to refining | Tailings flotation |  |  | FIN | Extracted value | From upstream process | Tailings flotation | Mt | 8.74 |  |  | From Kevitsa mine
Fritz2022 | Cu-Ni | Mining to refining | Tailings flotation |  |  | FIN | Extracted value | Market for electricity, medium voltage | Electricity | TJ | 21.24 |  |  | From Kevitsa mine
Fritz2022 | Cu-Ni | Mining to refining | Tailings flotation |  |  | FIN | Extracted value | market for chemical, organic | Organic chemicals | t | 356.4 |  |  | From Kevitsa mine
Fritz2022 | Cu-Ni | Mining to refining | Tailings flotation |  |  | FIN | Extracted value | Market for tap water | Water | kt | 13.5 |  |  | From Kevitsa mine
Fritz2022 | Cu-Ni | Mining to refining | Tailings flotation |  |  | FIN | Extracted value | Market for sulfidic tailings, from copper mine operation | Tailings, sulfidic | Mt | 8.74 |  |  | From Kevitsa mine
Fritz2022 | Cu-Ni | Mining to refining | Metallurgy |  |  | FIN | Extracted value | From upstream process | Nickel concentrate | kt | 95.04 |  |  | From Harjavakta smelter
Fritz2022 | Cu-Ni | Mining to refining | Metallurgy |  |  | FIN | Extracted value | From upstream process | Copper concentrate | kt | 67.39 |  |  | From Harjavakta smelter
Fritz2022 | Cu-Ni | Mining to refining | Metallurgy |  |  | FIN | Extracted value | heavy fuel oil, burned in refinery furnace | Energy from heavy fuel oil combustion | TJ | 299.16 |  |  | From Harjavakta smelter
Fritz2022 | Cu-Ni | Mining to refining | Metallurgy |  |  | FIN | Extracted value | market for electricity, medium voltage | Electricity | TJ | 429 |  |  | From Harjavakta smelter
Fritz2022 | Cu-Ni | Mining to refining | Metallurgy |  |  | FIN | Extracted value | market for silica sand | Silicate sand | t | 188 |  |  | From Harjavakta smelter
Fritz2022 | Cu-Ni | Mining to refining | Metallurgy |  |  | FIN | Extracted value | market for graphite | Graphite | t | 406 |  |  | From Harjavakta smelter
Fritz2022 | Cu-Ni | Mining to refining | Metallurgy |  |  | FIN | Extracted value | Market for sulfuric acid | Sulfuric acid | t | 25 |  |  | From Harjavakta smelter
Fritz2022 | Cu-Ni | Mining to refining | Metallurgy |  |  | FIN | Extracted value | lime production, milled, packed | Lime | t | 19 |  |  | From Harjavakta smelter
Fritz2022 | Cu-Ni | Mining to refining | Metallurgy |  |  | FIN | Extracted value | quicklime production, milled, packed | Quicklime | t | 26 |  |  | From Harjavakta smelter
Fritz2022 | Cu-Ni | Mining to refining | Metallurgy |  |  | FIN | Extracted value | market for hydrogen sulfide | Hydrogen sulfide | t | 1.1 |  |  | From Harjavakta smelter
Fritz2022 | Cu-Ni | Mining to refining | Metallurgy |  |  | FIN | Extracted value | market for ammonia, liquid | Ammonia | kg | 627 |  |  | From Harjavakta smelter
Fritz2022 | Cu-Ni | Mining to refining | Metallurgy |  |  | FIN | Extracted value | AF: 7 % | Palladium | t | 1.1 |  |  | From Harjavakta smelter
Fritz2022 | Cu-Ni | Mining to refining | Metallurgy |  |  | FIN | Extracted value | AF: 7 % | Gold | kg | 646.85 |  |  | From Harjavakta smelter
Fritz2022 | Cu-Ni | Mining to refining | Metallurgy |  |  | FIN | Extracted value | AF: 15 % | Platinum | t | 1.48 |  |  | From Harjavakta smelter
Fritz2022 | Cu-Ni | Mining to refining | Metallurgy |  |  | FIN | Extracted value | AF: 6 % | Cobalt | t | 635.02 |  |  | From Harjavakta smelter
Fritz2022 | Cu-Ni | Mining to refining | Metallurgy |  |  | FIN | Extracted value | AF: 34 % | Nickel | kt | 10.45 |  |  | From Harjavakta smelter
Fritz2022 | Cu-Ni | Mining to refining | Metallurgy |  |  | FIN | Extracted value | AF: 31 % | Copper | kt | 19.22 |  |  | From Harjavakta smelter
Fritz2022 | Cu-Ni | Mining to refining | Metallurgy |  |  | FIN | Extracted value | Waste gypsum landfill | Slags, to landfill | kt | 0.85 |  |  | From Harjavakta smelter
Fritz2022 | Cu-Ni | Mining to refining | Metallurgy |  |  | FIN | Extracted value | market for hazardous waste, for incineration | Waste | t | 95.8 |  |  | From Harjavakta smelter
Fritz2022 | Cu-Ni | Mining to refining | Metallurgy |  |  | FIN | Extracted value | treatment of nickel smelter slag, residual material landfill | Slags, for treatment | kt | 132 |  |  | From Harjavakta smelter
Fritz2022 | Cu-Ni | Mining to refining | Metallurgy |  |  | FIN | Extracted value | Carbon dioxide, fossil [air/non-urban air or from high stacks] | Carbon dioxide (lime neutralization) | t | 5.32 |  |  | From Harjavakta smelter
Fritz2022 | Cu-Ni | Mining to refining | Metallurgy |  |  | FIN | Extracted value | Carbon dioxide, fossil [air/non-urban air or from high stacks] | Carbon dioxide from electrode burn-off | kt | 1.49 |  |  | From Harjavakta smelter
Argon | Cu | Mining to refining | Smelting |  | t Cu (not clear) | Not specified | Extracted value | Ammonia (99.9%), compressed gas |  | t/t Cu | 0.004173051 | No information; assumed 100% to main metal | Extracted from Table 15 (originally in US t) | Sulfidic
Argon | Cu | Mining to refining | Mining |  | t Cu (not clear) | Not specified | Extracted value | Ammonium nitrate | Explosives | t/t Cu | 0.340194375 | No information; assumed 100% to main metal | Extracted from Table 15 (originally in US t) | Sulfidic
Argon | Cu | Mining to refining | Smelting |  | t Cu (not clear) | Not specified | Extracted value | Baryte |  | t/t Cu | 0.0013607775 | No information; assumed 100% to main metal | Extracted from Table 15 (originally in US t) | Sulfidic
Argon | Cu | Mining to refining | Smelting |  | t Cu (not clear) | Not specified | Extracted value | Caustia ammonia (25% aqueous solution) | Leaching / SX | t/t Cu | 0.000122469975 | No information; assumed 100% to main metal | Extracted from Table 15 (originally in US t) | Sulfidic
Argon | Cu | Mining to refining | Smelting |  | t Cu (not clear) | Not specified | Extracted value | Chlorine | Chemical processing | t/t Cu | 0.0003297617475 | No information; assumed 100% to main metal | Extracted from Table 15 (originally in US t) | Sulfidic
Argon | Cu | Mining to refining | Smelting |  | t Cu (not clear) | Not specified | Extracted value | Copper powder |  | t/t Cu | 0.00240222588 | No information; assumed 100% to main metal | Extracted from Table 15 (originally in US t) | Sulfidic
Argon | Cu | Mining to refining | Smelting and refining |  | t Cu (not clear) | Not specified | Extracted value | Diesel |  | MJ/t Cu | 80.18424 | No information; assumed 100% to main metal | Extracted from Table 14 (originally in mmBtu/t). | Sulfidic
Argon | Cu | Mining to refining | Smelting and refining |  | t Cu (not clear) | Not specified | Extracted value | Electricity |  | MJ/t Cu | 5981.112 | No information; assumed 100% to main metal | Extracted from Table 14 (originally in mmBtu/t). | Sulfidic
Argon | Cu | Mining to refining | Smelting and refining |  | t Cu (not clear) | Not specified | Extracted value | Gasoline |  | MJ/t Cu | 2.110111706 | No information; assumed 100% to main metal | Extracted from Table 14 (originally in mmBtu/t). | Sulfidic
Argon | Cu | Mining to refining | Smelting |  | t Cu (not clear) | Not specified | Extracted value | Graphite electrodes |  | t/t Cu | 0.00181437 | No information; assumed 100% to main metal | Extracted from Table 15 (originally in US t) | Sulfidic
Argon | Cu | Mining to refining | Smelting |  | t Cu (not clear) | Not specified | Extracted value | Hydrochloric acid (37% HCl) | Leaching / cleaning | t/t Cu | 0.000659523495 | No information; assumed 100% to main metal | Extracted from Table 15 (originally in US t) | Sulfidic
Argon | Cu | Mining to refining | Smelting |  | t Cu (not clear) | Not specified | Extracted value | Hydrogen peroxide (50% H2O2) | Oxidation | t/t Cu | 0.002177244 | No information; assumed 100% to main metal | Extracted from Table 15 (originally in US t) | Sulfidic
Argon | Cu | Mining to refining | Smelting |  | t Cu (not clear) | Not specified | Extracted value | Iron powder | Grinding & wear materials (comminution) | t/t Cu | 9.42565215e-05 | No information; assumed 100% to main metal | Extracted from Table 15 (originally in US t) | Sulfidic
Argon | Cu | Mining to refining | Mining |  | t Cu (not clear) | Not specified | Extracted value | Lime | pH control/neutralisation | t/t Cu | 0.10704783 | No information; assumed 100% to main metal | Extracted from Table 15 (originally in US t) | Sulfidic
Argon | Cu | Mining to refining | Smelting |  | t Cu (not clear) | Not specified | Extracted value | Lime |  | t/t Cu | 0.007620354 | No information; assumed 100% to main metal | Extracted from Table 15 (originally in US t) | Sulfidic
Argon | Cu | Mining to refining | Smelting |  | t Cu (not clear) | Not specified | Extracted value | Limestone |  | t/t Cu | 0.01451496 | No information; assumed 100% to main metal | Extracted from Table 15 (originally in US t) | Sulfidic
Argon | Cu | Mining to refining | Smelting |  | t Cu (not clear) | Not specified | Extracted value | Liquid caustic soda (50% NaOH) |  | t/t Cu | 0.67494564 | No information; assumed 100% to main metal | Extracted from Table 15 (originally in US t) | Sulfidic
Argon | Cu | Mining to refining | Smelting and refining |  | t Cu (not clear) | Not specified | Extracted value | LPG |  | MJ/t Cu | 34.81684 | No information; assumed 100% to main metal | Extracted from Table 14 (originally in mmBtu/t). | Sulfidic
Argon | Cu | Mining to refining | Smelting |  | t Cu (not clear) | Not specified | Extracted value | Nitric acid (65% HNO3) | Oxidation / leaching | t/t Cu | 0.001648355145 | No information; assumed 100% to main metal | Extracted from Table 15 (originally in US t) | Sulfidic
Argon | Cu | Mining to refining | Smelting |  | t Cu (not clear) | Not specified | Extracted value | Oxygen | Oxidation | t/t Cu | 0.639565425 | No information; assumed 100% to main metal | Extracted from Table 15 (originally in US t) | Sulfidic
Argon | Cu | Mining to refining | Smelting and refining |  | t Cu (not clear) | Not specified | Extracted value | Residual oil |  | MJ/t Cu | 1096.203 | No information; assumed 100% to main metal | Extracted from Table 14 (originally in mmBtu/t). | Sulfidic
Argon | Cu | Mining to refining | Mining |  | t Cu (not clear) | Not specified | Extracted value | Road salt | Dust control | t/t Cu | 0.019050885 | No information; assumed 100% to main metal | Extracted from Table 15 (originally in US t) | Sulfidic
Argon | Cu | Mining to refining | Smelting |  | t Cu (not clear) | Not specified | Extracted value | Road salt | Dust control | t/t Cu | 0.003321204285 | No information; assumed 100% to main metal | Extracted from Table 15 (originally in US t) | Sulfidic
Argon | Cu | Mining to refining | Mining |  | t Cu (not clear) | Not specified | Extracted value | Salt solution | Dust control | t/t Cu | 0.000907185 | No information; assumed 100% to main metal | Extracted from Table 15 (originally in US t) | Sulfidic
Argon | Cu | Mining to refining | Smelting |  | t Cu (not clear) | Not specified | Extracted value | Silica | Fluxes & gangue materials | t/t Cu | 0.23223936 | No information; assumed 100% to main metal | Extracted from Table 15 (originally in US t) | Sulfidic
Argon | Cu | Mining to refining | Smelting |  | t Cu (not clear) | Not specified | Extracted value | Soda | pH control | t/t Cu | 0.006521752965 | No information; assumed 100% to main metal | Extracted from Table 15 (originally in US t) | Sulfidic
Argon | Cu | Mining to refining | Smelting |  | t Cu (not clear) | Not specified | Extracted value | Sodium hydroxide (99% NaOH) | pH control | t/t Cu | 0.0007301932065 | No information; assumed 100% to main metal | Extracted from Table 15 (originally in US t) | Sulfidic
Norgate and Haque, 2010 | Cu | Mining and beneficiation | Mining and beneficiation |  | 1 kg Cu concentrate | AU | Imported from Lai et al (2025) | market for diesel, burned in building machine | Energy | megajoule | 0.0315 |  | Imported from Lai et al (2025)
Norgate and Haque, 2010 | Cu | Mining and beneficiation | Mining and beneficiation |  | 1 kg Cu concentrate | AU | Imported from Lai et al (2025) | market for diesel, burned in building machine | Energy | megajoule | 0.0045 |  | Imported from Lai et al (2025)
Norgate and Haque, 2010 | Cu | Mining and beneficiation | Mining and beneficiation |  | 1 kg Cu concentrate | AU | Imported from Lai et al (2025) | market for diesel, burned in building machine | Energy | megajoule | 0.09 |  | Imported from Lai et al (2025)
Norgate and Haque, 2010 | Cu | Mining and beneficiation | Mining and beneficiation |  | 1 kg Cu concentrate | AU | Imported from Lai et al (2025) | market for electricity, medium voltage | Energy | kilowatt hour | 0.008 |  | Imported from Lai et al (2025)
Norgate and Haque, 2010 | Cu | Mining and beneficiation | Mining and beneficiation |  | 1 kg Cu concentrate | AU | Imported from Lai et al (2025) | market for electricity, medium voltage | Energy | kilowatt hour | 0.0038 |  | Imported from Lai et al (2025)
Norgate and Haque, 2010 | Cu | Mining and beneficiation | Mining and beneficiation |  | 1 kg Cu concentrate | AU | Imported from Lai et al (2025) | market for electricity, medium voltage | Energy | kilowatt hour | 0.0185 |  | Imported from Lai et al (2025)
Norgate and Haque, 2010 | Cu | Mining and beneficiation | Mining and beneficiation |  | 1 kg Cu concentrate | AU | Imported from Lai et al (2025) | market for electricity, medium voltage | Energy | kilowatt hour | 0.0075 |  | Imported from Lai et al (2025)
Norgate and Haque, 2010 | Cu | Mining and beneficiation | Mining and beneficiation |  | 1 kg Cu concentrate | AU | Imported from Lai et al (2025) | market for explosive, tovex | Explosives | kilogram | 0.0004 |  | Imported from Lai et al (2025)
Norgate and Haque, 2010 | Cu | Mining and beneficiation | Mining and beneficiation |  | 1 kg Cu concentrate | AU | Imported from Lai et al (2025) | market for lime, packed | pH control/neutralisation | kilogram | 0.00136 |  | Imported from Lai et al (2025)
Norgate and Haque, 2010 | Cu | Mining and beneficiation | Mining and beneficiation |  | 1 kg Cu concentrate | AU | Imported from Lai et al (2025) | market for sodium cyanide | cyanadation | kilogram | 0.000136 |  | Imported from Lai et al (2025)
Norgate and Haque, 2010 | Cu | Mining and beneficiation | Mining and beneficiation |  | 1 kg Cu concentrate | AU | Imported from Lai et al (2025) | market for sodium ethyl xanthate | pH control, sulfide flotation | kilogram | 0.000204 |  | Imported from Lai et al (2025)
Norgate and Haque, 2010 | Cu | Mining and beneficiation | Mining and beneficiation |  | 1 kg Cu concentrate | AU | Imported from Lai et al (2025) | market for steel, low-alloyed | Grinding & wear materials (comminution) | kilogram | 0.0014 |  | Imported from Lai et al (2025)
Norgate and Haque, 2010 | Cu | Mining and beneficiation | Mining and beneficiation |  | 1 kg Cu concentrate | AU | Imported from Lai et al (2025) | market for sulfidic tailings, from copper mine operation | Tailings | kilogram | -0.037 |  | Imported from Lai et al (2025)
Sanjuan-Delmás et al., 2022 | Cu | Mining and beneficiation | Mining and beneficiation |  | 1 kg Cu concentrate | SE | Imported from Lai et al (2025) | heat production, wood pellet, at furnace 25kW, state-of-the-art 2014 | Energy | megajoule | 0.02582816 |  | Imported from Lai et al (2025)
Sanjuan-Delmás et al., 2022 | Cu | Mining and beneficiation | Mining and beneficiation |  | 1 kg Cu concentrate | SE | Imported from Lai et al (2025) | heat production, wood pellet, at furnace 25kW, state-of-the-art 2014 | Energy | megajoule | 0.02865752 |  | Imported from Lai et al (2025)
Sanjuan-Delmás et al., 2022 | Cu | Mining and beneficiation | Mining and beneficiation |  | 1 kg Cu concentrate | SE | Imported from Lai et al (2025) | market for aluminium hydroxide | Process additives | kilogram | 2.282792e-05 |  | Imported from Lai et al (2025)
Sanjuan-Delmás et al., 2022 | Cu | Mining and beneficiation | Mining and beneficiation |  | 1 kg Cu concentrate | SE | Imported from Lai et al (2025) | market for chemical, inorganic | Chemical | kilogram | 0.001800145 |  | Imported from Lai et al (2025)
Sanjuan-Delmás et al., 2022 | Cu | Mining and beneficiation | Mining and beneficiation |  | 1 kg Cu concentrate | SE | Imported from Lai et al (2025) | market for diesel, burned in building machine | Energy | megajoule | 4.028982 |  | Imported from Lai et al (2025)
Sanjuan-Delmás et al., 2022 | Cu | Mining and beneficiation | Mining and beneficiation |  | 1 kg Cu concentrate | SE | Imported from Lai et al (2025) | market for electricity, high voltage | Energy | kilowatt hour | 0.2417771 |  | Imported from Lai et al (2025)
Sanjuan-Delmás et al., 2022 | Cu | Mining and beneficiation | Mining and beneficiation |  | 1 kg Cu concentrate | SE | Imported from Lai et al (2025) | market for electricity, high voltage | Energy | kilowatt hour | 2.246111 |  | Imported from Lai et al (2025)
Sanjuan-Delmás et al., 2022 | Cu | Mining and beneficiation | Mining and beneficiation |  | 1 kg Cu concentrate | SE | Imported from Lai et al (2025) | market for explosive, tovex | Explosives | kilogram | 0.0823263 |  | Imported from Lai et al (2025)
Sanjuan-Delmás et al., 2022 | Cu | Mining and beneficiation | Mining and beneficiation |  | 1 kg Cu concentrate | SE | Imported from Lai et al (2025) | market for light fuel oil | Energy | kilogram | 2.543683e-06 |  | Imported from Lai et al (2025)
Sanjuan-Delmás et al., 2022 | Cu | Mining and beneficiation | Mining and beneficiation |  | 1 kg Cu concentrate | SE | Imported from Lai et al (2025) | market for lime, packed | Limes | kilogram | 0.0258249 |  | Imported from Lai et al (2025)
Sanjuan-Delmás et al., 2022 | Cu | Mining and beneficiation | Mining and beneficiation |  | 1 kg Cu concentrate | SE | Imported from Lai et al (2025) | market for non-sulfidic overburden, off-site | Waste | kilogram | -89.25718 |  | Imported from Lai et al (2025)
Sanjuan-Delmás et al., 2022 | Cu | Mining and beneficiation | Mining and beneficiation |  | 1 kg Cu concentrate | SE | Imported from Lai et al (2025) | market for sewage sludge | Waste | cubic meter | -6.329857e-05 |  | Imported from Lai et al (2025)
Sanjuan-Delmás et al., 2022 | Cu | Mining and beneficiation | Mining and beneficiation |  | 1 kg Cu concentrate | SE | Imported from Lai et al (2025) | market for sodium chloride, brine solution | Salt | kilogram | 0.0001915589 |  | Imported from Lai et al (2025)
Sanjuan-Delmás et al., 2022 | Cu | Mining and beneficiation | Mining and beneficiation |  | 1 kg Cu concentrate | SE | Imported from Lai et al (2025) | market for sodium chloride, powder | Salt | kilogram | 0.004591674 |  | Imported from Lai et al (2025)
Sanjuan-Delmás et al., 2022 | Cu | Mining and beneficiation | Mining and beneficiation |  | 1 kg Cu concentrate | SE | Imported from Lai et al (2025) | market for waste mineral oil | Waste | kilogram | -0.001754489 |  | Imported from Lai et al (2025)
Sanjuan-Delmás et al., 2022 | Cu | Mining and beneficiation | Mining and beneficiation |  | 1 kg Cu concentrate | SE | Imported from Lai et al (2025) | transport, freight train, electricity | Transport | ton kilometer | 0.41 |  | Imported from Lai et al (2025)
Sanjuan-Delmás et al., 2022 | Cu | Mining and beneficiation | Mining and beneficiation |  | 1 kg Cu concentrate | SE | Imported from Lai et al (2025) | treatment of hazardous waste, hazardous waste incineration | Waste | kilogram | -0.0001402287 |  | Imported from Lai et al (2025)
Sanjuan-Delmás et al., 2022 | Cu | Mining and beneficiation | Mining and beneficiation |  | 1 kg Cu concentrate | SE | Imported from Lai et al (2025) | treatment of hazardous waste, hazardous waste incineration | Waste | kilogram | -0.000103704 |  | Imported from Lai et al (2025)
Sanjuan-Delmás et al., 2022 | Cu | Mining and beneficiation | Mining and beneficiation |  | 1 kg Cu concentrate | SE | Imported from Lai et al (2025) | treatment of hazardous waste, hazardous waste incineration | Waste | kilogram | -0.0001177269 |  | Imported from Lai et al (2025)
Sanjuan-Delmás et al., 2022 | Cu | Mining and beneficiation | Mining and beneficiation |  | 1 kg Cu concentrate | SE | Imported from Lai et al (2025) | treatment of hazardous waste, hazardous waste incineration | Waste | kilogram | -7.17449e-05 |  | Imported from Lai et al (2025)
Sanjuan-Delmás et al., 2022 | Cu | Mining and beneficiation | Mining and beneficiation |  | 1 kg Cu concentrate | SE | Imported from Lai et al (2025) | treatment of hazardous waste, hazardous waste incineration | Waste | kilogram | -3.913358e-05 |  | Imported from Lai et al (2025)
Sanjuan-Delmás et al., 2022 | Cu | Mining and beneficiation | Mining and beneficiation |  | 1 kg Cu concentrate | SE | Imported from Lai et al (2025) | treatment of hazardous waste, hazardous waste incineration | Waste | kilogram | -1.819712e-05 |  | Imported from Lai et al (2025)
Sanjuan-Delmás et al., 2022 | Cu | Mining and beneficiation | Mining and beneficiation |  | 1 kg Cu concentrate | SE | Imported from Lai et al (2025) | treatment of hazardous waste, underground deposit | Waste | kilogram | -0.001735574 |  | Imported from Lai et al (2025)
Argon | Ni | Mining to refining | Primary extraction extraction |  | t Ni (not clear) | Not specified | Extracted value | Ammonia | Leaching / SX | t/t Ni | 0.000907185 | No information; assumed 100% to main metal | Extracted from Table 5 (originally in US t) | Sulfidic
Argon | Ni | Mining to refining | Refining |  | t Ni (not clear) | Not specified | Extracted value | Ammonia | Leaching / SX | t/t Ni | 0.577876845 | No information; assumed 100% to main metal | Extracted from Table 5 (originally in US t) | Sulfidic
Argon | Ni | Mining to refining | Mining |  | t Ni (not clear) | Not specified | Extracted value | Ammonium nitrate | Explosives | t/t Ni | 0.08346102 | No information; assumed 100% to main metal | Extracted from Table 5 (originally in US t) | Sulfidic
Argon | Ni | Mining to refining | Primary extraction extraction |  | t Ni (not clear) | Not specified | Extracted value | Coal |  | MJ/t Ni | 9746.606 | No information; assumed 100% to main metal | Extracted from Table 6 (originally in mmBtu) | Sulfidic
Argon | Ni | Mining to refining | Primary extraction extraction |  | t Ni (not clear) | Not specified | Extracted value | Coke |  | t/t Ni | 0.28667046 | No information; assumed 100% to main metal | Extracted from Table 5 (originally in US t) | Sulfidic
Argon | Ni | Mining to refining | Primary extraction extraction |  | t Ni (not clear) | Not specified | Extracted value | Diesel |  | MJ/t Ni | 5590.741 | No information; assumed 100% to main metal | Extracted from Table 6 (originally in mmBtu) | Sulfidic
Argon | Ni | Mining to refining | Primary extraction extraction |  | t Ni (not clear) | Not specified | Extracted value | Electricity |  | MJ/t Ni | 2267.315 | No information; assumed 100% to main metal | Extracted from Table 6 (originally in mmBtu) | Sulfidic
Argon | Ni | Mining to refining | Refining |  | t Ni (not clear) | Not specified | Extracted value | Electricity |  | MJ/t Ni | 9462.796 | No information; assumed 100% to main metal | Extracted from Table 6 (originally in mmBtu) | Sulfidic
Argon | Ni | Mining to refining | Refining |  | t Ni (not clear) | Not specified | Extracted value | Hydrogen | Reduction | t/t Ni | 0.06350295 | No information; assumed 100% to main metal | Extracted from Table 5 (originally in US t) | Sulfidic
Argon | Ni | Mining to refining | Beneficiation |  | t Ni (not clear) | Not specified | Extracted value | Lime | pH control/neutralisation | t/t Ni | 0.08708976 | No information; assumed 100% to main metal | Extracted from Table 5 (originally in US t) | Sulfidic
Argon | Ni | Mining to refining | Primary extraction extraction |  | t Ni (not clear) | Not specified | Extracted value | Lime |  | t/t Ni | 0.11611968 | No information; assumed 100% to main metal | Extracted from Table 5 (originally in US t) | Sulfidic
Argon | Ni | Mining to refining | Refining |  | t Ni (not clear) | Not specified | Extracted value | Lime |  | t/t Ni | 0.019050885 | No information; assumed 100% to main metal | Extracted from Table 5 (originally in US t) | Sulfidic
Argon | Ni | Mining to refining | Primary extraction extraction |  | t Ni (not clear) | Not specified | Extracted value | Limestone |  | t/t Ni | 1.583037825 | No information; assumed 100% to main metal | Extracted from Table 5 (originally in US t) | Sulfidic
Argon | Ni | Mining to refining | Primary extraction extraction |  | t Ni (not clear) | Not specified | Extracted value | Natural gas | Energy | MJ/t Ni | 7014.011 | No information; assumed 100% to main metal | Extracted from Table 6 (originally in mmBtu) | Sulfidic
Argon | Ni | Mining to refining | Refining |  | t Ni (not clear) | Not specified | Extracted value | Natural gas | Energy | MJ/t Ni | 15824.78 | No information; assumed 100% to main metal | Extracted from Table 6 (originally in mmBtu) | Sulfidic
Argon | Ni | Mining to refining | Primary extraction extraction |  | t Ni (not clear) | Not specified | Extracted value | Oxygen | Oxidation | t/t Ni | 2.805923205 | No information; assumed 100% to main metal | Extracted from Table 5 (originally in US t) | Sulfidic
Argon | Ni | Mining to refining | Refining |  | t Ni (not clear) | Not specified | Extracted value | Oxygen | Oxidation | t/t Ni | 0.302092605 | No information; assumed 100% to main metal | Extracted from Table 5 (originally in US t) | Sulfidic
Argon | Ni | Mining to refining | Primary extraction extraction |  | t Ni (not clear) | Not specified | Extracted value | Sand | Fluxes & gangue materials | t/t Ni | 2.294270865 | No information; assumed 100% to main metal | Extracted from Table 5 (originally in US t) | Sulfidic
Argon | Ni | Mining to refining | Refining |  | t Ni (not clear) | Not specified | Extracted value | Sand | Fluxes & gangue materials | t/t Ni | 0.000907185 | No information; assumed 100% to main metal | Extracted from Table 5 (originally in US t) | Sulfidic
Argon | Ni | Mining to refining | Beneficiation |  | t Ni (not clear) | Not specified | Extracted value | Soda ash | pH control | t/t Ni | 0.019050885 | No information; assumed 100% to main metal | Extracted from Table 5 (originally in US t) | Sulfidic
Argon | Ni | Mining to refining | Primary extraction extraction |  | t Ni (not clear) | Not specified | Extracted value | Soda ash | pH control | t/t Ni | 0.00362874 | No information; assumed 100% to main metal | Extracted from Table 5 (originally in US t) | Sulfidic
Argon | Ni | Mining to refining | Refining |  | t Ni (not clear) | Not specified | Extracted value | Soda ash | pH control | t/t Ni | 0.17236515 | No information; assumed 100% to main metal | Extracted from Table 5 (originally in US t) | Sulfidic
Argon | Ni | Mining to refining | Primary extraction extraction |  | t Ni (not clear) | Not specified | Extracted value | Sodium hydroxide | pH control | t/t Ni | 0.006350295 | No information; assumed 100% to main metal | Extracted from Table 5 (originally in US t) | Sulfidic
Argon | Ni | Mining to refining | Refining |  | t Ni (not clear) | Not specified | Extracted value | Sodium hydroxide | pH control | t/t Ni | 0.100697535 | No information; assumed 100% to main metal | Extracted from Table 5 (originally in US t) | Sulfidic
Argon | Ni | Mining to refining | Beneficiation |  | t Ni (not clear) | Not specified | Extracted value | Steel | Grinding & wear materials (comminution) | t/t Ni | 0.078925095 | No information; assumed 100% to main metal | Extracted from Table 5 (originally in US t) | Sulfidic
Argon | Ni | Mining to refining | Primary extraction extraction |  | t Ni (not clear) | Not specified | Extracted value | Sulfur |  | t/t Ni | 0.554290035 | No information; assumed 100% to main metal | Extracted from Table 5 (originally in US t) | Sulfidic
Argon | Ni | Mining to refining | Beneficiation |  | t Ni (not clear) | Not specified | Extracted value | Sulfuric acid | Leaching | t/t Ni | 0.00181437 | No information; assumed 100% to main metal | Extracted from Table 5 (originally in US t) | Sulfidic
Argon | Ni | Mining to refining | Primary extraction extraction |  | t Ni (not clear) | Not specified | Extracted value | Sulfuric acid | Leaching | t/t Ni | 0.63321513 | No information; assumed 100% to main metal | Extracted from Table 5 (originally in US t) | Sulfidic
Argon | Ni | Mining to refining | Refining |  | t Ni (not clear) | Not specified | Extracted value | Sulfuric acid | Leaching | t/t Ni | 0.144242415 | No information; assumed 100% to main metal | Extracted from Table 5 (originally in US t) | Sulfidic

## LCIs_sources
IMPORTED_FROM | MINERAL | SOURCE | NAME | REFERENCE_PRODUCT | LOCATION | SYSTEM_BOUNDARY | ALLOCATION | UNIT | TIME PERIOD | COMMENT | DESCRIPTION | Technology
Istrate et al (2024) | Cobalt | Arvidsson et al (2022), originally from Dai et al (2018) | cobalt hydroxide, hydrometallurigcal procesing of copper-cobalt ore, economic allocation | cobalt hydroxide | CD | Mining and processing | Economic | kilogram |  |  | Cobalt hydroxide from hydrometallurgical ore processing, in the Democratic Republic of the Congo. Adapted in Arvidsson, R., Chordia, M. & NordelÃ¶f, A. Quantifying the life-cycle health impacts of a cobalt-containing lithium-ion battery. Int J Life Cycle Assess (2022). https://doi.org/10.1007/s11367-022-02084-3, originally from Cobalt Life Cycle Analysis Update for the GREET Model, Dai et al. 2018. Economic allocation between copper (7,300 USD/ton) and the cobalt content in the crude cobalt hydroxide (43,000 USD/ton). Pedigree scores assessed in this study; see "Pedigree scores" sheet
Istrate et al (2024) | Cobalt | Arvidsson et al (2022), originally from Dai et al (2018) | cobalt sulfate production, from copper-cobalt ore, economic allocation | cobalt sulfate | CN | Mining and processing (one additional step compared to cobalt hydroxide) | Economic | kilogram |  |  | Cobalt sulfate production, in China, from cobalt hydroxide. Adapted in Arvidsson, R., Chordia, M. & NordelÃ¶f, A. Quantifying the life-cycle health impacts of a cobalt-containing lithium-ion battery. Int J Life Cycle Assess (2022). https://doi.org/10.1007/s11367-022-02084-3, originally from Cobalt Life Cycle Analysis Update for the GREET Model, Dai et al. 2018.
Istrate et al (2024) | Cobalt |  | copper-cobalt mining, industrial | copper-cobalt ore | CD | Mining |  | kilogram |  |  | Copper-cobalt industrial mining, in the Democratic Republic of the Congo. The only technosphere input is diesel for the caterpillar. Adapted in Arvidsson, R., Chordia, M. & NordelÃ¶f, A. Quantifying the life-cycle health impacts of a cobalt-containing lithium-ion battery. Int J Life Cycle Assess (2022). https://doi.org/10.1007/s11367-022-02084-3 from Cobalt Life Cycle Analysis Update for the GREET Model, Dai et al. 2018. Pedigree scores assessed in this study; see "Pedigree scores" sheet
premise | Cobalt |  | disodium disulphite | disodium disulphite | GLO |  |  | kilogram
premise | Cobalt |  | cobalt sulfate production, from copper mining, economic allocation | cobalt sulfate | CN |  |  | kilogram
premise | Cobalt |  | cobalt sulfate production, from copper mining, mass allocation | cobalt sulfate | CN |  |  | kilogram
premise | Cobalt | Arvidsson et al (2022), originally from Dai et al (2018) | copper-cobalt mining, industrial, mass allocation | copper-cobalt ore | CD |  |  | kilogram |  |  | Copper-cobalt industrial mining, in the Democratic Republic of the Congo. The only technosphere input is diesel for the caterpillar. Adapted in Arvidsson, R., Chordia, M. & NordelÃ¶f, A. Quantifying the life-cycle health impacts of a cobalt-containing lithium-ion battery. Int J Life Cycle Assess (2022). https://doi.org/10.1007/s11367-022-02084-3 from Cobalt Life Cycle Analysis Update for the GREET Model, Dai et al. 2018.
premise | Cobalt | Arvidsson et al (2022), originally from Dai et al (2018) | cobalt hydroxide, via hydrometallurigcal ore procesing, mass allocation | cobalt hydroxide | CD |  |  | kilogram |  |  | Cobalt hydroxide from hydrometallurgical ore processing, in the Democratic Republic of the Congo. The cobalt-copper ore comes 20% from artisanal mines, 80% from industrial mines. Adapted in Arvidsson, R., Chordia, M. & NordelÃ¶f, A. Quantifying the life-cycle health impacts of a cobalt-containing lithium-ion battery. Int J Life Cycle Assess (2022). https://doi.org/10.1007/s11367-022-02084-3, originally from Cobalt Life Cycle Analysis Update for the GREET Model, Dai et al. 2018. Economic\nallocation between copper (7,300 USD/ton) and the cobalt content in the crude cobalt hydroxide\n(43,000 USD/ton).
premise | Cobalt | Arvidsson et al (2022), originally from Dai et al (2018) | copper-cobalt mining, industrial, economic allocation | copper-cobalt ore | CD |  |  | kilogram |  |  | Copper-cobalt industrial mining, in the Democratic Republic of the Congo. The only technosphere input is diesel for the caterpillar. Adapted in Arvidsson, R., Chordia, M. & NordelÃ¶f, A. Quantifying the life-cycle health impacts of a cobalt-containing lithium-ion battery. Int J Life Cycle Assess (2022). https://doi.org/10.1007/s11367-022-02084-3 from Cobalt Life Cycle Analysis Update for the GREET Model, Dai et al. 2018.
premise | Cobalt | Arvidsson et al (2022), originally from Dai et al (2018) | copper-cobalt mining, artisanal | copper-cobalt ore | CD |  |  | kilogram |  |  | Copper-cobalt artisanal mining, in the Democratic Republic of the Congo. It does not have any inputs from the technosphere. Arvidsson, R., Chordia, M. & NordelÃ¶f, A. Quantifying the life-cycle health impacts of a cobalt-containing lithium-ion battery. Int J Life Cycle Assess (2022). https://doi.org/10.1007/s11367-022-02084-3. Originally from Cobalt Life Cycle Analysis Update for the GREET Model, Dai et al. 2018.
premise | Cobalt | Arvidsson et al (2022), originally from Dai et al (2018) | cobalt hydroxide, via hydrometallurigcal ore procesing, economic allocation | cobalt hydroxide | CD |  |  | kilogram |  |  | Cobalt hydroxide from hydrometallurgical ore processing, in the Democratic Republic of the Congo. The cobalt-copper ore comes 20% from artisanal mines, 80% from industrial mines. Adapted in Arvidsson, R., Chordia, M. & NordelÃ¶f, A. Quantifying the life-cycle health impacts of a cobalt-containing lithium-ion battery. Int J Life Cycle Assess (2022). https://doi.org/10.1007/s11367-022-02084-3, originally from Cobalt Life Cycle Analysis Update for the GREET Model, Dai et al. 2018. Economic\nallocation between copper (7,300 USD/ton) and the cobalt content in the crude cobalt hydroxide (43,000 USD/ton).
premise | Cobalt | Dai et al (2018) | cobalt metal production, from copper mining, via electrolysis, economic allocation | cobalt | CN |  |  | kilogram |  |  | Cobalt metal refining in China, via electrolysis, from cobalt sulfate, from Dai et al., 2018. Refined metallic cobalt is produced from electrolysis of CoSO4 or CoCl2 solutions in\nelectrowinning cells (Donaldson 2005). The estimated electricity requirements for metallic\ncobalt production via electrowinning range from 5,000 kWh to 6,500 kWh per t of cobalt metal\nproduced for plants based in Zambia and the DRC, and range from 3,100 kWh to 3,700 kWh per\nt of cobalt metal produced for plants based in the rest of the world (Bleiwas 2011).
premise | Cobalt | Dai et al (2018) | cobalt metal production, from copper mining, via electrolysis, mass allocation | cobalt | CN |  |  | kilogram |  |  | Cobalt metal refining in China, via electrolysis, from cobalt sulfate, from Dai et al., 2018. Refined metallic cobalt is produced from electrolysis of CoSO4 or CoCl2 solutions in\nelectrowinning cells (Donaldson 2005). The estimated electricity requirements for metallic\ncobalt production via electrowinning range from 5,000 kWh to 6,500 kWh per t of cobalt metal\nproduced for plants based in Zambia and the DRC, and range from 3,100 kWh to 3,700 kWh per\nt of cobalt metal produced for plants based in the rest of the world (Bleiwas 2011).
PDF | Copper | GREET model (2022), mainly from Sanjuan-Delmás et al (2022) | copper production from sulfide ore | copper |  | Mining, beneficiation, primary extraction, refining | Not mentionned | kilogram |  | Ore grade energy relationship | https://publications.anl.gov/anlpubs/2022/12/178670.pdf
EI | Copper (molybdenite) | Ecoinvent. Orinally Classen et al (2009) and updated in Turner & Hischier (2020). Average ore grade per regions from Northey et al (2014) | Copper mine operation and beneficiation, sulfide ore | copper concentrate, sulfide ore | CA | Mining and beneficiation | Unallocated | kilogram | 2009, 2020 OG update | Concentrate | All exchanges to the environment and from the technosphere calculated using the life cycle inventory model presented in Classen et al. (2009) for "copper, molybdenum & telluride and silver containing byproducts" (ecoinvent v.2.1). All exchange values are calculated as a function of the mass of ore processed, which is itself a function of ore grade. To increase the temporal and geographical representativeness of the inventory, ore grades have been updated here (since v2.1) based on data from Northey et al. (2014). The estimated average copper ore grade in Canada is 0.31%. The amounts and composition (exchange properties) of "copper concentrate, sulfide ore", "molybdenute concentrate" and "treatment of sulfidic tailings, from copper mine operation, tailings impoundment" were estimated based on a global material flow analysis of copper production. Key input data to the model include: production volumes of each metal, taken from the USGS Minerals Yearbook 2015; concentration yields (i.e. transfer coefficients for each element from Earth"s crust to each product via mining and beneficiation), taken as the arithmetic mean of values reported in the literature; anode slime composition, from which the amounts of silver, gold, tellerium and selenium that are extracted from the Earth"s crust during this activity are estimated, taken as the arithmetic mean of values reported in the literature; "copper concentrate,sulfide ore" grade (26.7% Cu), taken from Delbeke & Rodriguez (2014); "molybdenite concentrate" composition, taken as the arithmetic mean of values reported in the literature (48% Mo; 3.5% Cu). | Based on typical current technology. Mining is done 70% open pit and 30% underground, followed by joint beneficiation of copper and molybdenite trough flotation, where considerable amounts of agents are added. Overburden is disposed separate to sulfidic tailings near the mining site. No dewatering (or other pre-treatment) of the tailings of is assumed as this is considered a treatment activity that occurs only at selective sites and is therefore modelled separately.
EI | Gold-silver ingot (copper concentrate sulfide ore, zinc concentrate, lead concentrate) | Ecoinvent | Gold-silver mine operation and beneficiation | gold-silver, ingot | CA-QC | Mining and beneficiation, first refining of gold | Unallocated | kilogram | 2012 | Ingots, concentrate | Inputs and outputs relate to Quebec production. The dataset represents the activity in 2012 | The ore is mined in an underground mine and transported by trucks to the mill for further processing. The ore is then fed into a series of grinding mills where steel balls grind the ore. Then follows the steps of flotation of copper and zinc, concentrate handling, cyanide destruction and backfilling of the tailings, refining of gold by electro-winning and melting in furnace to produce the gold and silver ingots. 20% of the tailings produce are sent underground to be used as backfill; sulfidic tailing is managed on site in tailings ponds.
Istrate et al (2024) | Graphite | Engels et al (2022) | graphite ore mining | graphite ore, mined | CN | Mining |  | kilogram |  | Concentrate containing 66.15% Fe (dry basis), produced at 4% humidity | Graphite ore mining. Diesel additive to ammonium nitrate is not used, as "market for explosive" is available instead. Source: Engels P, Cerdas F, Dettmer T, Frey C, Hentschel J, Herrmann C, et al. Life cycle assessment of natural graphite production for lithium-ion battery anodes based on industrial primary data. J Clean Prod 2022;336:130474. https://doi.org/10.1016/J.JCLEPRO.2022.130474.
Istrate et al (2024) | Graphite |  | natural graphite spheronization | natural graphite, spherical | CN |  |  | kilogram |  |  | None
Istrate et al (2024) | Graphite | Carrere et al (2024) | calcined coke milling | calcined coke powder | CN | ? | No allocation | kilogram |  |  | "Milling of the calcined coke particles into smaller size particles at a mm scale. This process is performed using milling technologies (typically classifier mills) powered by electricity." The process has an overall efficiency of 80%, with 20% being a by-product of coke fines which however have a negligible economic value. Therefore, no allocation was conisdered. Source: CarrÃ¨re, T., Khalid, U., Baumann, M., Bouzidi, M., and Allard, B. (2024). Carbon footprint assessment of manufacturing of synthetic graphite battery anode material for electric mobility applications. Journal of Energy Storage 94, 112356. https://doi.org/10.1016/j.est.2024.112356. Pedigree scores assessed in this study; see "Pedigree scores" sheet
Istrate et al (2024) | Graphite | Carrere et al (2024) | graphite powder coating | synthetic graphite, battery grade | CN | Mining and processing, transport? |  | kilogram |  |  | Including unit processes coating (kneading and thermal treatment) and packaging. Source: CarrÃ¨re, T., Khalid, U., Baumann, M., Bouzidi, M., and Allard, B. (2024). Carbon footprint assessment of manufacturing of synthetic graphite battery anode material for electric mobility applications. Journal of Energy Storage 94, 112356. https://doi.org/10.1016/j.est.2024.112356. Pedigree scores assessed in this study; see "Pedigree scores" sheet
Istrate et al (2024) | Graphite | Carrere et al (2024) | graphitization of calcined coke powder | graphite powder | CN | ? |  | kilogram |  |  | Graphitization of calcined coke powder using an Acheson electrical furnace. No allocation has been considered, which however have a negligible impact on the final results. Source: CarrÃ¨re, T., Khalid, U., Baumann, M., Bouzidi, M., and Allard, B. (2024). Carbon footprint assessment of manufacturing of synthetic graphite battery anode material for electric mobility applications. Journal of Energy Storage 94, 112356. https://doi.org/10.1016/j.est.2024.112356. Pedigree scores assessed in this study; see "Pedigree scores" sheet
Istrate et al (2024) | Graphite | Carrere et al (2024) | micronization of graphite powder | micronized graphite powder | CN |  |  | kilogram |  |  | "Graphite powder is reduced to its final size suitable for battery anode application (around 10â€“20 Î¼m) in the subsequent process called micronizing using multiple classifier mills". The process has an overall efficiency of 60%, with 40% being a by-product of graphite fines which however have a negligible economic value. Therefore, no allocation was conisdered.Source: CarrÃ¨re, T., Khalid, U., Baumann, M., Bouzidi, M., and Allard, B. (2024). Carbon footprint assessment of manufacturing of synthetic graphite battery anode material for electric mobility applications. Journal of Energy Storage 94, 112356. https://doi.org/10.1016/j.est.2024.112356. Pedigree scores assessed in this study; see "Pedigree scores" sheet
Istrate et al (2024) | Graphite | Engels et al (2022) | natural graphite concentration | graphite ore, concentrated | CN |  |  | kilogram |  |  | Floation process for natural graphite. Missing input for pine oil, used as floation reagent. Missing ceramic grinding media. Source: Engels P, Cerdas F, Dettmer T, Frey C, Hentschel J, Herrmann C, et al. Life cycle assessment of natural graphite production for lithium-ion battery anodes based on industrial primary data. J Clean Prod 2022;336:130474. https://doi.org/10.1016/J.JCLEPRO.2022.130474.
Istrate et al (2024) | Graphite | Engels et al (2022) | natural graphite production, battery grade, from Heilongjiang | natural graphite, battery grade | CN |  |  | kilogram |  |  | Purified natural graphite. Source: Engels P, Cerdas F, Dettmer T, Frey C, Hentschel J, Herrmann C, et al. Life cycle assessment of natural graphite production for lithium-ion battery anodes based on industrial primary data. J Clean Prod 2022;336:130474. https://doi.org/10.1016/J.JCLEPRO.2022.130474.
Istrate et al (2024) | Graphite | Engels et al (2022) | natural graphite purification | natural graphite, purified | CN |  |  | kilogram |  |  | Engels P, Cerdas F, Dettmer T, Frey C, Hentschel J, Herrmann C, et al. Life cycle assessment of natural graphite production for lithium-ion battery anodes based on industrial primary data. J Clean Prod 2022;336:130474. https://doi.org/10.1016/J.JCLEPRO.2022.130474.
Istrate et al (2024) | Graphite |  | calcined petroleum coke production | calcined petroleum coke | CN |  |  | kilogram |  |  | LCI dataset for a 500,000 tonnes/year coke calciner operated by Rain Carbon in India. The plant consists of two rotary kilns, waste heat recovery system and a flue gas treatment system. Electricity for plant operation is provided internally through the waste heat recovery boiler; surplus electricity might be exported to the grid, but here it is assumed that this surplus is not used (no allocation). Source: Edwards, L., Hunt, M., Verma, P., Weyell, P. & Koop, J. Sustainable CPC Production at the Vizag Calciner. in Proceedings of the 38th International ICSOBA Conference (2020). https://raincarbon.com/Upload/PDF/2020-icsoba-sustainable-cpc-production-at-the-vizag-calciner.pdf. Pedigree scores assessed in this study; see "Pedigree scores" sheet
premise | Graphite | Engels et al (2022) | graphite purification | graphite, purified | CN |  |  | kilogram |  |  | Purification process for natural graphite. Source: Engels P, Cerdas F, Dettmer T, Frey C, Hentschel J, Herrmann C, et al. Life cycle assessment of natural graphite production for lithium-ion battery anodes based on industrial primary data. J Clean Prod 2022;336:130474. https://doi.org/10.1016/J.JCLEPRO.2022.130474.
premise | Graphite | Engels et al (2022) | graphite ore mining | graphite ore, mined | CN |  |  | kilogram |  |  | Graphite ore mining. Diesel additive to ammonium nitrate is not used, as "market for explosive" is available instead. Source: Engels P, Cerdas F, Dettmer T, Frey C, Hentschel J, Herrmann C, et al. Life cycle assessment of natural graphite production for lithium-ion battery anodes based on industrial primary data. J Clean Prod 2022;336:130474. https://doi.org/10.1016/J.JCLEPRO.2022.130474.
premise | Graphite | Engels et al (2022) | natural graphite spheronization | graphite, spherical | CN |  |  | kilogram |  |  | Purification process for natural graphite. Source: Engels P, Cerdas F, Dettmer T, Frey C, Hentschel J, Herrmann C, et al. Life cycle assessment of natural graphite production for lithium-ion battery anodes based on industrial primary data. J Clean Prod 2022;336:130474. https://doi.org/10.1016/J.JCLEPRO.2022.130474.
premise | Graphite | Engels et al (2022) | natural graphite production, coated | natural graphite, coated | CN |  |  | kilogram |  |  | Purified natural graphite. Source: Engels P, Cerdas F, Dettmer T, Frey C, Hentschel J, Herrmann C, et al. Life cycle assessment of natural graphite production for lithium-ion battery anodes based on industrial primary data. J Clean Prod 2022;336:130474. https://doi.org/10.1016/J.JCLEPRO.2022.130474.
premise | Graphite | Engels et al (2022) | natural graphite concentration | graphite ore, concentrated | CN |  |  | kilogram |  |  | Floation process for natural graphite. Missing input for pine oil, used as floation reagent. Missing ceramic grinding media. Source: Engels P, Cerdas F, Dettmer T, Frey C, Hentschel J, Herrmann C, et al. Life cycle assessment of natural graphite production for lithium-ion battery anodes based on industrial primary data. J Clean Prod 2022;336:130474. https://doi.org/10.1016/J.JCLEPRO.2022.130474.
premise | Graphite | Surovtseva et al (2022) | needle coke production | needle coke | CN |  |  | kilogram |  |  | Surovtseva, D, Crossin, E, Pell, R, Stamford, L. Toward a life cycle inventory for graphite production. J Ind Ecol. 2022; 26: 964â€“ 979. https://doi.org/10.1111/jiec.13234. Green coke is further calcined to produce needle coke, and in this work composition of calcined coke was calculated based on compositions of green coke and volatiles. Relevant dataset covers operation of calcination unit / plant.
premise | Graphite | Surovtseva et al (2022) | market for graphite, battery grade | graphite, battery grade | CN |  |  | kilogram |  |  | 20-80% natural graphite. Share based on Surovtseva, D, Crossin, E, Pell, R, Stamford, L. Toward a life cycle inventory for graphite production. J Ind Ecol. 2022; 26: 964â€“ 979. https://doi.org/10.1111/jiec.13234
premise | Graphite | Surovtseva et al (2022) | crude oil extraction | crude oil | CN |  |  | kilogram |  |  | Surovtseva, D, Crossin, E, Pell, R, Stamford, L. Toward a life cycle inventory for graphite production. J Ind Ecol. 2022; 26: 964â€“ 979. https://doi.org/10.1111/jiec.13234
premise | Graphite | Surovtseva et al (2022) | coal coking, for coal tar pitch production | tar pitch | CN |  |  | kilogram |  |  | Surovtseva, D, Crossin, E, Pell, R, Stamford, L. Toward a life cycle inventory for graphite production. J Ind Ecol. 2022; 26: 964â€“ 979. https://doi.org/10.1111/jiec.13234. Coal is a common precursor for the tar pitch which is used for the preparation of graphitization precursor and also for coating of the final spherical graphite. Relevant data include coal mining, coking to produce tar and distillation of tar to produce pitch. It is understood that the distillation of tar to pitch is generally integrated with the coal coking, and the authors were not able to identify a reputable source containing dedicated dataset for distillation. Allocation is based on physical yield of tar pitch.
premise | Graphite | Surovtseva et al (2022) | graphite precursor production | grahite precursor | CN |  |  | kilogram |  |  | Surovtseva, D, Crossin, E, Pell, R, Stamford, L. Toward a life cycle inventory for graphite production. J Ind Ecol. 2022; 26: 964â€“ 979. https://doi.org/10.1111/jiec.13234. Calcined coke is then mixed with tar pitch, baked to reduce volatiles and graphitized. Emissions from baking and graphitization are calculated as 0.4% and 2% mass loss in the respective processes. Transportation from calcining plant to graphitization plant is omitted. Crushing of needle coke and mixing of pitch with needle coke is not included.
EI | Iron ore concentrate | Ecoinvent | Iron ore mine operation and beneficiation | iron ore concentrate | CA-QC | Mining and beneficiation | Unallocated | kilogram | 2011 |  | This dataset represents the production of 1 kg of iron concentrate containing 66.15% of Fe (dry basis) in Quebec in 2011. The concentrate is produced at 4% humidity. Specific data were collected for one compagny which represents nearly 65% of the Québec's production for the year 2011. The iron ore is extracted in two open pit mine; the main pit, where 92% of the ore is extracted, is located on the same site as the concentrator and the extra pit, used only when needed, is located 60 km from the concentrator. The ore is then transported by train. 65% of the 2011 production have been used in the production of iron pellet in Québec, the rest has been sold to other part of Canada, United States, Europe and China. | Milling and mechanical sorting. Average iron yield is 75%.
Istrate et al (2024) | Lithium | Schenker et al (2022) | lithium brine production, from evaporation pond, Salar de Atacama | lithium brine, from evaporation pond | CL | Cradle to gate ("from pumping the brines to the surface until the final product (Li2CO3, battery grade) leaves the processing plant") |  | kilogram |  |  | Source: Regionalized life cycle assessment of present and future lithium production for Li-ion batteries. Vanessa Schenker, Christopher Oberschelp, Stephan Pfister. Includes transport to purification.
Istrate et al (2024) | Lithium | Schenker et al (2022) | lithium brine purification, Salar de Atacama | purified lithium brine | CL | Cradle to gate ("from pumping the brines to the surface until the final product (Li2CO3, battery grade) leaves the processing plant") |  | kilogram |  |  | Removal of lime, boron and manganese. Source: Regionalized life cycle assessment of present and future lithium production for Li-ion batteries. Vanessa Schenker, Christopher Oberschelp, Stephan Pfister.
Istrate et al (2024) | Lithium | Schenker et al (2022) | lithium carbonate production, Salar de Atacama | lithium carbonate, battery grade | CL | Cradle to gate ("from pumping the brines to the surface until the final product (Li2CO3, battery grade) leaves the processing plant") |  | kilogram |  |  | Source: Regionalized life cycle assessment of present and future lithium production for Li-ion batteries. Vanessa Schenker, Christopher Oberschelp, Stephan Pfister. Includes washing, centrifugation and drying.
Istrate et al (2024) | Lithium | Kelly et al (2021) | lithium hydroxide production, from Australian spodumene | lithium hydroxide, battery grade | CN |  |  | kilogram |  |  | Source: Kelly et al. Energy, greenhouse gas, and water life cycle analysis of lithium carbonate and lithium hydroxide monohydrate from brine and ore resources and their use in lithium ion battery cathodes and lithium ion batteries. Resources, Conservation & Recycling 174 (2021) 105762. https://doi.org/10.1016/j.resconrec.2021.105762. Pedigree scores assessed in this study; see "Pedigree scores" sheet
Istrate et al (2024) | Lithium | Kelly et al (2021) | lithium hydroxide production, Salar de Atacama | lithium hydroxide, battery grade | CL |  |  | kilogram |  |  | Source: Kelly et al. Energy, greenhouse gas, and water life cycle analysis of lithium carbonate and lithium hydroxide monohydrate from brine and ore resources and their use in lithium ion battery cathodes and lithium ion batteries. Resources, Conservation & Recycling 174 (2021) 105762. https://doi.org/10.1016/j.resconrec.2021.105762. Pedigree scores assessed in this study; see "Pedigree scores" sheet
Istrate et al (2024) | Lithium | Kelly et al (2021) | spodumene concentrate production | spodumene concentrate | AU |  |  | kilogram |  |  | Based on ecoinvent dataset "spodumene production" modified with data from Kelly et al. Energy, greenhouse gas, and water life cycle analysis of lithium carbonate and lithium hydroxide monohydrate from brine and ore resources and their use in lithium ion battery cathodes and lithium ion batteries. Resources, Conservation & Recycling 174 (2021) 105762. https://doi.org/10.1016/j.resconrec.2021.105762. Pedigree scores assessed in this study; see "Pedigree scores" sheet
Istrate et al (2024) | Lithium | Kelly et al (2021), Jiang et al (2020) | lithium carbonate production, from Australian spodumene | lithium carbonate, battery grade | CN |  |  | kilogram |  |  | Source: Kelly et al. Energy, greenhouse gas, and water life cycle analysis of lithium carbonate and lithium hydroxide monohydrate from brine and ore resources and their use in lithium ion battery cathodes and lithium ion batteries. Resources, Conservation & Recycling 174 (2021) 105762. https://doi.org/10.1016/j.resconrec.2021.105762; Jiang et al. Environmental impacts of lithium production showing the importance of primary data of upstream process in life-cycle assessment. Journal of Environmental Management 262 (2020) 110253. https://doi.org/10.1016/j.jenvman.2020.110253. Pedigree scores assessed in this study; see "Pedigree scores" sheet
premise | Lithium | Kelly et al (2022) | lithium hydroxide production, battery grade | lithium hydroxide, battery grade | GLO |  |  | kilogram |  |  | Source: Jarod C. Kelly, Michael Wang, Qiang Dai, Olumide Winjobi, Energy, greenhouse gas, and water life cycle analysis of lithium carbonate and lithium hydroxide monohydrate from brine and ore resources and their use in lithium ion battery cathodes and lithium ion batteries, Resources, Conservation and Recycling, Volume 174, 2021, 105762, ISSN 0921-3449, https://doi.org/10.1016/j.resconrec.2021.105762.
premise | Lithium | Kelly et al (2022) | market for lithium hydroxide, battery grade | lithium hydroxide, battery grade | GLO |  |  | kilogram |  |  | Source: Jarod C. Kelly, Michael Wang, Qiang Dai, Olumide Winjobi, Energy, greenhouse gas, and water life cycle analysis of lithium carbonate and lithium hydroxide monohydrate from brine and ore resources and their use in lithium ion battery cathodes and lithium ion batteries, Resources, Conservation and Recycling, Volume 174, 2021, 105762, ISSN 0921-3449, https://doi.org/10.1016/j.resconrec.2021.105762.\nThe market LCI dataset was not part of the publication. Inventories covers a production volume of 88'100t + 12'000tt + 40'000t + 5'000t + 8'000 = 153'100t. Further assumes 20'400 km of shipping from Argentina/Chile to China. Uses lithium carbonate as input from Schenker et al. Further considers 16'000 km of shipping from Argentina/Chile to China (Kelly et al.).
premise | Lithium | Schenker et al (2022) | dearomatized hydrocarbon fluid production | dearomatized hydrocarbon fluid | GLO | Cradle to gate ("from pumping the brines to the surface until the final product (Li2CO3, battery grade) leaves the processing plant") |  | kilogram |  |  | Source: Regionalized life cycle assessment of present and future lithium production for Li-ion batteries. Vanessa Schenker, Christopher Oberschelp, Stephan Pfister. Commercial name: Exxon's ESCAID.
premise | Lithium | Schenker et al (2022) | filtering, through water ion exchanger | filtering, through water ion exchanger | CL | Cradle to gate ("from pumping the brines to the surface until the final product (Li2CO3, battery grade) leaves the processing plant") |  | kilogram |  |  | Source: Regionalized life cycle assessment of present and future lithium production for Li-ion batteries. Vanessa Schenker, Christopher Oberschelp, Stephan Pfister.
premise | Lithium | Schenker et al (2022) | lithium brine filtering, via ion exchanger | lithium brine, filtered | CN | Cradle to gate ("from pumping the brines to the surface until the final product (Li2CO3, battery grade) leaves the processing plant") |  | kilogram |  |  | Source: Regionalized life cycle assessment of present and future lithium production for Li-ion batteries. Vanessa Schenker, Christopher Oberschelp, Stephan Pfister.
premise | Lithium | Schenker et al (2022) | lithium brine production, boron removal | lithium brine, boron-free | CL | Cradle to gate ("from pumping the brines to the surface until the final product (Li2CO3, battery grade) leaves the processing plant") |  | kilogram |  |  | Source: Regionalized life cycle assessment of present and future lithium production for Li-ion batteries. Vanessa Schenker, Christopher Oberschelp, Stephan Pfister.
premise | Lithium | Schenker et al (2022) | lithium brine production, boron removal, from Salar de Cauchari-Olaroz | lithium brine, boron-free | AR | Cradle to gate ("from pumping the brines to the surface until the final product (Li2CO3, battery grade) leaves the processing plant") |  | kilogram |  |  | Source: Regionalized life cycle assessment of present and future lithium production for Li-ion batteries. Vanessa Schenker, Christopher Oberschelp, Stephan Pfister.
premise | Lithium | Schenker et al (2022) | lithium brine production, boron removal, from Salar del Hombre Muerto | lithium brine, boron-free | AR | Cradle to gate ("from pumping the brines to the surface until the final product (Li2CO3, battery grade) leaves the processing plant") |  | kilogram |  |  | Source: Regionalized life cycle assessment of present and future lithium production for Li-ion batteries. Vanessa Schenker, Christopher Oberschelp, Stephan Pfister.
premise | Lithium | Schenker et al (2022) | lithium brine production, from evaporation pond | lithium brine, from evaporation pond | CL | Cradle to gate ("from pumping the brines to the surface until the final product (Li2CO3, battery grade) leaves the processing plant") |  | kilogram |  |  | Source: Regionalized life cycle assessment of present and future lithium production for Li-ion batteries. Vanessa Schenker, Christopher Oberschelp, Stephan Pfister. Includes transport to boron removal step.
premise | Lithium | Schenker et al (2022) | lithium brine production, from evaporation pond, from Salar de Cauchari-Olaroz | lithium brine, from evaporation pond | AR | Cradle to gate ("from pumping the brines to the surface until the final product (Li2CO3, battery grade) leaves the processing plant") |  | kilogram |  |  | Source: Regionalized life cycle assessment of present and future lithium production for Li-ion batteries. Vanessa Schenker, Christopher Oberschelp, Stephan Pfister.
premise | Lithium | Schenker et al (2022) | lithium brine production, from evaporation pond, from Salar de Olaroz | lithium brine, from evaporation pond | AR | Cradle to gate ("from pumping the brines to the surface until the final product (Li2CO3, battery grade) leaves the processing plant") |  | kilogram |  |  | Source: Regionalized life cycle assessment of present and future lithium production for Li-ion batteries. Vanessa Schenker, Christopher Oberschelp, Stephan Pfister.
premise | Lithium | Schenker et al (2022) | lithium brine production, from evaporation pond, from Salar del Hombre Muerto | lithium brine, from evaporation pond | AR | Cradle to gate ("from pumping the brines to the surface until the final product (Li2CO3, battery grade) leaves the processing plant") |  | kilogram |  |  | Source: Regionalized life cycle assessment of present and future lithium production for Li-ion batteries. Vanessa Schenker, Christopher Oberschelp, Stephan Pfister.
premise | Lithium | Schenker et al (2022) | lithium brine production, from Li-ion selective adsorption | lithium brine, from Li-ion selective adsorption | CN | Cradle to gate ("from pumping the brines to the surface until the final product (Li2CO3, battery grade) leaves the processing plant") |  | kilogram |  |  | Source: Regionalized life cycle assessment of present and future lithium production for Li-ion batteries. Vanessa Schenker, Christopher Oberschelp, Stephan Pfister.
premise | Lithium | Schenker et al (2022) | lithium brine production, lime removal | lithium brine, lime-free | CL | Cradle to gate ("from pumping the brines to the surface until the final product (Li2CO3, battery grade) leaves the processing plant") |  | kilogram |  |  | Source: Regionalized life cycle assessment of present and future lithium production for Li-ion batteries. Vanessa Schenker, Christopher Oberschelp, Stephan Pfister.
premise | Lithium | Schenker et al (2022) | lithium brine production, lime removal, from Salar de Cauchari-Olaroz | lithium brine, lime-free | AR | Cradle to gate ("from pumping the brines to the surface until the final product (Li2CO3, battery grade) leaves the processing plant") |  | kilogram |  |  | Source: Regionalized life cycle assessment of present and future lithium production for Li-ion batteries. Vanessa Schenker, Christopher Oberschelp, Stephan Pfister.
premise | Lithium | Schenker et al (2022) | lithium brine production, manganese removal | lithium brine, manganese-free | CL | Cradle to gate ("from pumping the brines to the surface until the final product (Li2CO3, battery grade) leaves the processing plant") |  | kilogram |  |  | Source: Regionalized life cycle assessment of present and future lithium production for Li-ion batteries. Vanessa Schenker, Christopher Oberschelp, Stephan Pfister. Includes centrifugation step.
premise | Lithium | Schenker et al (2022) | lithium brine production, manganese removal, from Salar de Cauchari-Olaroz | lithium brine, manganese-free | AR | Cradle to gate ("from pumping the brines to the surface until the final product (Li2CO3, battery grade) leaves the processing plant") |  | kilogram |  |  | Source: Regionalized life cycle assessment of present and future lithium production for Li-ion batteries. Vanessa Schenker, Christopher Oberschelp, Stephan Pfister.
premise | Lithium | Schenker et al (2022) | lithium brine production, manganese removal, from Salar del Hombre Muerto | lithium brine, manganese-free | AR | Cradle to gate ("from pumping the brines to the surface until the final product (Li2CO3, battery grade) leaves the processing plant") |  | kilogram |  |  | Source: Regionalized life cycle assessment of present and future lithium production for Li-ion batteries. Vanessa Schenker, Christopher Oberschelp, Stephan Pfister.
premise | Lithium | Schenker et al (2022) | lithium brine production, sulfate removal, from Salar de Cauchari-Olaroz | lithium brine, sulfate-free | AR | Cradle to gate ("from pumping the brines to the surface until the final product (Li2CO3, battery grade) leaves the processing plant") |  | kilogram |  |  | Source: Regionalized life cycle assessment of present and future lithium production for Li-ion batteries. Vanessa Schenker, Christopher Oberschelp, Stephan Pfister.
premise | Lithium | Schenker et al (2022) | lithium brine purifying, via membrane separation | lithium brine, purified | CN | Cradle to gate ("from pumping the brines to the surface until the final product (Li2CO3, battery grade) leaves the processing plant") |  | kilogram |  |  | Source: Regionalized life cycle assessment of present and future lithium production for Li-ion batteries. Vanessa Schenker, Christopher Oberschelp, Stephan Pfister.
premise | Lithium | Schenker et al (2022) | lithium carbonate precipitation 1 | lithium carbonate, precipitated | CN | Cradle to gate ("from pumping the brines to the surface until the final product (Li2CO3, battery grade) leaves the processing plant") |  | kilogram |  |  | Source: Regionalized life cycle assessment of present and future lithium production for Li-ion batteries. Vanessa Schenker, Christopher Oberschelp, Stephan Pfister.
premise | Lithium | Schenker et al (2022) | lithium carbonate precipitation 1 | lithium carbonate, precipitated | CL | Cradle to gate ("from pumping the brines to the surface until the final product (Li2CO3, battery grade) leaves the processing plant") |  | kilogram |  |  | Source: Regionalized life cycle assessment of present and future lithium production for Li-ion batteries. Vanessa Schenker, Christopher Oberschelp, Stephan Pfister. First precipitation. Includes centrifugation.
premise | Lithium | Schenker et al (2022) | lithium carbonate precipitation 1, from Salar de Cauchari-Olaroz | lithium carbonate, precipitated | AR | Cradle to gate ("from pumping the brines to the surface until the final product (Li2CO3, battery grade) leaves the processing plant") |  | kilogram |  |  | Source: Regionalized life cycle assessment of present and future lithium production for Li-ion batteries. Vanessa Schenker, Christopher Oberschelp, Stephan Pfister.
premise | Lithium | Schenker et al (2022) | lithium carbonate precipitation 1, from Salar de Olaroz | lithium carbonate, precipitated | AR | Cradle to gate ("from pumping the brines to the surface until the final product (Li2CO3, battery grade) leaves the processing plant") |  | kilogram |  |  | Source: Regionalized life cycle assessment of present and future lithium production for Li-ion batteries. Vanessa Schenker, Christopher Oberschelp, Stephan Pfister.
premise | Lithium | Schenker et al (2022) | lithium carbonate precipitation 1, from Salar del Hombre Muerto | lithium carbonate, precipitated | AR | Cradle to gate ("from pumping the brines to the surface until the final product (Li2CO3, battery grade) leaves the processing plant") |  | kilogram |  |  | Source: Regionalized life cycle assessment of present and future lithium production for Li-ion batteries. Vanessa Schenker, Christopher Oberschelp, Stephan Pfister.
premise | Lithium | Schenker et al (2022) | lithium carbonate precipitation 2 | lithium carbonate, precipitated | CN | Cradle to gate ("from pumping the brines to the surface until the final product (Li2CO3, battery grade) leaves the processing plant") |  | kilogram |  |  | Source: Regionalized life cycle assessment of present and future lithium production for Li-ion batteries. Vanessa Schenker, Christopher Oberschelp, Stephan Pfister.
premise | Lithium | Schenker et al (2022) | lithium carbonate precipitation 2 | lithium carbonate, precipitated | CL | Cradle to gate ("from pumping the brines to the surface until the final product (Li2CO3, battery grade) leaves the processing plant") |  | kilogram |  |  | Source: Regionalized life cycle assessment of present and future lithium production for Li-ion batteries. Vanessa Schenker, Christopher Oberschelp, Stephan Pfister.
premise | Lithium | Schenker et al (2022) | lithium carbonate precipitation 2, from Salar de Cauchari-Olaroz | lithium carbonate, precipitated | AR | Cradle to gate ("from pumping the brines to the surface until the final product (Li2CO3, battery grade) leaves the processing plant") |  | kilogram |  |  | Source: Regionalized life cycle assessment of present and future lithium production for Li-ion batteries. Vanessa Schenker, Christopher Oberschelp, Stephan Pfister.
premise | Lithium | Schenker et al (2022) | lithium carbonate precipitation 2, from Salar de Olaroz | lithium carbonate, precipitated | AR | Cradle to gate ("from pumping the brines to the surface until the final product (Li2CO3, battery grade) leaves the processing plant") |  | kilogram |  |  | Source: Regionalized life cycle assessment of present and future lithium production for Li-ion batteries. Vanessa Schenker, Christopher Oberschelp, Stephan Pfister. Includes centriguation, washing and filtering.
premise | Lithium | Schenker et al (2022) | lithium carbonate precipitation 2, from Salar del Hombre Muerto | lithium carbonate, precipitated | AR | Cradle to gate ("from pumping the brines to the surface until the final product (Li2CO3, battery grade) leaves the processing plant") |  | kilogram |  |  | Source: Regionalized life cycle assessment of present and future lithium production for Li-ion batteries. Vanessa Schenker, Christopher Oberschelp, Stephan Pfister.
premise | Lithium | Schenker et al (2022) | lithium carbonate production, from Chaerhan salt lake | lithium carbonate, battery grade | CN | Cradle to gate ("from pumping the brines to the surface until the final product (Li2CO3, battery grade) leaves the processing plant") |  | kilogram |  |  | Source: Regionalized life cycle assessment of present and future lithium production for Li-ion batteries. Vanessa Schenker, Christopher Oberschelp, Stephan Pfister.
premise | Lithium | Schenker et al (2022) | lithium carbonate production, from Salar de Atacama | lithium carbonate, battery grade | CL | Cradle to gate ("from pumping the brines to the surface until the final product (Li2CO3, battery grade) leaves the processing plant") |  | kilogram |  |  | Source: Regionalized life cycle assessment of present and future lithium production for Li-ion batteries. Vanessa Schenker, Christopher Oberschelp, Stephan Pfister. Includes washing, centrifugation and drying.
premise | Lithium | Schenker et al (2022) | lithium carbonate production, from Salar de Cauchari-Olaroz | lithium carbonate, battery grade | AR | Cradle to gate ("from pumping the brines to the surface until the final product (Li2CO3, battery grade) leaves the processing plant") |  | kilogram |  |  | Source: Regionalized life cycle assessment of present and future lithium production for Li-ion batteries. Vanessa Schenker, Christopher Oberschelp, Stephan Pfister.
premise | Lithium | Schenker et al (2022) | lithium carbonate production, from Salar de Olaroz | lithium carbonate, battery grade | AR | Cradle to gate ("from pumping the brines to the surface until the final product (Li2CO3, battery grade) leaves the processing plant") |  | kilogram |  |  | Source: Regionalized life cycle assessment of present and future lithium production for Li-ion batteries. Vanessa Schenker, Christopher Oberschelp, Stephan Pfister.
premise | Lithium | Schenker et al (2022) | lithium carbonate production, from Salar del Hombre Muerto | lithium carbonate, battery grade | AR | Cradle to gate ("from pumping the brines to the surface until the final product (Li2CO3, battery grade) leaves the processing plant") |  | kilogram |  |  | Source: Regionalized life cycle assessment of present and future lithium production for Li-ion batteries. Vanessa Schenker, Christopher Oberschelp, Stephan Pfister.
premise | Lithium | Schenker et al (2022) | lithium carbonate washing | lithium carbonate, washed | CL | Cradle to gate ("from pumping the brines to the surface until the final product (Li2CO3, battery grade) leaves the processing plant") |  | kilogram |  |  | Source: Regionalized life cycle assessment of present and future lithium production for Li-ion batteries. Vanessa Schenker, Christopher Oberschelp, Stephan Pfister. Includes centrifugation.
premise | Lithium | Schenker et al (2022) | market for lithium carbonate, battery grade | lithium carbonate, battery grade | GLO | Cradle to gate ("from pumping the brines to the surface until the final product (Li2CO3, battery grade) leaves the processing plant") |  | kilogram |  |  | Source: Regionalized life cycle assessment of present and future lithium production for Li-ion batteries. Vanessa Schenker, Christopher Oberschelp, Stephan Pfister.\nMarket shares based on respective production volumes of the different mines. The market LCI dataset was not part of the publication. Inventories covers a production volume of 88'100t + 12'000tt + 40'000t + 5'000t + 8'000 = 153'100t. Further considers 16'000 km of shipping from Argentina/Chile to China (Kelly et al.).
premise | Lithium | Schenker et al (2022) | water, pure, via reverse osmosis | water, pure | CN |  |  | kilogram |  |  | Source: Regionalized life cycle assessment of present and future lithium production for Li-ion batteries. Vanessa Schenker, Christopher Oberschelp, Stephan Pfister.
premise | Lithium | Schenker et al (2022) | water, pure, via reverse osmosis | water, pure | CL |  |  | kilogram |  |  | Source: Regionalized life cycle assessment of present and future lithium production for Li-ion batteries. Vanessa Schenker, Christopher Oberschelp, Stephan Pfister.
premise | Lithium | Schenker et al (2022) | water, pure, via reverse osmosis | water, pure | AR |  |  | kilogram |  |  | Source: Regionalized life cycle assessment of present and future lithium production for Li-ion batteries. Vanessa Schenker, Christopher Oberschelp, Stephan Pfister.
EI | Neodymium | Arshi et al (2018) | rare earth oxides production, from rare earth carbonate concentrate | neodymium oxide | ROW | Extraction (calcination) and refining (solvent extraction) of individual rare earth oxides, obtained from mined rare earth carbonates. |  | kilogram |  |  | For the processing of rare earth carbonates (extracted from ion-adsorption clays) to produce rare earth oxides, globally. This dataset is based on the following publication: Arshi, P. S., Vahidi, E., & Zhao, F. (2018). Behind the Scenes of Clean Energy: The Environmental Footprint of Rare Earth Products. ACS Sustainable Chemistry & Engineering, 6(3), 3311-3320. doi:10.1021/acssuschemeng.7b03484 and the critical materials life cycle assessment tool (CMLCAT) of Arshi et al. (2018), provided by F. Zhao from Purdue University.Specific modifications were made in order to make the dataset more transparent. Background: Metals are produced as part of a complex, highly interconnected and interdependent system, with many desirable but scarce/critical metals recovered as by-products during the production of one or more ‘host’ metal(s). Currently, mining and processing of rare earth elements is predominantly carried out in China, where they are extracted mainly via open pit mining of bastnäsite and/or monazite deposits or the leaching of ion-adsorption clays. Modelling approach: This dataset was created using the critical materials life cycle assessment tool (CMLCAT) of Arshi et al. (2018). Geography: This dataset is valid for the whole corresponding region. Technology: This dataset refers to the extraction (calcination) and refining (solvent extraction) of individual rare earth oxides, obtained from mined rare earth carbonates. ""After drying and calcination, 90−92% mixed REOs are produced. The REO mixture from the leaching process undergoes a combined solvent extraction process at a facility in Southern China. The process inventory includes conversion to RE chlorides, repeated SX using organic solvents such as P204 and P507 and precipitation using oxalic acid. The high purity individual RE precipitate is further roasted to obtain separated pure oxides."" Source: Arshi, P. S., Vahidi, E., & Zhao, F. (2018). Behind the Scenes of Clean Energy: The Environmental Footprint of Rare Earth Products. ACS Sustainable Chemistry & Engineering, 6(3), 3311-3320. doi:10.1021/acssuschemeng.7b03484 Time period: Data are considered representative of current production practices.
Istrate et al (2024) | Nickel | Istrate et al (2024) | treatment of wastewater from nickel matte production | wastewater from nickel matte production | GLO |  |  | kilogram
Istrate et al (2024) | Nickel | Mistry et al (2016), Nickel Institute? | nickel concentration, average excluding China | nickel concentrate | GLO | Beneficiation |  | kilogram |  |  | The Nickel Institute, 2020. Life cycle assessment of nickel products. Nickel Inst. 21, 1559â€“1572. https://doi.org/10.1007/s11367-016-1085-x. Pedigree scores assessed in this study; see "Pedigree scores" sheet
Istrate et al (2024) | Nickel | Mistry et al (2016), Nickel Institute? | nickel matte production, nickel-cobalt sulphite and nickel sub materials, mass allocation | nickel matte | GLO | Smelting |  | kilogram |  |  | The Nickel Institute, 2020. Life cycle assessment of nickel products. Nickel Inst. 21, 1559â€“1572. https://doi.org/10.1007/s11367-016-1085-x. Pedigree scores assessed in this study; see "Pedigree scores" sheet
Istrate et al (2024) | Nickel | Mistry et al (2016), Nickel Institute? | nickel ore mining, average excluding China | nickel ore, mined | GLO | Mining |  | kilogram |  |  | The Nickel Institute, 2020. Life cycle assessment of nickel products. Nickel Inst. 21, 1559â€“1572. https://doi.org/10.1007/s11367-016-1085-x. Pedigree scores assessed in this study; see "Pedigree scores" sheet
Istrate et al (2024) | Nickel | Mistry et al (2016), Nickel Institute? | nickel sulfate production, average excluding China, economic allocation | nickel sulfate | GLO |  |  | kilogram |  |  | The Nickel Institute, 2020. Life cycle assessment of nickel products. Nickel Inst. 21, 1559â€“1572. https://doi.org/10.1007/s11367-016-1085-x. Pedigree scores assessed in this study; see "Pedigree scores" sheet
PDF | Nickel | GREET model (2022), mainly from Wei et al (2020) | nickel production from sulfide ores | Nickel |  | Mining, beneficiation, primary extraction, refining | Not mentionned | kilogram |  | Ore grade energy relationship | https://publications.anl.gov/anlpubs/2022/12/178670.pdf
Word format | Nickel | Roy et al (2025) | POX leaching of 19% Ni concentrate and refining to nickel metal | Nickel equivalent | CA-NL | Smelting and refining | Mass allocation, 89% Ni, 7%Cu, 4%Co | kilogram |  | Analogue conceptuelle de Long Harbour: sulfide concentrate 19% -> lixiviation POX -> hydrometallurgy -> Ni metal
Word format | Nickel | Roy et al (2025) | Bioheap leaching processing of sulfide ores | Nickel equivalent | FIN | Smelting and refining | Mass allocation | kilogram |  | Not used in Canada, for low-grade sulfate ore 0.27%
Word format | Nickel | Roy et al (2025) | Bioleaching of sulfidic tailings | Nickel metal |  | Tailings | Mass allocation | kilogram |  | Retraitement des rejets sulfureux -> bioleach -> hydromet -> NiSO4
Word format | Nickel | Roy et al (2025) | Pyrometallurgical treatment of sulfide ores | Nickel metal | CA-ON | Smelting and refining | Not mentionned | kilogram |  | Analogue de Sudbury/Thompson/Raglan: sulfide concentrate 19% -> flash smelter -> matte -> affinage (ammoniacal) -> Ni metal
Lai et al (2025) | Nickel | Wei et al., 2020 | [M+C] Nickel (Ni) ore mining and concentration (for Ni Class 1) | Ni concentrate | AU | Mining and beneficiation |  | kilogram |  |  | Wei et al., 2020
Lai et al (2025) | Nickel | Wei et al., 2020 | [P+R] Nickel (Ni) class 1 production - Flash Smelting | Ni class 1 | AU | Smelting and refining |  | kilogram |  |  | Wei et al., 2020
Istrate et al (2024) | Synthetic Graphite | Iyer and Kelly (2022) from Argone | synthetic graphite block production | synthetic graphite block | CN |  |  | kilogram |  |  | Synthetic graphite block production through the Acheson route including carbonization/baking and graphitization. Graphitization is performed on a block precursor. Calcined petroleum coke is an input. Source: Iyer and Kelly (2022): Updated Production Inventory for Lithium-Ion Battery Anodes for the GREET Model, and Review of Advanced Battery Chemistries. https://www.osti.gov/biblio/1891640. Pedigree scores assessed in this study; see "Pedigree scores" sheet
premise | Synthetic Graphite | Surovtseva et al (2022) | synthetic graphite production | synthetic graphite, 99% pure | CN |  |  | kilogram |  |  | Surovtseva, D, Crossin, E, Pell, R, Stamford, L. Toward a life cycle inventory for graphite production. J Ind Ecol. 2022; 26: 964â€“ 979. https://doi.org/10.1111/jiec.13234. The graphite is > 99.9% pure and is in powder form, further purification is not required. However, micronization, shaping, and coating are required to upgrade to battery-grade
Lai et al (2025) | Nickel | Lai et al., 2025 | Nickel (Ni) global market | Ni commodities | GLO | Mining to refining |  | kilogram |  |  | Lai et al., 2025
EI | Nickel concentrate, 16% Ni | Ecoinvent | Nickel mine operation and beneficiation to 16% Ni | nickel concentrate, 16% Ni | CA-QC | Mining and beneficiation | Unallocated | kilogram | 2010 | Nickel ore beneficiated to 16% Ni | The concentrate produced is composed of 16% Ni; 4% Cu; 0.24% Co; 0.61 g/t Au; 10.84 g/t Ag; 2.8 g/t Pt; 9.68 g/t Pd; 0.95 g/t Rh. The sulfidic nickel ore is extracted in an underground mine, where 7.21 kg of ore are extracted per kg of concentrate produced. The recovery rate (metal in ore/metal in the concentrate) is 90% for Ni and 82% for Cu. The concentrate produced is sent to a smelter located in Ontario (Canada) and to a refinery located in Norway (both excluded). No specific data were available except for some emissions to water and air publicly available. | Mining is done underground, followed by beneficiation. Overburden (2.67 kg/kg concentrate) and tailings (6.99 kg/kg concentrate) are disposed on the mining site.
Lai et al (2025) | Copper | Kulczycka et al., 2015 | [P+R] Copper (Cu) cathode production - Flash Furnace (Pyrometallurgy) | Cu cathode | PO | Smelting and refining |  | kilogram
Lai et al (2025) | Copper | Kulczycka et al., 2015 | [P+R] Copper (Cu) cathode production - Shaft Furnace (Pyrometallurgy) | Cu cathode | PO | Smelting and refining |  | kilogram
Lai et al (2025) | Copper | Sanjuan-Delmás et al., 2022 | [M+C] Copper (Cu) ore mining and concentration (Sweden) | Cu concentrate | SE | Mining and beneficiation |  | kilogram | Operation data from 2015 | No allocation
Lai et al (2025) | Copper | Sanjuan-Delmás et al., 2022 | [P+R] Cu cathode production - Pyrometallurgy (Sweden) | Cu cathode | SE | Mining and beneficiation |  | kilogram | Operation data from 2015 | Economic allocation for smelting part
Lai et al (2025) | Copper | Fthenakis et al., 2009 | [P+R] Cu cathode production - Pyrometallurgy | Cu cathode | USA | Smelting and refining |  | kilogram
Lai et al (2025) | Copper | Norgate and Haque, 2010 | [M+C] Copper (Cu) ore mining and concentration (Australia) | Cu concentrate | AU | Mining and beneficiation
Word format | Copper, cobalt, nickel | Fritz et al (2023) | [5 empty] | kilogram | 2020 |  | OG: Cu (0.34%), Co (0.01%), NI (0.24%), Au (0.07g/t), Pd (0.12g/t), Pt (0.17g/t). Strip ratio: 4.5/1
Article | Gold | Norgate and Haque, 2012 |  |  | Unknown | Mining to refining

## EI
raw_material | activity_name | reference_product | location | exchange_type | input_name | input_database | input_code | amount | unit | comment | material_category
Au-Ag ingot | gold-silver mine operation and beneficiation | gold-silver, ingot | CA-QC | technosphere | electronics scrap, Recycled Content cut-off | ecoinvent-3.10-cutoff | 2aff8641ed51f091644ddd8a5a5140aa | -0.01112801 | kilogram | Measured Value. Reported as computer equipement sent to recovery. | metals (scrap input)
Au-Ag ingot | gold-silver mine operation and beneficiation | gold-silver, ingot | CA-QC | technosphere | iron scrap, sorted, pressed, Recycled Content cut-off | ecoinvent-3.10-cutoff | 2caf7c89279154622d31aba9048ae432 | -20.40483 | kilogram | Measured Value. Reported as ferrous metal sent to recovery. | metals (scrap input)
Au-Ag ingot | gold-silver mine operation and beneficiation | gold-silver, ingot | CA-QC | technosphere | market for aluminium sulfate, powder | ecoinvent-3.10-cutoff | c0d478928e7cc93227d2f8ac093def1b | 3.691939 | kilogram | Measured Value. Used for wastewater treatment. | flocculant / coagulant
Au-Ag ingot | gold-silver mine operation and beneficiation | gold-silver, ingot | CA-QC | technosphere | market for ammonium nitrate | ecoinvent-3.10-cutoff | 4936a0f0500ea80bf274e1cf09d139ff | 22.26783 | kilogram | The exchange has been updated from "ammonium nitrate, as N" into "ammonium nitrate" and therefore its amount has been scaled (multiplied) from 22.3965 kg by 2.8573 kg of "ammonium nitrate" per kg of "ammonium nitrate, as N". Original comment of the exchange is: Calculated value. See parameters exchanges properties for details. | explosives
Au-Ag ingot | gold-silver mine operation and beneficiation | gold-silver, ingot | CA-QC | technosphere | market for borax, anhydrous, powder | ecoinvent-3.10-cutoff | 9c828f2ab7283a02f144463d5b6779c3 | 3.765012 | kilogram | Measured Value. Used as Fluxing agent. | flux / minor reagent
Au-Ag ingot | gold-silver mine operation and beneficiation | gold-silver, ingot | CA-QC | technosphere | market for carbon dioxide, liquid | ecoinvent-3.10-cutoff | 4e6b47103213c5f043e6e0b63420c088 | 5.094249 | kilogram | Measured Value. Used for wastewater treatment. The given amount represent the active agent only, used in a 60-100% solution. | reagent / neutralizing gas
Au-Ag ingot | gold-silver mine operation and beneficiation | gold-silver, ingot | CA-QC | technosphere | market for carboxymethyl cellulose, powder | ecoinvent-3.10-cutoff | a3281f997290a9f8953b895fd70877c6 | 11.57689 | kilogram | Measured Value. Used for the Merill-Crowe process (gold recovery). | flocculant / viscosity modifier
Au-Ag ingot | gold-silver mine operation and beneficiation | gold-silver, ingot | CA-QC | technosphere | market for cement, Portland | ecoinvent-3.10-cutoff | a21330ea54a20d86434dedad38c15620 | 753.0024 | kilogram | Measured Value. Extrapolation for ciment type10 (60%) and ciment type 50 (40%). | cement (backfill / binder)
Au-Ag ingot | gold-silver mine operation and beneficiation | gold-silver, ingot | CA-QC | technosphere | market for chemical, inorganic | ecoinvent-3.10-cutoff | 8b11c93221742fd1a07a536070dbf623 | 2.641076 | kilogram | Measured Value. Stands for Collector (3418-A) - aÃ©rophine (91%); Collector (KAX-51) - xantate (3%); lead nitrate (6%, for Merill-Crowe process). | unspecified chemical (general)
Au-Ag ingot | gold-silver mine operation and beneficiation | gold-silver, ingot | CA-QC | technosphere | market for chromium | ecoinvent-3.10-cutoff | 04eb60a45923068c1bfecca832734111 | 12.78434 | kilogram | Calculated Value. Different types of steel balls are used. The only available composition contains 15% chromium. We hence assume a composition of 15% chromium and 85% steel for all balls. | metals (alloying or process input)
Au-Ag ingot | gold-silver mine operation and beneficiation | gold-silver, ingot | CA-QC | technosphere | market for copper sulfate | ecoinvent-3.10-cutoff | f2c84d9349e7675fe098a1decc1ac167 | 6.611389 | kilogram | Measured Value. | reagent (flotation activator)
Au-Ag ingot | gold-silver mine operation and beneficiation | gold-silver, ingot | CA-QC | technosphere | market for diesel, burned in building machine | ecoinvent-3.10-cutoff | 7b503114dd17d341a5d418812fc977be | 4185.893 | megajoule | Calculated value. See parameters exchanges properties for details. | fuel (combustion)
Au-Ag ingot | gold-silver mine operation and beneficiation | gold-silver, ingot | CA-QC | technosphere | market for diesel, low-sulfur | ecoinvent-3.10-cutoff | a3f8685f5022cd35a0ebaee5ae5a989d | 1.421449 | kilogram | Calculated Value. It is assume that the given amount represented the complecte explosive, i.e. 94% ammonium nitrate and 6% petrol. Assumption : diesel low sulfur. | fuel (combustion)
Au-Ag ingot | gold-silver mine operation and beneficiation | gold-silver, ingot | CA-QC | technosphere | market for electricity, high voltage | ecoinvent-3.10-cutoff | d0d7d353b8ca27cc0effb56c12a47119 | 8827.944 | kilowatt hour | Measured Value. | energy input
Au-Ag ingot | gold-silver mine operation and beneficiation | gold-silver, ingot | CA-QC | technosphere | market for fatty alcohol | ecoinvent-3.10-cutoff | 2a8d2e8f8789704d825a101ec94169cd | 0.7582219 | kilogram | Measured Value. Reported as Oil-based anti-foaming agent. Stands for CC-5428 (77%), Nalco 7810 (7%) and CC-7425/76 (16% ; for wastewater treatment). | frother / surfactant
Au-Ag ingot | gold-silver mine operation and beneficiation | gold-silver, ingot | CA-QC | technosphere | market for heat, district or industrial, natural gas | ecoinvent-3.10-cutoff | 56cdf5a6b14bd4aa7c352aa7faaaba45 | 3717.74 | megajoule | Calculated value based on reported fuel input (in mÂ³), the Net Heating Value of the fuel and assumed efficiency (1/Fuel_use). See parameters exchanges properties for details. | thermal energy
Au-Ag ingot | gold-silver mine operation and beneficiation | gold-silver, ingot | CA-QC | technosphere | market for hydrogen peroxide, without water, in 50% solution state | ecoinvent-3.10-cutoff | a8e2902dac4244beb7e3bf9d8d780786 | 67.81893 | kilogram | Measured Value. For wastewater treatment - Amount is active agent only, to be used in a 70% solution (around 1/3) and a 50% solution. | oxidant
Au-Ag ingot | gold-silver mine operation and beneficiation | gold-silver, ingot | CA-QC | technosphere | market for iron sulfate | ecoinvent-3.10-cutoff | da626f82cc8f04823a5624fda1c5865e | 10.23025 | kilogram | Measured Value used for wastewater treatment. | reagent (precipitant)
Au-Ag ingot | gold-silver mine operation and beneficiation | gold-silver, ingot | CA-QC | technosphere | market for lime, hydrated, loose weight | ecoinvent-3.10-cutoff | d3f885366b87382ac886f9129acf53a1 | 42.06931 | kilogram | Measured Value. Used for wastewater treatment. | pH modifier (alkaline)
Au-Ag ingot | gold-silver mine operation and beneficiation | gold-silver, ingot | CA-QC | technosphere | market for lubricating oil | ecoinvent-3.10-cutoff | edc11964b6464c188c757f82f869c77b | 0.05239978 | kilogram | Calculated value. Reported as "grease and oils". See parameters exchanges properties for details. | lubricant
Au-Ag ingot | gold-silver mine operation and beneficiation | gold-silver, ingot | CA-QC | technosphere | market for manganese dioxide | ecoinvent-3.10-cutoff | bb8e321698d0549c7911e1f9f0b2556e | 1.289917 | kilogram | Calculated Value. Used as oxydising agent. The amount is given for all 4 agents together (silica sand, manganese dioxide, soda ash, sodium nitrate - we assume 25% of each). | oxidant
Au-Ag ingot | gold-silver mine operation and beneficiation | gold-silver, ingot | CA-QC | technosphere | market for mine infrastructure, underground, non-ferrous metal | ecoinvent-3.10-cutoff | dd6f5faf45e8356588e0efdfa9ef9097 | 4.805436e-07 | unit | Extrapolation based on mine life time of the underground mine dataset which is 50 years. This extrapolation is validated based on the area of buildings. The dataset for the "lead-copper-zinc-silver-gold" mine infrastructure is based on an open-pit mine, hence not representative for this underground mine | unclassified
Au-Ag ingot | gold-silver mine operation and beneficiation | gold-silver, ingot | CA-QC | technosphere | market for oxygen, liquid | ecoinvent-3.10-cutoff | a2b83f2e17ac21655d847c810cb0e261 | 49.51582 | kilogram | Measured Value. | unclassified
Au-Ag ingot | gold-silver mine operation and beneficiation | gold-silver, ingot | CA-QC | technosphere | market for phosphoric acid, industrial grade, without water, in 85% solution state | ecoinvent-3.10-cutoff | aed3e0b67976e3d8ef24cd5c764688e7 | 0.6496559 | kilogram | Measured Value. Used for wastewater treatment. The amount is the active agent only. It is used in a 85% solution. | acid
Au-Ag ingot | gold-silver mine operation and beneficiation | gold-silver, ingot | CA-QC | technosphere | market for polyacrylamide | ecoinvent-3.10-cutoff | 227e656f165b27c63bc8f69557dda1db | 0.3938996 | kilogram | Measured Value reported as Floculant (Flomin 905MC). Sum of three uses : 1) 9% of total for concentrate handling, 2) 69% of total for backfilling and 3) 22% of total for wastewater treatment. | flocculant
Au-Ag ingot | gold-silver mine operation and beneficiation | gold-silver, ingot | CA-QC | technosphere | market for polycarboxylates, 40% active substance | ecoinvent-3.10-cutoff | 0755bc039c0cd052cba8f207111ad38d | 0.7912789 | kilogram | Measured Value. Sum of sodium cyanide (96%, of which 97% is for cyanidation ) and cyanure (4%, proxy, used for the Merill-Crowe process) | antiscalant
Au-Ag ingot | gold-silver mine operation and beneficiation | gold-silver, ingot | CA-QC | technosphere | market for quicklime, milled, loose | ecoinvent-3.10-cutoff | e7611df05529447728415707ac70d7ac | 106.2346 | kilogram | Measured Value. Reported as quicklime, loose. Assumption : milled. Sum of three uses : 1) 56% of total for the Merill-Crowe process (gold recovery), 2) 4% of total for backfilling and 3) 40% of total for wastewater treatment. | pH modifier (alkaline)
Au-Ag ingot | gold-silver mine operation and beneficiation | gold-silver, ingot | CA-QC | technosphere | market for scrap aluminium | ecoinvent-3.10-cutoff | 3e8b740fea6ce3b18d72c763118cc920 | -0.5142965 | kilogram | Measured Value. Reported as non-ferrous metal sent to recovery. | metals (scrap input)
Au-Ag ingot | gold-silver mine operation and beneficiation | gold-silver, ingot | CA-QC | technosphere | market for silica sand | ecoinvent-3.10-cutoff | f9ca4074c33feff4b874a2a9d1ed5ed2 | 1.289917 | kilogram | Calculated Value. Used as oxydising agent. The amount is given for all 4 agents together (silica sand, manganese dioxide, soda ash, sodium nitrate - we assume 25% of each). | gangue / flux
Au-Ag ingot | gold-silver mine operation and beneficiation | gold-silver, ingot | CA-QC | technosphere | market for soap | ecoinvent-3.10-cutoff | 7aeecd019425971501ff3a3edb26c075 | 0.7871032 | kilogram | Measured Value reported as Foaming agent MIBC. | surfactant / frother
Au-Ag ingot | gold-silver mine operation and beneficiation | gold-silver, ingot | CA-QC | technosphere | market for soda ash, dense | ecoinvent-3.10-cutoff | 42efec49aea849cf472f104cc2b76443 | 32.61503 | kilogram | Calculated Value for the first use and Measured Value for the second use. Sum of two uses : 1) 4% of total for oxydising agent - the amount is given for all 4 agents together (silica sand, manganese dioxide, soda ash, sodium nitrate - we assume 25% of each), 2) 96% of total for wastewater treatment. | pH modifier (alkaline)
Au-Ag ingot | gold-silver mine operation and beneficiation | gold-silver, ingot | CA-QC | technosphere | market for sodium cyanide | ecoinvent-3.10-cutoff | 0beed1f26798d4273323ec10b5eac139 | 23.44607 | kilogram | Measured Value. Sum of sodium cyanide (96%, of which 97% is for cyanidation), used in a 30% solution and cyanure (4%, proxy, used for the Merill-Crowe process). Proxy: "sodium cyanide" is used as a proxy for Cyanide. | cyanide
Au-Ag ingot | gold-silver mine operation and beneficiation | gold-silver, ingot | CA-QC | technosphere | market for sodium nitrate | ecoinvent-3.10-cutoff | 7cd9802dc4c8b63e30b839d10780fe13 | 1.289917 | kilogram | Calculated Value. Used as oxydising agent. The amount is given for all 4 agents together (silica sand, manganese dioxide, soda ash, sodium nitrate - we assume 25% of each). | oxidant / leaching agent
Au-Ag ingot | gold-silver mine operation and beneficiation | gold-silver, ingot | CA-QC | technosphere | market for sodium silicate, spray powder, 80% | ecoinvent-3.10-cutoff | ff87e61f3dac0f62892bae9d8178e98c | 31.72075 | kilogram | Measured Value used for wastewater treatment. | dispersant / binder
Au-Ag ingot | gold-silver mine operation and beneficiation | gold-silver, ingot | CA-QC | technosphere | market for steel, unalloyed | ecoinvent-3.10-cutoff | e14b111cf75357be1123984d55a47665 | 72.4469 | kilogram | Calculated Value. Different types of steel balls are used. The only available composition contains 15% chromium. We hence assume a composition of 15% chromium and 85% steel for all balls. | metals (structural)
Au-Ag ingot | gold-silver mine operation and beneficiation | gold-silver, ingot | CA-QC | technosphere | market for sulfidic tailings, generic | ecoinvent-3.10-cutoff | c0dfa2a032bfe4b3265ad098d5ca3ee5 | -41895.33 | kilogram | Measured Value. 20% is sent underground to be used as backfill (excluded from the amount); sulfidic tailing is managed on site. | unclassified
Au-Ag ingot | gold-silver mine operation and beneficiation | gold-silver, ingot | CA-QC | technosphere | market for sulfur dioxide, liquid | ecoinvent-3.10-cutoff | 6108115992cdc8221417bfd7d3e01cbd | 19.90376 | kilogram | Measured Value. | unclassified
Au-Ag ingot | gold-silver mine operation and beneficiation | gold-silver, ingot | CA-QC | technosphere | market for synthetic rubber | ecoinvent-3.10-cutoff | 67e715e9a99ff1fe421b32b1b9c037bd | 0.0264386 | kilogram | Measured Value. Reported as rubber protective coating for pumps (amount for grinders not known). | unclassified
Au-Ag ingot | gold-silver mine operation and beneficiation | gold-silver, ingot | CA-QC | technosphere | market for transport, passenger car, large size, petrol, EURO 3 | ecoinvent-3.10-cutoff | 861fb9e384688b60263b851cebabce0d | 17.89599 | kilometer | Calculated value. Reported as liters of petrol used in pickup trucks (5.571E+0 liters/kg). Conversion using : 0.081237 kg/km (taken directly from ecoinvent v3.0 dataset "transport, passenger car, large size, petrol, EURO 3, GLO") and 0.75 kg/l (taken from Table 5.1 of the data quality guideline). | unclassified
Au-Ag ingot | gold-silver mine operation and beneficiation | gold-silver, ingot | CA-QC | technosphere | market for waste mineral oil | ecoinvent-3.10-cutoff | 7e3380e62e98e926c429fcf085e2ba3a | -5.168749 | kilogram | Calculated Value. See parameters exchanges properties for details. | unclassified
Au-Ag ingot | gold-silver mine operation and beneficiation | gold-silver, ingot | CA-QC | technosphere | market for waste plastic, mixture | ecoinvent-3.10-cutoff | 25b28e0089992f4201da4910e268e432 | -0.1261731 | kilogram | Measured Value. Reported as rigid plastic sent to recovery. | unclassified
Au-Ag ingot | gold-silver mine operation and beneficiation | gold-silver, ingot | CA-QC | technosphere | market for waste wood, untreated | ecoinvent-3.10-cutoff | ac3aad15ab51101bea0dcdbb1efc5abe | -8.793147 | kilogram | Measured Value. Reported as wood sent to recovery. | unclassified
Au-Ag ingot | gold-silver mine operation and beneficiation | gold-silver, ingot | CA-QC | technosphere | market for zinc | ecoinvent-3.10-cutoff | 644bf8839e5f022ba2efe30bc07ff5f6 | 9.711782 | kilogram | Measured Value. Used for the Merill-Crowe process (gold recovery). | metals (reagent / concentrate)
Au-Ag ingot | gold-silver mine operation and beneficiation | gold-silver, ingot | CA-QC | technosphere | market for zinc monosulfate | ecoinvent-3.10-cutoff | b85a8b56c426f894eb6175946e17689a | 19.80285 | kilogram | Measured Value. | reagent / micronutrient
Au-Ag ingot | gold-silver mine operation and beneficiation | gold-silver, ingot | CA-QC | technosphere | treatment of municipal solid waste, sanitary landfill | ecoinvent-3.10-cutoff | 31c5e830ab02369451b5691c683f8862 | -8.824464 | kilogram | Measured Value. Reported as domestic waste sent to landfill. | unclassified
Ni concentrate | nickel mine operation and benefication to nickel concentrate, 16% Ni | nickel concentrate, 16% Ni | CA-QC | technosphere | market for ammonium nitrate | ecoinvent-3.10-cutoff | 4936a0f0500ea80bf274e1cf09d139ff | 0.005584343 | kilogram | The exchange has been updated from 'ammonium nitrate, as N' into 'ammonium nitrate' and therefore its amount has been scaled (multiplied) from 0.002 kg by 2.8573 kg of 'ammonium nitrate' per kg of 'ammonium nitrate, as N'. Original comment of the exchange is: Estimation based on ''iron mine operation and iron ore benefication to 65% Fe, QuÃ©bec 2011'' dataset (based on the extracted ore). Assumption : use of explosive Anfo. | explosives
Ni concentrate | nickel mine operation and benefication to nickel concentrate, 16% Ni | nickel concentrate, 16% Ni | CA-QC | technosphere | market for carboxymethyl cellulose, powder | ecoinvent-3.10-cutoff | a3281f997290a9f8953b895fd70877c6 | 0.002128 | kilogram | Calculated Values based on the Environmental Impact Assessment and a conversion factor (ore mined in 2010/expected amount of ore according to ElA). Used as a dispersant. | flocculant / viscosity modifier
Ni concentrate | nickel mine operation and benefication to nickel concentrate, 16% Ni | nickel concentrate, 16% Ni | CA-QC | technosphere | market for cement, CEM II/B | ecoinvent-3.10-cutoff | 1760c90f66850195630efbfd50c4a86c | 0.238 | kilogram | Extrapolation of the dataset 'nickel mine operation, sulfidic ore' based on the amount of extracted ore. | cement (backfill / binder)
Ni concentrate | nickel mine operation and benefication to nickel concentrate, 16% Ni | nickel concentrate, 16% Ni | CA-QC | technosphere | market for chemical, inorganic | ecoinvent-3.10-cutoff | 8b11c93221742fd1a07a536070dbf623 | 0.00211 | kilogram | Calculated Values based on the Environmental Impact Assessment and a conversion factor (ore mined in 2010/expected amount of ore according to ElA). Proxy for collector AX350 (79%) and coagulant Percol 368 (cationic polydiallyldimethyl ammonium chloride) (21%). | unspecified chemical (general)
Ni concentrate | nickel mine operation and benefication to nickel concentrate, 16% Ni | nickel concentrate, 16% Ni | CA-QC | technosphere | market for diesel, burned in building machine | ecoinvent-3.10-cutoff | 7b503114dd17d341a5d418812fc977be | 1.9450032 | megajoule | Calculated Value: Stands for the diesel consumption of the mobile equipment used for exploitation like drilling machines, scoop trams and underground trucks. Also, the infrastructure of the machines is included. See exchanges properties for details. | fuel (combustion)
Ni concentrate | nickel mine operation and benefication to nickel concentrate, 16% Ni | nickel concentrate, 16% Ni | CA-QC | technosphere | market for diesel, burned in diesel-electric generating set, 10MW | ecoinvent-3.10-cutoff | a872f94efc3b49aecba6218df7e9b8a7 | 0.165732 | megajoule | Calculated Value. See exchanges properties for details. | unclassified
Ni concentrate | nickel mine operation and benefication to nickel concentrate, 16% Ni | nickel concentrate, 16% Ni | CA-QC | technosphere | market for diesel, low-sulfur | ecoinvent-3.10-cutoff | a3f8685f5022cd35a0ebaee5ae5a989d | 0.0003564 | kilogram | Calculated Value based on this estimation : the explosive Anfo is made of about 94 percent of ammonium nitrate and 6 percent of diesel. Assumption : diesel low sulfur. | fuel (combustion)
Ni concentrate | nickel mine operation and benefication to nickel concentrate, 16% Ni | nickel concentrate, 16% Ni | CA-QC | technosphere | market for ethylene glycol | ecoinvent-3.10-cutoff | 582656515ee64934d9a0a7643eaea104 | 1.596e-06 | kilogram | Calculated Values based on the Environmental Impact Assessment and a conversion factor (ore mined in 2010/expected amount of ore according to ElA). Reported as anti-freeze. Raw data gives the amount of anti-freeze. It was assume a 60% ethylene glycol solution (% by volume), as its freezing point is -55 C (dilution water is neglected as it is marginal compared to the global amount of water consumed on site) (source : http://www.engineeringtoolbox.com/ethylene-glycol-d_146.html). | reagent / antifreeze
Ni concentrate | nickel mine operation and benefication to nickel concentrate, 16% Ni | nickel concentrate, 16% Ni | CA-QC | technosphere | market for foaming agent | ecoinvent-3.10-cutoff | e8290bc0826741c263df4a926f958f95 | 0.0003607 | kilogram | Calculated Values based on the Environmental Impact Assessment and a conversion factor (ore mined in 2010/expected amount of ore according to ElA). Proxy for foaming agent MIBC. | frother / surfactant
Ni concentrate | nickel mine operation and benefication to nickel concentrate, 16% Ni | nickel concentrate, 16% Ni | CA-QC | technosphere | market for lime, hydrated, packed | ecoinvent-3.10-cutoff | 0697f9e5c20583b2bb8ca68f0512a267 | 0.0004508 | kilogram | Calculated Value based on the Environmental Impact Assessment and a conversion factor (ore mined in 2010/expected amount of ore according to ElA). | pH modifier (alkaline)
Ni concentrate | nickel mine operation and benefication to nickel concentrate, 16% Ni | nickel concentrate, 16% Ni | CA-QC | technosphere | market for lubricating oil | ecoinvent-3.10-cutoff | edc11964b6464c188c757f82f869c77b | 0.000175086 | kilogram | Calculated Value. See exchange properties for details. | lubricant
Ni concentrate | nickel mine operation and benefication to nickel concentrate, 16% Ni | nickel concentrate, 16% Ni | CA-QC | technosphere | market for mine infrastructure, underground, non-ferrous metal | ecoinvent-3.10-cutoff | dd6f5faf45e8356588e0efdfa9ef9097 | 1.127e-10 | unit | Extrapolation based on mine life time of the underground mine dataset which is 50 years. | unclassified
Ni concentrate | nickel mine operation and benefication to nickel concentrate, 16% Ni | nickel concentrate, 16% Ni | CA-QC | technosphere | market for polyacrylamide | ecoinvent-3.10-cutoff | 227e656f165b27c63bc8f69557dda1db | 0.0003607 | kilogram | Calculated Values based on the Environmental Impact Assessment and a conversion factor (ore mined in 2010/expected amount of ore according to ElA). Reported as Floculant Percol 155. | flocculant
Ni concentrate | nickel mine operation and benefication to nickel concentrate, 16% Ni | nickel concentrate, 16% Ni | CA-QC | technosphere | market for sand | ecoinvent-3.10-cutoff | 5fffa78b1627cf557fd850fb6412289a | 3.000792 | kilogram | Calculated value based on nickel, 99.5% dataset (ecoinvent v2). ecoinvent v2 dataset: extracted mineral: 110t sand required: 45,6t sand required per extracted mineral: 416kg/t extracted mineral in Quebec mine:1279778 t total required sand: 416*1279778=532387648kg | flux / gangue
Ni concentrate | nickel mine operation and benefication to nickel concentrate, 16% Ni | nickel concentrate, 16% Ni | CA-QC | technosphere | market for soda ash, dense | ecoinvent-3.10-cutoff | 42efec49aea849cf472f104cc2b76443 | 0.02795 | kilogram | Calculated Value based on the Environmental Impact Assessment and a conversion factor (ore mined in 2010/expected amount of ore according to ElA). Used as a ph regulator . | pH modifier (alkaline)
Ni concentrate | nickel mine operation and benefication to nickel concentrate, 16% Ni | nickel concentrate, 16% Ni | CA-QC | technosphere | market for sulfidic tailings, from nickel mine operation | ecoinvent-3.10-cutoff | d1f92ee4695761dcf06ecdd1357ce92a | -6.988 | kilogram | Calculated Value based on the Environmental Impact Assessment and a conversion factor (ore mined in 2010/expected amount of ore according to ElA). The sulfidic tailings, off-site dataset is used as a proxy, composition of leachage to water may not fully correspond. For the modelled mine, sulfidic tailings remain on site. The landuse in the tailing dataset is much smaller than the one of the modelled mine. Landuse is hence directly added in this mine operation dataset. | unclassified
Ni concentrate from AU (Wei) | [M+C] Nickel (Ni) ore mining and concentration (for Ni Class 1) | Ni concentrate | AU | technosphere | market for diesel, burned in building machine | ecoinvent-3.10-cutoff | 7b503114dd17d341a5d418812fc977be | 3.78 | megajoule |  | reagent / precipitant
Ni concentrate from AU (Wei) | [M+C] Nickel (Ni) ore mining and concentration (for Ni Class 1) | Ni concentrate | AU | technosphere | market for electricity, medium voltage | ecoinvent-3.10-cutoff | 5c11846265475a1ef9369ce4cb55f9be | 2.283 | kilowatt hour |  | flocculant / coagulant
Ni concentrate from AU (Wei) | [M+C] Nickel (Ni) ore mining and concentration (for Ni Class 1) | Ni concentrate | AU | technosphere | market for electricity, medium voltage | ecoinvent-3.10-cutoff | 5c11846265475a1ef9369ce4cb55f9be | 3.064 | kilowatt hour |  | unclassified
Ni concentrate from AU (Wei) | [M+C] Nickel (Ni) ore mining and concentration (for Ni Class 1) | Ni concentrate | AU | technosphere | market for natural gas, high pressure | ecoinvent-3.10-cutoff | 168124822c7af05dd85d4e82cedfb116 | 0.2231293 | cubic meter |  | collector / flotation reagent
Fe concentrate | iron ore mine operation and beneficiation | iron ore concentrate | CA-QC | technosphere | market for ammonium nitrate | ecoinvent-3.10-cutoff | 4936a0f0500ea80bf274e1cf09d139ff | 0.002491153 | kilogram | The exchange has been updated from 'ammonium nitrate, as N' into 'ammonium nitrate' and therefore its amount has been scaled (multiplied) from 0.0009 kg by 2.8573 kg of 'ammonium nitrate' per kg of 'ammonium nitrate, as N'. Original comment of the exchange is: Calculated Value. Use as an explosive (Anfor). | unspecified chemical (general)
Fe concentrate | iron ore mine operation and beneficiation | iron ore concentrate | CA-QC | technosphere | market for diesel, burned in building machine | ecoinvent-3.10-cutoff | 7b503114dd17d341a5d418812fc977be | 0.098978424 | megajoule | Calculated Value using the total consumption of the plant and substract the amount used for the explosive. Reported in mÂ³. | unclassified
Fe concentrate | iron ore mine operation and beneficiation | iron ore concentrate | CA-QC | technosphere | market for diesel, low-sulfur | ecoinvent-3.10-cutoff | a3f8685f5022cd35a0ebaee5ae5a989d | 0.00014946 | kilogram | Calculated Value based on this estimation : the explosive Anfo is made of about 94 percent of ammonium nitrate and 6 percent of diesel. Assumption : diesel low sulfur. | unclassified
Fe concentrate | iron ore mine operation and beneficiation | iron ore concentrate | CA-QC | technosphere | market for electricity, high voltage | ecoinvent-3.10-cutoff | d0d7d353b8ca27cc0effb56c12a47119 | 0.03992 | kilowatt hour | Measured Value given by data provider (source : questionnaire). Reported as 161 kV mainly and 44 kV. The high voltage is between 44 kV and 315 kV in Quebec Souce: http://www.hydroquebec.com/transenergie/fr/commerce/pdf/characteristics-and-target-values-of-voltage.pdf | reagent (flotation activator)
Fe concentrate | iron ore mine operation and beneficiation | iron ore concentrate | CA-QC | technosphere | market for hazardous waste, for incineration | ecoinvent-3.10-cutoff | 78aba9726eeea373a2cd9e5367092904 | -8.953e-05 | kilogram | Measured Value given by data provider (source : questionnaire). Reported as diesel sent to incineration. | unclassified
Fe concentrate | iron ore mine operation and beneficiation | iron ore concentrate | CA-QC | technosphere | heat production, heavy fuel oil, at industrial furnace 1MW | ecoinvent-3.10-cutoff | 2ff001b4c88fbd227eda77bd2ad48e53 | 0.02471273 | megajoule | Calculated Value. Calculation is based on reported fuel input (in m3), the Net Heating Value of the fuel and efficiency (1/Fuel_use). | fuel (combustion)
Fe concentrate | iron ore mine operation and beneficiation | iron ore concentrate | CA-QC | technosphere | market for lubricating oil | ecoinvent-3.10-cutoff | edc11964b6464c188c757f82f869c77b | 5.0456e-05 | kilogram | Estimation based on the amount of lubricant burned on site and with the amount of used oil sent to incineration plant. | collector / flotation reagent
Fe concentrate | iron ore mine operation and beneficiation | iron ore concentrate | CA-QC | technosphere | market for mine infrastructure, iron | ecoinvent-3.10-cutoff | d0a29ce6082ddf9d9cbb3b8ff52b9e7f | 3.233315e-13 | unit | Estimation based on the ecoinvent iron mine operation, crude ore, 46%, GLO dataset (ecoinvent v3). | unclassified
Fe concentrate | iron ore mine operation and beneficiation | iron ore concentrate | CA-QC | technosphere | market for solvent, organic | ecoinvent-3.10-cutoff | 4ca2e594b18dbf86d1034ecbabfdbd06 | 2.189e-06 | kilogram | Estimation based on the amount of waste solvent. | unclassified
Fe concentrate | iron ore mine operation and beneficiation | iron ore concentrate | CA-QC | technosphere | market for spent solvent mixture | ecoinvent-3.10-cutoff | 087f21c3f228206c6c9c559860d34868 | -2.189e-06 | kilogram | Measured Value given by data provider (source : questionnaire). Reported as non-halogenated organic solvents sent to incineration. | metals (feedstock)
Fe concentrate | iron ore mine operation and beneficiation | iron ore concentrate | CA-QC | technosphere | transport, freight train, diesel | ecoinvent-3.10-cutoff | 34fb4c90cc376739874eac1f4a731605 | 0.0159 | ton kilometer | Calculated Value.Transport of the ore from the extra pit to the concentrator. | unclassified
Fe concentrate | iron ore mine operation and beneficiation | iron ore concentrate | CA-QC | technosphere | market for waste mineral oil | ecoinvent-3.10-cutoff | 7e3380e62e98e926c429fcf085e2ba3a | -4.025e-06 | kilogram | Measured Value given by data provider (source : questionnaire). Reported as waste oil with BPC concentration less or equal to 3 mg/kg and waste grease sent to incineration. | unclassified
Cu concentrate | copper mine operation and beneficiation, sulfide ore | copper concentrate, sulfide ore | CA | technosphere | market for aluminium hydroxide factory | ecoinvent-3.10-cutoff | 24c23664742d1d7bfbd3d646634f2720 | 7.718585e-10 | unit | Original amount reported in Classen et al. (2009) regionalised based on geography-specific ore grade (see Sampling Procedure and Turner & Hischier, 2020 for details). References: Classen, M., Althaus, H.-J., Blaser, S., Scharnhost, W., Tuchschmid, M., Jungbluth, N., & Emmenegger, M. F. (2009). Life cycle inventories of metals. Final report, ecoinvent data v2.1, No. 10. DÃ¼bendorf, Switzerland. Turner, D. A. & Hischier, R. (2020). Life cycle inventories of pyrometallurgical copper production and anode slime processing. Empa, St. Gallen, Switzerland. | unclassified
Cu concentrate | copper mine operation and beneficiation, sulfide ore | copper concentrate, sulfide ore | CA | technosphere | market for aluminium sulfate, powder | ecoinvent-3.10-cutoff | c0d478928e7cc93227d2f8ac093def1b | 2.084746e-07 | kilogram | Original amount reported in Classen et al. (2009) regionalised based on geography-specific ore grade (see Sampling Procedure and Turner & Hischier, 2020 for details). References: Classen, M., Althaus, H.-J., Blaser, S., Scharnhost, W., Tuchschmid, M., Jungbluth, N., & Emmenegger, M. F. (2009). Life cycle inventories of metals. Final report, ecoinvent data v2.1, No. 10. DÃ¼bendorf, Switzerland. Turner, D. A. & Hischier, R. (2020). Life cycle inventories of pyrometallurgical copper production and anode slime processing. Empa, St. Gallen, Switzerland. | unclassified
Cu concentrate | copper mine operation and beneficiation, sulfide ore | copper concentrate, sulfide ore | CA | technosphere | market for blasting | ecoinvent-3.10-cutoff | 5eb7e0955908056726c78b884572c7ff | 0.05045386 | kilogram | Original amount reported in Classen et al. (2009) regionalised based on geography-specific ore grade (see Sampling Procedure and Turner & Hischier, 2020 for details). References: Classen, M., Althaus, H.-J., Blaser, S., Scharnhost, W., Tuchschmid, M., Jungbluth, N., & Emmenegger, M. F. (2009). Life cycle inventories of metals. Final report, ecoinvent data v2.1, No. 10. DÃ¼bendorf, Switzerland. Turner, D. A. & Hischier, R. (2020). Life cycle inventories of pyrometallurgical copper production and anode slime processing. Empa, St. Gallen, Switzerland. | pH modifier (alkaline)
Cu concentrate | copper mine operation and beneficiation, sulfide ore | copper concentrate, sulfide ore | CA | technosphere | market for carbon disulfide | ecoinvent-3.10-cutoff | d07349537afbc1554f4fe0fca62aefd3 | 1.049344e-07 | kilogram | Original amount reported in Classen et al. (2009) regionalised based on geography-specific ore grade (see Sampling Procedure and Turner & Hischier, 2020 for details). References: Classen, M., Althaus, H.-J., Blaser, S., Scharnhost, W., Tuchschmid, M., Jungbluth, N., & Emmenegger, M. F. (2009). Life cycle inventories of metals. Final report, ecoinvent data v2.1, No. 10. DÃ¼bendorf, Switzerland. Turner, D. A. & Hischier, R. (2020). Life cycle inventories of pyrometallurgical copper production and anode slime processing. Empa, St. Gallen, Switzerland. | cyanide
Cu concentrate | copper mine operation and beneficiation, sulfide ore | copper concentrate, sulfide ore | CA | technosphere | market for chemical, inorganic | ecoinvent-3.10-cutoff | 8b11c93221742fd1a07a536070dbf623 | 0.0388046 | kilogram | Original amount reported in Classen et al. (2009) regionalised based on geography-specific ore grade (see Sampling Procedure and Turner & Hischier, 2020 for details). References: Classen, M., Althaus, H.-J., Blaser, S., Scharnhost, W., Tuchschmid, M., Jungbluth, N., & Emmenegger, M. F. (2009). Life cycle inventories of metals. Final report, ecoinvent data v2.1, No. 10. DÃ¼bendorf, Switzerland. Turner, D. A. & Hischier, R. (2020). Life cycle inventories of pyrometallurgical copper production and anode slime processing. Empa, St. Gallen, Switzerland. | unclassified
Cu concentrate | copper mine operation and beneficiation, sulfide ore | copper concentrate, sulfide ore | CA | technosphere | market for chemical, organic | ecoinvent-3.10-cutoff | 9bf65567f5b88135f3232b06d5bafd00 | 0.02075486 | kilogram | Original amount reported in Classen et al. (2009) regionalised based on geography-specific ore grade (see Sampling Procedure and Turner & Hischier, 2020 for details). References: Classen, M., Althaus, H.-J., Blaser, S., Scharnhost, W., Tuchschmid, M., Jungbluth, N., & Emmenegger, M. F. (2009). Life cycle inventories of metals. Final report, ecoinvent data v2.1, No. 10. DÃ¼bendorf, Switzerland. Turner, D. A. & Hischier, R. (2020). Life cycle inventories of pyrometallurgical copper production and anode slime processing. Empa, St. Gallen, Switzerland. | unclassified
Cu concentrate | copper mine operation and beneficiation, sulfide ore | copper concentrate, sulfide ore | CA | technosphere | market for conveyor belt | ecoinvent-3.10-cutoff | 8afb9125c7f9943fdc8b13c01501f63f | 6.951189e-06 | meter | Original amount reported in Classen et al. (2009) regionalised based on geography-specific ore grade (see Sampling Procedure and Turner & Hischier, 2020 for details). References: Classen, M., Althaus, H.-J., Blaser, S., Scharnhost, W., Tuchschmid, M., Jungbluth, N., & Emmenegger, M. F. (2009). Life cycle inventories of metals. Final report, ecoinvent data v2.1, No. 10. DÃ¼bendorf, Switzerland. Turner, D. A. & Hischier, R. (2020). Life cycle inventories of pyrometallurgical copper production and anode slime processing. Empa, St. Gallen, Switzerland. | unclassified
Cu concentrate | copper mine operation and beneficiation, sulfide ore | copper concentrate, sulfide ore | CA | technosphere | market for copper sulfate | ecoinvent-3.10-cutoff | f2c84d9349e7675fe098a1decc1ac167 | 4.665238e-07 | kilogram | Original amount reported in Classen et al. (2009) regionalised based on geography-specific ore grade (see Sampling Procedure and Turner & Hischier, 2020 for details). References: Classen, M., Althaus, H.-J., Blaser, S., Scharnhost, W., Tuchschmid, M., Jungbluth, N., & Emmenegger, M. F. (2009). Life cycle inventories of metals. Final report, ecoinvent data v2.1, No. 10. DÃ¼bendorf, Switzerland. Turner, D. A. & Hischier, R. (2020). Life cycle inventories of pyrometallurgical copper production and anode slime processing. Empa, St. Gallen, Switzerland.
Cu concentrate | copper mine operation and beneficiation, sulfide ore | copper concentrate, sulfide ore | CA | technosphere | market for diesel | ecoinvent-3.10-cutoff | ead9bea3a525e304841425cdd0052655 | 2.318095e-07 | kilogram | Original amount reported in Classen et al. (2009) regionalised based on geography-specific ore grade (see Sampling Procedure and Turner & Hischier, 2020 for details). References: Classen, M., Althaus, H.-J., Blaser, S., Scharnhost, W., Tuchschmid, M., Jungbluth, N., & Emmenegger, M. F. (2009). Life cycle inventories of metals. Final report, ecoinvent data v2.1, No. 10. DÃ¼bendorf, Switzerland. Turner, D. A. & Hischier, R. (2020). Life cycle inventories of pyrometallurgical copper production and anode slime processing. Empa, St. Gallen, Switzerland.
Cu concentrate | copper mine operation and beneficiation, sulfide ore | copper concentrate, sulfide ore | CA | technosphere | market for diesel, burned in building machine | ecoinvent-3.10-cutoff | 7b503114dd17d341a5d418812fc977be | 0.003299198 | megajoule | Original amount reported in Classen et al. (2009) regionalised based on geography-specific ore grade (see Sampling Procedure and Turner & Hischier, 2020 for details). References: Classen, M., Althaus, H.-J., Blaser, S., Scharnhost, W., Tuchschmid, M., Jungbluth, N., & Emmenegger, M. F. (2009). Life cycle inventories of metals. Final report, ecoinvent data v2.1, No. 10. DÃ¼bendorf, Switzerland. Turner, D. A. & Hischier, R. (2020). Life cycle inventories of pyrometallurgical copper production and anode slime processing. Empa, St. Gallen, Switzerland.
Cu concentrate | copper mine operation and beneficiation, sulfide ore | copper concentrate, sulfide ore | CA | technosphere | market for dithiocarbamate-compound | ecoinvent-3.10-cutoff | 0db781197d64d1e1b03de35d12fdc14d | 3.473129e-07 | kilogram | Original amount reported in Classen et al. (2009) regionalised based on geography-specific ore grade (see Sampling Procedure and Turner & Hischier, 2020 for details). References: Classen, M., Althaus, H.-J., Blaser, S., Scharnhost, W., Tuchschmid, M., Jungbluth, N., & Emmenegger, M. F. (2009). Life cycle inventories of metals. Final report, ecoinvent data v2.1, No. 10. DÃ¼bendorf, Switzerland. Turner, D. A. & Hischier, R. (2020). Life cycle inventories of pyrometallurgical copper production and anode slime processing. Empa, St. Gallen, Switzerland.
Cu concentrate | copper mine operation and beneficiation, sulfide ore | copper concentrate, sulfide ore | CA | technosphere | market group for electricity, high voltage | ecoinvent-3.10-cutoff | 21b008dfb9916900afa45909a5c30c12 | 1.190997 | kilowatt hour | Original amount reported in Classen et al. (2009) regionalised based on geography-specific ore grade (see Sampling Procedure and Turner & Hischier, 2020 for details). References: Classen, M., Althaus, H.-J., Blaser, S., Scharnhost, W., Tuchschmid, M., Jungbluth, N., & Emmenegger, M. F. (2009). Life cycle inventories of metals. Final report, ecoinvent data v2.1, No. 10. DÃ¼bendorf, Switzerland. Turner, D. A. & Hischier, R. (2020). Life cycle inventories of pyrometallurgical copper production and anode slime processing. Empa, St. Gallen, Switzerland.
Cu concentrate | copper mine operation and beneficiation, sulfide ore | copper concentrate, sulfide ore | CA | technosphere | market group for electricity, medium voltage | ecoinvent-3.10-cutoff | f8d2524d0d4bda1254c2d1ba0a831cb4 | 0.4361847 | kilowatt hour | Original amount reported in Classen et al. (2009) regionalised based on geography-specific ore grade (see Sampling Procedure and Turner & Hischier, 2020 for details). References: Classen, M., Althaus, H.-J., Blaser, S., Scharnhost, W., Tuchschmid, M., Jungbluth, N., & Emmenegger, M. F. (2009). Life cycle inventories of metals. Final report, ecoinvent data v2.1, No. 10. DÃ¼bendorf, Switzerland. Turner, D. A. & Hischier, R. (2020). Life cycle inventories of pyrometallurgical copper production and anode slime processing. Empa, St. Gallen, Switzerland.
Cu concentrate | copper mine operation and beneficiation, sulfide ore | copper concentrate, sulfide ore | CA | technosphere | market for iron pellet | ecoinvent-3.10-cutoff | c1fab15fe1a0d83a988b5942bdf2d432 | 1.917285e-06 | kilogram | Original amount reported in Classen et al. (2009) regionalised based on geography-specific ore grade (see Sampling Procedure and Turner & Hischier, 2020 for details). References: Classen, M., Althaus, H.-J., Blaser, S., Scharnhost, W., Tuchschmid, M., Jungbluth, N., & Emmenegger, M. F. (2009). Life cycle inventories of metals. Final report, ecoinvent data v2.1, No. 10. DÃ¼bendorf, Switzerland. Turner, D. A. & Hischier, R. (2020). Life cycle inventories of pyrometallurgical copper production and anode slime processing. Empa, St. Gallen, Switzerland.
Cu concentrate | copper mine operation and beneficiation, sulfide ore | copper concentrate, sulfide ore | CA | technosphere | market for lime, packed | ecoinvent-3.10-cutoff | dd106810cfd07a7cb5a4cd7e9989fd60 | 0.06547596 | kilogram | Original amount reported in Classen et al. (2009) regionalised based on geography-specific ore grade (see Sampling Procedure and Turner & Hischier, 2020 for details). References: Classen, M., Althaus, H.-J., Blaser, S., Scharnhost, W., Tuchschmid, M., Jungbluth, N., & Emmenegger, M. F. (2009). Life cycle inventories of metals. Final report, ecoinvent data v2.1, No. 10. DÃ¼bendorf, Switzerland. Turner, D. A. & Hischier, R. (2020). Life cycle inventories of pyrometallurgical copper production and anode slime processing. Empa, St. Gallen, Switzerland.
Cu concentrate | copper mine operation and beneficiation, sulfide ore | copper concentrate, sulfide ore | CA | technosphere | market for mine infrastructure, open cast, non-ferrous metal | ecoinvent-3.10-cutoff | c68a65fc9240bf16b34dde1a1ef1fb43 | 8.668778e-10 | unit | Original amount reported in Classen et al. (2009) regionalised based on geography-specific ore grade (see Sampling Procedure and Turner & Hischier, 2020 for details). References: Classen, M., Althaus, H.-J., Blaser, S., Scharnhost, W., Tuchschmid, M., Jungbluth, N., & Emmenegger, M. F. (2009). Life cycle inventories of metals. Final report, ecoinvent data v2.1, No. 10. DÃ¼bendorf, Switzerland. Turner, D. A. & Hischier, R. (2020). Life cycle inventories of pyrometallurgical copper production and anode slime processing. Empa, St. Gallen, Switzerland.
Cu concentrate | copper mine operation and beneficiation, sulfide ore | copper concentrate, sulfide ore | CA | technosphere | market for mine infrastructure, underground, non-ferrous metal | ecoinvent-3.10-cutoff | dd6f5faf45e8356588e0efdfa9ef9097 | 3.78193e-10 | unit | Original amount reported in Classen et al. (2009) regionalised based on geography-specific ore grade (see Sampling Procedure and Turner & Hischier, 2020 for details). References: Classen, M., Althaus, H.-J., Blaser, S., Scharnhost, W., Tuchschmid, M., Jungbluth, N., & Emmenegger, M. F. (2009). Life cycle inventories of metals. Final report, ecoinvent data v2.1, No. 10. DÃ¼bendorf, Switzerland. Turner, D. A. & Hischier, R. (2020). Life cycle inventories of pyrometallurgical copper production and anode slime processing. Empa, St. Gallen, Switzerland.
Cu concentrate | copper mine operation and beneficiation, sulfide ore | copper concentrate, sulfide ore | CA | technosphere | market for non-sulfidic tailing, off-site | ecoinvent-3.10-cutoff | 09ac8e11347e6624a98a1ca138424332 | -157.7663 | kilogram | Original amount reported in Classen et al. (2009) regionalised based on geography-specific ore grade (see Sampling Procedure and Turner & Hischier, 2020 for details). References: Classen, M., Althaus, H.-J., Blaser, S., Scharnhost, W., Tuchschmid, M., Jungbluth, N., & Emmenegger, M. F. (2009). Life cycle inventories of metals. Final report, ecoinvent data v2.1, No. 10. DÃ¼bendorf, Switzerland. Turner & Hischier (2020). Life cycle inventories of pyrometallurgical copper production and anode slime processing. Empa, St. Gallen, Switzerland.
Cu concentrate | copper mine operation and beneficiation, sulfide ore | copper concentrate, sulfide ore | CA | technosphere | market for potassium carbonate | ecoinvent-3.10-cutoff | 0cd1b1ff755bbdd51904639e34c7527f | 2.2227e-09 | kilogram | Original amount reported in Classen et al. (2009) regionalised based on geography-specific ore grade (see Sampling Procedure and Turner & Hischier, 2020 for details). References: Classen, M., Althaus, H.-J., Blaser, S., Scharnhost, W., Tuchschmid, M., Jungbluth, N., & Emmenegger, M. F. (2009). Life cycle inventories of metals. Final report, ecoinvent data v2.1, No. 10. DÃ¼bendorf, Switzerland. Turner, D. A. & Hischier, R. (2020). Life cycle inventories of pyrometallurgical copper production and anode slime processing. Empa, St. Gallen, Switzerland.
Cu concentrate | copper mine operation and beneficiation, sulfide ore | copper concentrate, sulfide ore | CA | technosphere | market for sodium cyanide | ecoinvent-3.10-cutoff | 0beed1f26798d4273323ec10b5eac139 | 0.001769157 | kilogram | Original amount reported in Classen et al. (2009) regionalised based on geography-specific ore grade (see Sampling Procedure and Turner & Hischier, 2020 for details). References: Classen, M., Althaus, H.-J., Blaser, S., Scharnhost, W., Tuchschmid, M., Jungbluth, N., & Emmenegger, M. F. (2009). Life cycle inventories of metals. Final report, ecoinvent data v2.1, No. 10. DÃ¼bendorf, Switzerland. Turner, D. A. & Hischier, R. (2020). Life cycle inventories of pyrometallurgical copper production and anode slime processing. Empa, St. Gallen, Switzerland.
Cu concentrate | copper mine operation and beneficiation, sulfide ore | copper concentrate, sulfide ore | CA | technosphere | market for steel, chromium steel 18/8, hot rolled | ecoinvent-3.10-cutoff | 75af37d43bba95faeb80752e810959ba | 0.06645948 | kilogram | Original amount reported in Classen et al. (2009) regionalised based on geography-specific ore grade (see Sampling Procedure and Turner & Hischier, 2020 for details). References: Classen, M., Althaus, H.-J., Blaser, S., Scharnhost, W., Tuchschmid, M., Jungbluth, N., & Emmenegger, M. F. (2009). Life cycle inventories of metals. Final report, ecoinvent data v2.1, No. 10. DÃ¼bendorf, Switzerland. Turner, D. A. & Hischier, R. (2020). Life cycle inventories of pyrometallurgical copper production and anode slime processing. Empa, St. Gallen, Switzerland.
Cu concentrate | copper mine operation and beneficiation, sulfide ore | copper concentrate, sulfide ore | CA | technosphere | market for sulfidic tailings, from copper mine operation | ecoinvent-3.10-cutoff | 34a0f6e1fa2090f68692c3b413b7cc09 | -90.21637 | kilogram | Amount calculated through mass balance of the copper production chain. Source: Turner & Hischier (2020). Life cycle inventories of pyrometallurgical copper production and anode slime processing. Empa, St. Gallen, Switzerland.
Cu concentrate | copper mine operation and beneficiation, sulfide ore | copper concentrate, sulfide ore | CA | technosphere | market for synthetic rubber | ecoinvent-3.10-cutoff | 67e715e9a99ff1fe421b32b1b9c037bd | 5.181231e-07 | kilogram | Original amount reported in Classen et al. (2009) regionalised based on geography-specific ore grade (see Sampling Procedure and Turner & Hischier, 2020 for details). References: Classen, M., Althaus, H.-J., Blaser, S., Scharnhost, W., Tuchschmid, M., Jungbluth, N., & Emmenegger, M. F. (2009). Life cycle inventories of metals. Final report, ecoinvent data v2.1, No. 10. DÃ¼bendorf, Switzerland. Turner, D. A. & Hischier, R. (2020). Life cycle inventories of pyrometallurgical copper production and anode slime processing. Empa, St. Gallen, Switzerland.
Cu concentrate from AU (Norgate) | [M+C] Copper (Cu) ore mining and concentration (Australia) | Cu concentrate | AU | technosphere | market for diesel, burned in building machine | ecoinvent-3.10-cutoff | 7b503114dd17d341a5d418812fc977be | 0.0315 | megajoule
Cu concentrate from AU (Norgate) | [M+C] Copper (Cu) ore mining and concentration (Australia) | Cu concentrate | AU | technosphere | market for diesel, burned in building machine | ecoinvent-3.10-cutoff | 7b503114dd17d341a5d418812fc977be | 0.0045 | megajoule
Cu concentrate from AU (Norgate) | [M+C] Copper (Cu) ore mining and concentration (Australia) | Cu concentrate | AU | technosphere | market for explosive, tovex | ecoinvent-3.10-cutoff | 4039be70f92cb41f235cdc157a5ea398 | 0.0004 | kilogram
Cu concentrate from AU (Norgate) | [M+C] Copper (Cu) ore mining and concentration (Australia) | Cu concentrate | AU | technosphere | market for diesel, burned in building machine | ecoinvent-3.10-cutoff | 7b503114dd17d341a5d418812fc977be | 0.09 | megajoule
Cu concentrate from AU (Norgate) | [M+C] Copper (Cu) ore mining and concentration (Australia) | Cu concentrate | AU | technosphere | market for electricity, medium voltage | ecoinvent-3.10-cutoff | 5c11846265475a1ef9369ce4cb55f9be | 0.008 | kilowatt hour
Cu concentrate from AU (Norgate) | [M+C] Copper (Cu) ore mining and concentration (Australia) | Cu concentrate | AU | technosphere | market for electricity, medium voltage | ecoinvent-3.10-cutoff | 5c11846265475a1ef9369ce4cb55f9be | 0.0038 | kilowatt hour
Cu concentrate from AU (Norgate) | [M+C] Copper (Cu) ore mining and concentration (Australia) | Cu concentrate | AU | technosphere | market for electricity, medium voltage | ecoinvent-3.10-cutoff | 5c11846265475a1ef9369ce4cb55f9be | 0.0185 | kilowatt hour
Cu concentrate from AU (Norgate) | [M+C] Copper (Cu) ore mining and concentration (Australia) | Cu concentrate | AU | technosphere | market for electricity, medium voltage | ecoinvent-3.10-cutoff | 5c11846265475a1ef9369ce4cb55f9be | 0.0075 | kilowatt hour
Cu concentrate from AU (Norgate) | [M+C] Copper (Cu) ore mining and concentration (Australia) | Cu concentrate | AU | technosphere | market for lime, packed | ecoinvent-3.10-cutoff | dd106810cfd07a7cb5a4cd7e9989fd60 | 0.00136 | kilogram
Cu concentrate from AU (Norgate) | [M+C] Copper (Cu) ore mining and concentration (Australia) | Cu concentrate | AU | technosphere | market for sodium ethyl xanthate | ecoinvent-3.10-cutoff | c81784b557c28b0f0bebe4c292efdf83 | 0.000204 | kilogram
Cu concentrate from AU (Norgate) | [M+C] Copper (Cu) ore mining and concentration (Australia) | Cu concentrate | AU | technosphere | market for sodium cyanide | ecoinvent-3.10-cutoff | 0beed1f26798d4273323ec10b5eac139 | 0.000136 | kilogram
Cu concentrate from AU (Norgate) | [M+C] Copper (Cu) ore mining and concentration (Australia) | Cu concentrate | AU | technosphere | market for steel, low-alloyed | ecoinvent-3.10-cutoff | e63f80ed363e1310942b5a66f3f24056 | 0.0014 | kilogram
Cu concentrate from AU (Norgate) | [M+C] Copper (Cu) ore mining and concentration (Australia) | Cu concentrate | AU | technosphere | market for sulfidic tailings, from copper mine operation | ecoinvent-3.10-cutoff | e93d5e15fe46c589f383cb9326f8500c | -0.037 | kilogram
Cu concentrate from SE (Sanjuan-DelmÃ¡s) | [M+C] Copper (Cu) ore mining and concentration (Sweden) | Cu concentrate | SE | technosphere | market for diesel, burned in building machine | ecoinvent-3.10-cutoff | 7b503114dd17d341a5d418812fc977be | 4.028982 | megajoule
Cu concentrate from SE (Sanjuan-DelmÃ¡s) | [M+C] Copper (Cu) ore mining and concentration (Sweden) | Cu concentrate | SE | technosphere | market for electricity, high voltage | ecoinvent-3.10-cutoff | 551c407d4bf94e7a4c97e0555e494d94 | 0.2417771 | kilowatt hour
Cu concentrate from SE (Sanjuan-DelmÃ¡s) | [M+C] Copper (Cu) ore mining and concentration (Sweden) | Cu concentrate | SE | technosphere | heat production, wood pellet, at furnace 25kW, state-of-the-art 2014 | ecoinvent-3.10-cutoff | 1730088585977eb2670072e6f7c528ae | 0.02582816 | megajoule
Cu concentrate from SE (Sanjuan-DelmÃ¡s) | [M+C] Copper (Cu) ore mining and concentration (Sweden) | Cu concentrate | SE | technosphere | market for explosive, tovex | ecoinvent-3.10-cutoff | 4039be70f92cb41f235cdc157a5ea398 | 0.0823263 | kilogram
Cu concentrate from SE (Sanjuan-DelmÃ¡s) | [M+C] Copper (Cu) ore mining and concentration (Sweden) | Cu concentrate | SE | technosphere | market for lime, packed | ecoinvent-3.10-cutoff | d01b9513e63e0d81699426729e398744 | 0.0258249 | kilogram
Cu concentrate from SE (Sanjuan-DelmÃ¡s) | [M+C] Copper (Cu) ore mining and concentration (Sweden) | Cu concentrate | SE | technosphere | market for sodium chloride, powder | ecoinvent-3.10-cutoff | 249476105f2d30c8363c97a1907d231a | 0.004591674 | kilogram
Cu concentrate from SE (Sanjuan-DelmÃ¡s) | [M+C] Copper (Cu) ore mining and concentration (Sweden) | Cu concentrate | SE | technosphere | market for sodium chloride, brine solution | ecoinvent-3.10-cutoff | ddcc250a65bde5006b0ed6943f07f1eb | 0.0001915589 | kilogram
Cu concentrate from SE (Sanjuan-DelmÃ¡s) | [M+C] Copper (Cu) ore mining and concentration (Sweden) | Cu concentrate | SE | technosphere | market for electricity, high voltage | ecoinvent-3.10-cutoff | 551c407d4bf94e7a4c97e0555e494d94 | 2.246111 | kilowatt hour
Cu concentrate from SE (Sanjuan-DelmÃ¡s) | [M+C] Copper (Cu) ore mining and concentration (Sweden) | Cu concentrate | SE | technosphere | heat production, wood pellet, at furnace 25kW, state-of-the-art 2014 | ecoinvent-3.10-cutoff | 1730088585977eb2670072e6f7c528ae | 0.02865752 | megajoule
Cu concentrate from SE (Sanjuan-DelmÃ¡s) | [M+C] Copper (Cu) ore mining and concentration (Sweden) | Cu concentrate | SE | technosphere | market for aluminium hydroxide | ecoinvent-3.10-cutoff | c82738661bbd847d85e52126d9216e5d | 2.282792e-05 | kilogram
Cu concentrate from SE (Sanjuan-DelmÃ¡s) | [M+C] Copper (Cu) ore mining and concentration (Sweden) | Cu concentrate | SE | technosphere | market for chemical, inorganic | ecoinvent-3.10-cutoff | 8b11c93221742fd1a07a536070dbf623 | 0.001800145 | kilogram
Cu concentrate from SE (Sanjuan-DelmÃ¡s) | [M+C] Copper (Cu) ore mining and concentration (Sweden) | Cu concentrate | SE | technosphere | market for light fuel oil | ecoinvent-3.10-cutoff | f3e9de70f1b2e3c1c499a7a654bbadeb | 2.543683e-06 | kilogram
Cu concentrate from SE (Sanjuan-DelmÃ¡s) | [M+C] Copper (Cu) ore mining and concentration (Sweden) | Cu concentrate | SE | technosphere | transport, freight train, electricity | ecoinvent-3.10-cutoff | 5e117e366009e1506b4cdf652e7ff40f | 0.41 | ton kilometer
Cu concentrate from SE (Sanjuan-DelmÃ¡s) | [M+C] Copper (Cu) ore mining and concentration (Sweden) | Cu concentrate | SE | technosphere | market for non-sulfidic overburden, off-site | ecoinvent-3.10-cutoff | f8b5b222d63b923d1d5372f5c4fb9b50 | -89.25718 | kilogram
Cu concentrate from SE (Sanjuan-DelmÃ¡s) | [M+C] Copper (Cu) ore mining and concentration (Sweden) | Cu concentrate | SE | technosphere | treatment of hazardous waste, underground deposit | ecoinvent-3.10-cutoff | d7462e385ca5f00a80327c56aee3a921 | -0.001735574 | kilogram
Cu concentrate from SE (Sanjuan-DelmÃ¡s) | [M+C] Copper (Cu) ore mining and concentration (Sweden) | Cu concentrate | SE | technosphere | market for waste mineral oil | ecoinvent-3.10-cutoff | a07d0f53c8c04e5a0dcec92ee24a543c | -0.001754489 | kilogram
Cu concentrate from SE (Sanjuan-DelmÃ¡s) | [M+C] Copper (Cu) ore mining and concentration (Sweden) | Cu concentrate | SE | technosphere | market for sewage sludge | ecoinvent-3.10-cutoff | ec427934f7d12bf537b765a5d81308a1 | -6.329857e-05 | cubic meter
Cu concentrate from SE (Sanjuan-DelmÃ¡s) | [M+C] Copper (Cu) ore mining and concentration (Sweden) | Cu concentrate | SE | technosphere | treatment of hazardous waste, hazardous waste incineration | ecoinvent-3.10-cutoff | 371b8f7ab3b5940f54efba1ea9e89af9 | -0.0001402287 | kilogram
Cu concentrate from SE (Sanjuan-DelmÃ¡s) | [M+C] Copper (Cu) ore mining and concentration (Sweden) | Cu concentrate | SE | technosphere | treatment of hazardous waste, hazardous waste incineration | ecoinvent-3.10-cutoff | 371b8f7ab3b5940f54efba1ea9e89af9 | -0.000103704 | kilogram
Cu concentrate from SE (Sanjuan-DelmÃ¡s) | [M+C] Copper (Cu) ore mining and concentration (Sweden) | Cu concentrate | SE | technosphere | treatment of hazardous waste, hazardous waste incineration | ecoinvent-3.10-cutoff | 371b8f7ab3b5940f54efba1ea9e89af9 | -0.0001177269 | kilogram
Cu concentrate from SE (Sanjuan-DelmÃ¡s) | [M+C] Copper (Cu) ore mining and concentration (Sweden) | Cu concentrate | SE | technosphere | treatment of hazardous waste, hazardous waste incineration | ecoinvent-3.10-cutoff | 371b8f7ab3b5940f54efba1ea9e89af9 | -7.17449e-05 | kilogram
Cu concentrate from SE (Sanjuan-DelmÃ¡s) | [M+C] Copper (Cu) ore mining and concentration (Sweden) | Cu concentrate | SE | technosphere | treatment of hazardous waste, hazardous waste incineration | ecoinvent-3.10-cutoff | 371b8f7ab3b5940f54efba1ea9e89af9 | -3.913358e-05 | kilogram
Cu concentrate from SE (Sanjuan-DelmÃ¡s) | [M+C] Copper (Cu) ore mining and concentration (Sweden) | Cu concentrate | SE | technosphere | treatment of hazardous waste, hazardous waste incineration | ecoinvent-3.10-cutoff | 371b8f7ab3b5940f54efba1ea9e89af9 | -1.819712e-05 | kilogram

## Parametrization
metal | parameter_name | description | default | min | max | std | distribution | unit | formula_type | formula | source | comment
Au | ore_grade_energy | Total energy as a function of ore grade | [6 empty] | Power law (E = a * G**-b) | E = 4.26E+05*G^-0.43 | MetalliCan | R2 = 0.35
Au | ore_grade_water | Water consumption as a function of ore grade | [6 empty] | Power law (E = a * G**-b) | E = 4.98E+05*G^-0.61 | MetalliCan | R2 = 0.25
Ni | ore_grade_energy | Total energy as a function of ore grade | 0.0205 | 0.005 | 0.03 |  |  | MJ / t metal | Power law (E = a * G**-b) | E = 106.71 * (G ** -1.032) | Argonne GREET 2022 from Wei et al. 2020
Ni | mining_beneficiation_share | Fraction of total energy from mining vs beneficiation | Mining 0.517 / Benef 0.483 |  |  |  |  | fraction |  | E_mining=E*0.517; E_benef=E*0.483 | Argonne GREET 2022 from Wei et al. 2020
Ni | energy_mix_mining | Energy mix mining | Elec 0.696 / Diesel 0.304 |  |  |  |  | fraction | Power law (E = a * G**-b) | E_elec=E_m*0.696; E_diesel=E_m*0.304 | Argonne GREET 2022 from Wei et al. 2020
Ni | energy_mix_beneficiation | Energy mix beneficiation | Elec: 1 |  |  |  |  | fraction |  |  | Argonne GREET 2022 from Wei et al. 2020
Cu | ore_grade_energy | Total energy as a function of ore grade | 0.0018 | 0.0018 | 0.03 |  |  | MJ / t metal | Power law (E = a * G**-b) | E = 15.697 * (G ** -0.573) | Originally from Northey et al (2013), used in Argonne GREET 2022, Kuipers et al. 2018, in Van der Voet. 2019, Harpeccht et al 2021
Cu | mining_beneficiation_share | Fraction of total energy from mining vs beneficiation | Mining: 0.367; Beneficiation: 0.633 |  |  |  |  | fraction |  |  | Argonne GREET 2022 from Sanjuan-Delmás et al., 2022
Cu | energy_mix_mining | Energy mix mining | Diesel: 0.8099; Elec: 0.1846 Natural gas: 0.055 |  |  |  |  | fraction |  |  | Argonne GREET 2022 from Sanjuan-Delmás et al., 2022
Cu | energy_mix_beneficiation | Energy mix beneficiation | Electricity: 0.9965; Natural gas: 0.035 |  |  |  |  | fraction |  |  | Argonne GREET 2022 from Sanjuan-Delmás et al., 2022
Cu | ore_grade_energy | Total energy as a function of ore grade | [5 empty] | GJ/t | Power law (E = a * G**-b) | E = 25.65*G^-0.366 | Calvo et al. 2016, extracted from Figure 3
Au | ore_grade_energy | Total energy as a function of ore grade | [5 empty] | GJ/t | Power law (E = a * G**-b) | E = 169.63*G^-0.275 | Calvo et al. 2016, extracted from Figure 3
Zn | ore_grade_energy | Total energy as a function of ore grade | [5 empty] | GJ/t | Power law (E = a * G**-b) | E = 47.15*G^-0.786 | Calvo et al. 2016, extracted from Figure 3
Cu | ore_grade_energy | Total energy as a function of ore grade | [6 empty] | Power law (E = a * G**-b) | E = 15.63*G^-0.53 | VanDerVoet2019
Pb | ore_grade_energy | Total energy as a function of ore grade | [6 empty] | Power law (E = a * G**-b) | E=75.42*G^-1 | VanDerVoet2019
Ni | ore_grade_energy | Total energy as a function of ore grade | [6 empty] | Power law (E = a * G**-b) | E = 198.22*G^-0.406 (sulfides); E = 194.9*G^-0.494 (laterites) | VanDerVoet2019
Zn | ore_grade_energy | Total energy as a function of ore grade | [6 empty] | Power law (E = a * G**-b) | E=77.65*G^-1 | VanDerVoet2019
Au | ore_grade_energy | Total energy as a function of ore grade | 3.5g/t | 0.5g/t | 5g/t |  |  |  | Power law (E = a * G**-b) | Need to extract from figures | Norgate & Haque. 2012
Au | ore_grade_water | Total water consumption as a function of ore grade | 3.5g/t | 0.5g/t | 5g/t |  |  |  | Power law (E = a * G**-b) | Need to extract from figures | Norgate & Haque. 2012
Au | ore_grade_energy | Total energy as a function of ore grade | [6 empty] | Power law (E = a * G**-b) | Need to extract from figures | Calvo et al 2022
Au | grind_size_energy | Bond's formula | [6 empty] | Power law (E = a * G**-b) | Need to extract from figures | Calvo et al 2022

## EI_links
Activity_name | Reference_product | Geography | Latest_change | Ecoquery_links | Description
aluminium alloy production, AlLi | aluminium alloy, AlLi copper, cathode | CA-QC |  | https://ecoquery.ecoinvent.org/3.10.1/cutoff/dataset/14339/documentation
aluminium alloy production, Metallic Matrix Composite | aluminium alloy, metal matrix composite copper, cathode | CA-QC |  | https://ecoquery.ecoinvent.org/3.10.1/cutoff/dataset/12748/documentation
aluminium production, primary, ingot | aluminium, primary, ingot | CA | EI 3.7 | https://ecoquery.ecoinvent.org/3.10.1/cutoff/dataset/23861/documentation
aluminium production, primary, liquid, prebake | aluminium, primary, liquid | CA | EI 3.7 | https://ecoquery.ecoinvent.org/3.10.1/cutoff/dataset/23215/documentation
cadmium production, primary | cadmium | CA-QC | EI 3.6 | https://ecoquery.ecoinvent.org/3.10.1/cutoff/dataset/11907/documentation
copper mine operation and beneficiation, sulfide ore | copper concentrate, sulfide ore Molybdenum | CA | EI 3.8 | https://ecoquery.ecoinvent.org/3.10.1/cutoff/dataset/23776/history
gold production | Gold | CA | EI 3.6 | https://ecoquery.ecoinvent.org/3.10.1/cutoff/dataset/5767/history
gold-silver mine operation and beneficiation | Copper concentrate, sulfide ore Gold-silver, ingot Lead concentrate Zinc concentrate | CA-QC | EI 3.6 | https://ecoquery.ecoinvent.org/3.10.1/cutoff/dataset/10746/documentation
gold-silver mine operation with refinery | Gold Silver | CA-QC | EI 3.6 | https://ecoquery.ecoinvent.org/3.10.1/cutoff/dataset/11280/documentation
iron ore mine operation and beneficiation | iron ore concentrate | CA-QC | EI 3.6 | https://ecoquery.ecoinvent.org/3.10.1/cutoff/dataset/10588/documentation
iron pellet production | Iron pellet |  | EI 3.6 | https://ecoquery.ecoinvent.org/3.10.1/cutoff/dataset/11393/documentation
market for sulfidic tailings, from copper mine operation | sulfidic tailings, from copper mine operation | CA | EI 3.6 | https://ecoquery.ecoinvent.org/3.10.1/cutoff/dataset/19879/documentation
market for sulfidic tailings, from nickel mine operation | sulfidic tailings, from nickel mine operation | CA | EI 3.6 | https://ecoquery.ecoinvent.org/3.10.1/cutoff/dataset/20036/documentation
nickel mine operation and benefication to nickel concentrate, 16% Ni | nickel concentrate, 16% Ni | CA-QC | EI 3.6 | https://ecoquery.ecoinvent.org/3.10.1/cutoff/dataset/13679/history
primary zinc production from concentrate | cadmium sludge from zinc electrolysis copper cake sulfur dioxide, liquid sulfuric acid zinc | CA-QC | No history available | https://ecoquery.ecoinvent.org/3.10.1/cutoff/dataset/13870/documentation
tellurium production, semiconductor-grade | tellurium, semiconductor | CA-QC | EI 3.6 | https://ecoquery.ecoinvent.org/3.10.1/cutoff/dataset/11094/documentation
treatment of sulfidic tailings, from copper mine operation, tailings impoundment | sulfidic tailings, from copper mine operation | CA | EI 3.6 | https://ecoquery.ecoinvent.org/3.10.1/cutoff/dataset/21753/documentation
treatment of sulfidic tailings, from gold mine operation, tailings impoundment | sulfidic tailings, from gold mine operation | CA | EI 3.6 | https://ecoquery.ecoinvent.org/3.10.1/cutoff/dataset/21103/documentation