## data (hidden)
Mineral Name | Mineral Pathway Name | Market Share | Representative Geography | Deposit Type | Ore Type | Mining/Extraction | Beneficiation | Smelting | Refining
Copper | Sulfide Ores (Pyrometallurgy) | ~80% of mining capacity | Chile, Peru, China | Porphyry copper deposits, sediment-hosted stratabound deposits | Sulfide ores (chalcopyrite, bornite) | Open-pit and underground mining | Flotation → Produces concentrates (20-40% Cu) | Flash smelting → Matte (50-70% Cu) | Electro-refining → Cathodes (>99.99% Cu)
Copper | Oxide Ores (Hydrometallurgy - SX-EW) | ~20% of mining capacity | Chile, USA | Porphyry copper deposits, sediment-hosted stratabound deposits | Oxide ores (malachite, azurite, cuprite) | Open-pit mining | Skipped | Skipped | Leaching → SX → EW → Cathodes (>99.99% Cu)
Nickel | Sulfide Ores (Pyrometallurgy) | ~40% of global nickel production | Canada, Russia, Australia | Magmatic sulfide deposits | Sulfide ores (pentlandite, millerite) | Open-pit and underground mining | Flotation → Produces concentrates (~10-15% Ni) | Flash smelting → Matte (35-75% Ni) | Converting → Electro-refining or leaching to high-purity nickel
Nickel | Laterite Ores (Hydrometallurgy - HPAL) | ~30% of global nickel production | Indonesia, Philippines, New Caledonia | Laterite deposits | Limonite ores (iron-rich) | Open-pit mining | Skipped | Skipped | HPAL → Mixed hydroxide precipitate (MHP) or nickel sulfate
Nickel | Laterite Ores (Pyrometallurgy - Ferronickel Smelting) | ~30% of global nickel production | Indonesia, New Caledonia | Laterite deposits | Saprolite ores (silicate-rich) | Open-pit mining | Drying and size reduction | Electric or rotary kiln smelting → Ferronickel | Skipped
Cobalt | Byproduct of Copper Mining | ~60% of cobalt production | DRC, Zambia | Copper-cobalt deposits | Sulfide or oxide ores (cobaltite, carrollite) | Open-pit mining | Flotation → Produces copper concentrates containing cobalt | Smelting recovers cobalt in slag or matte | Solvent extraction → Electro-refining to cobalt cathodes
Cobalt | Byproduct of Nickel Mining | ~40% of cobalt production | Canada, Australia | Nickel-cobalt sulfide or laterite deposits | Sulfide or laterite ores | Open-pit and underground mining | Flotation (sulfides) or skipped (laterites) | Smelting (sulfides) or HPAL (laterites) | Solvent extraction → Cobalt sulfate or metal
Gold | Free-Milling Ores | >60% of global gold production | South Africa, Australia, USA | Placer deposits, epithermal veins | Free-milling ores | Open-pit and underground mining | Gravity separation | Skipped | Cyanidation → Electro-refining or Merrill-Crowe process
Gold | Refractory Ores | ~40% of global gold production | China, Russia | Sulfide-rich deposits | Refractory ores (gold locked in sulfides or silicates) | Open-pit and underground mining | Gravity separation or flotation to concentrate sulfides | Pre-treatment (roasting or pressure oxidation) | Cyanidation → Refining as above
Titanium | Ilmenite Pathway | ~80% of titanium production | Australia, South Africa | Placer deposits | Ilmenite (FeTiO3) | Surface or dredging | Gravity and magnetic separation | Smelting to produce titanium slag | Chloride or sulfate process → Titanium dioxide or sponge
Titanium | Rutile Pathway | ~20% of titanium production | Sierra Leone, Australia | Placer and hard rock deposits | Rutile (TiO2) | Surface and underground mining | Gravity separation | Skipped | Chloride process → Titanium dioxide or sponge
Uranium | Sandstone Deposits (ISR) | >50% of uranium production | Kazakhstan, USA | Roll-front or sandstone-hosted deposits | Oxide ores (uraninite, carnotite) | In-situ recovery (ISR) | Skipped | Skipped | Solvent extraction → Yellowcake (U3O8)
Uranium | Hard Rock Deposits | ~30% of uranium production | Canada, Australia | Sulfide-hosted or hard rock deposits | Sulfide ores or silicate ores | Underground mining | Crushing and grinding | Skipped | Leaching → Solvent extraction → Yellowcake
Aluminum | Bauxite Pathway | ~95% of aluminum production | Australia, Guinea, Brazil | Lateritic bauxite deposits | Bauxite (gibbsite, boehmite) | Open-pit mining | Washing and screening | Skipped | Bayer process → Alumina → Hall-Héroult process → Aluminum
Aluminum | High-Alumina Clays Pathway | <5% of aluminum production | China | Sedimentary formations | High-alumina clays (kaolinite) | Open-pit mining | Washing and screening | Skipped | Chemical refining → Hall-Héroult process → Aluminum

## archetypes
metal | archetype_id | deposit_type | ore_type | mining | beneficiation | pre_treatment | extraction | refining | est_market_share (%) | representative_geometry
Gold | G1 | Orogenic | Free-milling | Underground | Crushing, Grinding | None | CIL | Electrowinning + Smelting | 25 | Canada, South Africa
Gold | G2 | Epithermal | Oxide | Open-pit | Crushing | None | Heap Leaching | Merrill-Crowe | 20 | Mexico, Peru
Gold | G3 | Carlin-type | Refractory | Open-pit | Crushing, Grinding | Roasting | CIL | Electrowinning + Smelting | 15 | USA (Nevada)
Gold | G4 | Carlin-type | Refractory | Open-pit | Crushing, Grinding, Flotation | Pressure Oxidation | CIL | Electrowinning + Smelting | 10 | China, Uzbekistan
Gold | G5 | Placer | Free gold | Alluvial / Dredging | Gravity Separation | None | CIL or Direct Smelting | Smelting | 5 | Russia, Ghana
Gold | G6 | Orogenic | Sulfide | Underground | Crushing, Grinding, Flotation | Bio-oxidation | CIL | Electrowinning + Smelting | 10 | Tanzania, Papua New Guinea
Gold | G7 | Epithermal | Oxide | Open-pit | Crushing, Agglomeration | None | Heap Leaching | Electrowinning | 15 | Indonesia, Australia
Copper | C1 | Porphyry | Sulfide | Open-pit | Crushing, Grinding, Flotation | None | Concentrate Smelting | Fire Refining + Electrorefining | 70 | Chile, Peru
Copper | C2 | Sediment-hosted | Oxide | Open-pit | Crushing, Agglomeration | None | Heap Leaching | SX-EW | 20 | Zambia, DRC
Copper | C3 | Volcanogenic Massive Sulfide (VMS) | Sulfide | Underground | Crushing, Grinding, Flotation | None | Concentrate Smelting | Fire Refining + Electrorefining | 8 | Canada, Sweden
Copper | C4 | Porphyry | Mixed Sulfide/Oxide | Open-pit | Crushing, Flotation (for sulfides), Agglomeration (for oxides) | None | Flotation + Heap Leaching | Mixed: Smelting and SX-EW | 2 | Mexico, USA

## processes
metal | process_id | name | group | description
Gold | Au_P1 | Crushing | Beneficiation | Primary size reduction of ore
Gold | Au_P2 | Grinding | Beneficiation | Secondary size reduction for liberation
Gold | Au_P3 | Flotation | Beneficiation | Separation of sulfide minerals
Gold | Au_P4 | Gravity Separation | Beneficiation | Separation based on density differences
Gold | Au_P5 | Roasting | Pre-treatment | Thermal oxidation of sulfides
Gold | Au_P6 | Pressure Oxidation | Pre-treatment | High-pressure oxidation in autoclaves
Gold | Au_P7 | Bio-oxidation | Pre-treatment | Biological oxidation using bacteria
Gold | Au_P8 | Heap Leaching | Extraction | Low-cost gold recovery using cyanide solution
Gold | Au_P9 | CIL | Extraction | Carbon-in-leach cyanidation for gold recovery
Gold | Au_P10 | Merrill-Crowe | Refining | Gold precipitation from solution using zinc
Gold | Au_P11 | Electrowinning | Refining | Electrolytic recovery of gold
Gold | Au_P12 | Smelting | Refining | Thermal melting and purification of gold
Copper | Cu_P1 | Crushing | Beneficiation | Primary size reduction of ore
Copper | Cu_P2 | Grinding | Beneficiation | Secondary size reduction for liberation
Copper | Cu_P3 | Flotation | Beneficiation | Separation of sulfide minerals from gangue
Copper | Cu_P4 | Agglomeration | Beneficiation | Binding fine particles into larger granules for heap leaching
Copper | Cu_P5 | Heap Leaching | Extraction | Low-cost recovery using acid leach for oxides
Copper | Cu_P6 | SX-EW | Refining | Solvent extraction and electrowinning for pure copper cathodes
Copper | Cu_P7 | Concentrate Smelting | Extraction | Thermal smelting of copper concentrate to matte
Copper | Cu_P8 | Fire Refining | Refining | Oxidation and reduction of blister copper to remove impurities
Copper | Cu_P9 | Electrorefining | Refining | Purification of copper by electrolysis

## deposit
Metal | Deposit Type | Description | Typical Ore Type
Gold | Orogenic | Lode gold in shear zones | Free-milling, Sulfide
Gold | Epithermal | Volcanic-hydrothermal systems | Oxide, Sulfide
Gold | Carlin-type | Disseminated fine gold in sediments | Refractory, Sulfide
Gold | IOCG | Iron Oxide Copper Gold | Mixed
Gold | Placer | Alluvial, unconsolidated deposits | Free gold
Copper | Porphyry | Large, low-grade deposits associated with intrusive rocks | Sulfide, Oxide
Copper | Sediment-hosted | Deposits in sedimentary rocks, often oxidized | Oxide
Copper | VMS | Volcanogenic massive sulfide deposits rich in base metals | Sulfide
Copper | Skarn | Metasomatic deposits near intrusions | Sulfide
Copper | Stratiform | Layered sedimentary deposits with disseminated copper | Oxide

## ore
Metal | Ore Type | Description | Notes
Gold | Free-milling | Native gold easily recoverable | Cyanide leaching after grinding
Gold | Oxide | Weathered, non-refractory ore | Good cyanide recovery
Gold | Sulfide | Gold in pyrite/arsenopyrite matrix | Requires oxidation (roasting, pressure)
Gold | Refractory | Gold locked in sulfides/silicates | Needs pre-treatment before leaching
Copper | Sulfide | Copper bound in sulfide minerals like chalcopyrite | Requires flotation and smelting
Copper | Oxide | Copper minerals like malachite or chrysocolla | Amenable to heap leaching and SX-EW
Copper | Mixed Sulfide/Oxide | Combination of sulfide and oxide minerals | Requires differential processing

## mining_method
Mining Method | Sub-Method | Description | Relevant LCI Metrics | In Canada
Open-Pit (Surface) | Truck–Shovel Open Pit | Large open excavation to mine near-surface ore. Ore and waste rock are drilled, blasted, and loaded in successive benches using electric or diesel shovels/loaders and large haul trucks. This method is suitable for large, relatively lower-grade deposits at shallow depth, with high production rates and economies of scale. | High diesel consumption for haulage by heavy trucks and loaders; substantial explosives use for bench blasting; no forced ventilation needed (operations in open air); moderate electricity use (e.g. electric shovels, in-pit crushers); no cement backfill in extraction (waste rock is dumped externally or used in reclamation). | Overall, within surface mining of metals, the variation in LCI is more due to scale and geology (e.g. the strip ratio, haul distance, and ore hardness affecting processing energy) than the named mining method. | 0
Underground | Block Caving | A bulk underground method where a large ore block is undercut and then allowed to collapse under its own weight, fragmenting the ore. It requires extensive upfront development (undercut level, drawpoints) and long lead time, but yields very high production (10–30 Mt/year) at low operating cost per tonne. Block caving is limited to massive deposits that will fracture and cave reliably. | High electricity demand for mine infrastructure – extensive ventilation and underground crushing/conveying systems. Lower diesel use (fewer trucks; LHDs often electric or used only at drawpoints). Explosives mostly used in the initial undercut; after that, gravity causes continuous breakage, so ongoing blasting needs are minimal. No cement backfill is required, as broken waste rock caves in and supports the void.
Underground | Sublevel Caving | An underground mass-mining method in which the orebody is mined in slices from the top downwards. Ore is drilled and blasted level by level on multiple sublevels, causing the overlaying waste rock to gradually cave into the void as ore is removed. Often used for moderately large, steeply-dipping deposits (sometimes as a transition below an exhausted open pit). It has faster ramp-up and lower capital than block caving but usually comes with higher ore dilution. | High explosives usage – the entire orebody is fragmented by successive blasts. Significant ventilation needs to clear blast fumes and diesel exhaust (extensive network of drifts requires airflow). Diesel usage is moderate to high (mobile drills, loaders, haul trucks on levels); electricity is needed for ventilation fans and haulage (conveyors or hoist if used). No cement backfill is used because the voids are filled by caving waste rock.
Underground | Long-Hole Stoping (Sublevel Open Stoping) | A common high-productivity method for steeply dipping orebodies. Ore is blasted in large open stopes between sublevels: rings of long holes are drilled from sublevel drifts and blasted to create a cavity, and broken ore is removed from drawpoints at the stope base. Mines often use a primary-secondary stope sequence – primary stopes are mined first and then filled, allowing recovery of adjacent secondary stopes for high extraction. This method suits competent rock that can span open voids. High-grade gold mines often use long-hole stoping. Long-hole stoping is popular in Canada’s hard-rock gold and base metal mines for its efficiency and automation potential. | Moderate-to-high explosives use (long-hole blasts produce large tonnages per blast). Diesel-powered equipment is used for drilling and mucking (load-haul-dump vehicles, trucks), so ventilation is required to dilute exhaust. Ventilation demand is significant (large stopes and multiple levels to ventilate). Cemented backfill is commonly used in mined-out stopes (e.g. paste fill made from tailings with ~3–7% cement binder) to provide support for adjacent stopes. Electricity is used for backfill mixing/pumping and for mine services (dewatering, crushing, hoisting).
Underground | Cut-and-Fill Stoping | A selective, iterative mining method for high-grade or irregular ore zones. Mining proceeds in horizontal slices (cuts) starting from a stope’s bottom. After each slice of ore is removed, the void is backfilled with waste rock or tailings (often with cement added) before mining the next slice above. This provides a working floor and wall support for the next cut, allowing near-complete ore recovery with flexible mining of complex ore shapes. Production is lower but ore grade control is high. | High cement consumption due to continuous backfilling – mine tailings or sand are mixed with cement (few percent by mass) to create a paste or hydraulic fill that hardens. This backfill practice adds significant energy and CO₂ footprint (cement is energy-intensive to produce). Diesel usage is significant on a per-tonne basis (stopes are small and equipment like LHDs and trucks operate in confined areas), and ventilation requirements are high per tonne of ore because airflow must be provided to many dead-end stopes and headings. Explosives are used in each cut (small-scale blasts), leading to continuous but smaller blasting rounds. | Cut-and-fill is a selective mining method for high-grade, irregular or narrow vein deposits. Mining proceeds in horizontal slices (cuts), starting from the bottom of the ore zone and advancing upward[10]. After each slice of ore is removed, the stope is backfilled (with waste rock or tailings paste) before mining the next slice on top of the fill[13]. This provides a working floor and wall support. Cut-and-fill offers excellent grade control and wall stability, making it suitable for steeply dipping vein deposits that are too narrow or discontinuous for long-hole methods[10]. Many narrow-vein gold and silver mines in Canada (and some sections of Sudbury’s nickel mines) have historically used cut-and-fill. It is more labor- and cost-intensive than long-hole stoping, but it minimizes dilution – critical in very high-grade zones. Some mines use mechanized cut-and-fill (with jumbos and LHDs) for thicker veins, versus conventional handheld for very narrow veins[14][15]. Cut-and-fill remains an important method for Canada’s highest-grade underground mines where selectivity outweighs bulk tonnage.
Underground | Room-and-Pillar | A method for flat or gently dipping deposits (often sedimentary formations). A network of horizontal entries (rooms) is excavated, leaving regular pillars of untouched rock in between to support the roof. This layout is a compromise between maximizing ore extraction and maintaining stability of the mine. Room-and-pillar is used mostly in bedded deposits with strong roof and ore (e.g. some zinc/lead or iron formations, and extensively in coal and potash mining). In metal mines it sees limited use, only where applicable geology exists. | Moderate diesel and explosives use – mining progresses via standard drill-and-blast in rooms, and rubber-tired loaders/trucks haul ore out. Ventilation must cover large areas of spread-out workings to dilute diesel exhaust and dust. No cement backfill is used during operation – support is provided by the rock pillars (and sometimes artificial supports); when mining is completed, pillars may be left or partially extracted (with controlled roof caving) as part of mine closure. Electricity usage is limited to underground lighting, pumping and any conveying systems (if utilized). | This method is prevalent in Canada’s soft-rock mineral mines – notably potash and salt mines, and historically some coal seams. For example, Nutrien’s massive potash mines in Saskatchewan (e.g. Rocanville) use continuous mining machines to cut ore using a multi-pass room-and-pillar layout[17]. Four-rotor miners cut 3 passes to form a room, then move over, leaving a pillar – a system called long room-and-pillar[17]. Similarly, the Goderich salt mine in Ontario (the world’s largest underground salt mine) is mined by classic room-and-pillar: large rectangular rooms 60×60 feet are excavated and salt pillars left in between for support[18]. This method recovers a portion of the resource (pillars are often 25–50% of the volume) unless pillars are subsequently partially extracted. Room-and-pillar provides safe, continuous production and is well-suited to these laterally extensive deposits[19]. (Notably, most of Canada’s Saskatchewan potash comes from room-and-pillar operations, with immense networks of openings 1 km or more deep.)
Surface | Plaver mining | For gold | it uses lots of water flow (pumps) and typically diesel for excavators, but usually on a much smaller scale of operation – its energy per kilogram of gold might be high, but those operations are minor compared to big open pits. | Placer mining targets alluvial deposits of precious/heavy minerals (like gold) in sand and gravel. Water and gravity are used to separate dense minerals. Industrial-scale placer mines use heavy equipment: e.g. excavators feed wash plants with gravel, which is sluiced to recover gold[7][8]. This method was historically significant (the Klondike/Yukon gold rush) and is still employed by smaller operations in Yukon and British Columbia. Some operations use floating dredges or barges to excavate and process submerged gravels[9]. Placer mining is highly deposit-specific and generally smaller-scale than hard-rock mining.
Solution and in-situ | Solution mining | For potash and salt |  | This method is used for soluble minerals like potash, salt, or uranium, where water or another solvent can be circulated through the deposit to dissolve the mineral and recover it as brine. Canada is a leader in potash solution mining. The Mosaic Belle Plaine mine in Saskatchewan was the world’s first potash solution mine and remains the largest of its kind[24]. At Belle Plaine, hot water is injected via wells into a deep potash deposit, dissolving potassium salts, and the brine is pumped to surface and evaporated to produce potash[24]. Solution mining is chosen when deposits are too deep, low-grade, or wet for conventional shafts (Belle Plaine’s ore is around 1500 m deep). It has a lower surface footprint and can be cost-effective, though energy is needed for pumping and evaporation. Aside from potash, some salt deposits are also solution mined in Canada for industrial salt or brine (water is pumped underground to dissolve salt, then brine brought up).
In-situ recovery (ISR) | Solution mining | For uranium (but not yet operational in Canada?) |  | A form of solution mining for uranium used widely in the US and Central Asia. However, in Canada this method has not yet been used in operating mines[25]. Canada’s high-grade uranium deposits in Saskatchewan occur in water-saturated sandstone, but instead of true in-situ leaching, companies like Cameco developed unique non-entry methods. For example, at the Cigar Lake uranium mine, a “jet boring” technique is used: ground is frozen and a high-pressure water jet carves out the ore, which is collected as a slurry[26]. This is essentially an underground mining method (with personnel underground but operating remotely from tunnels), not a wellfield solution mine. Looking ahead, Denison Mines is testing in-situ recovery on a high-grade deposit (Phoenix at Wheeler River), which would be Canada’s first ISR uranium operation if approved[25]. In summary, while true well-style in-situ mining is not yet deployed in Canada (aside from potash), it’s an emerging possibility for the future in uranium extraction.