## README
Title of the article:
Authors:
Affiliations:
Journal:
TAB_NAME | DESCRIPTION | SOURCE
lci_data | Describe the mineral name along with information from the LCI data directly exported from Brightway. The system boundary and allocation method are manually added | See the 'reference' tab for the link to the original source of the LCIs.
sources | List of publications including authors, journals and DOI

## lci_data
IMPORTED_FROM | MINERAL | SOURCE | NAME | REFERENCE_PRODUCT | LOCATION | SYSTEM_BOUNDARY | ALLOCATION | UNIT | DESCRIPTION
EI | Neodymium | Arshi et al (2018) | rare earth oxides production, from rare earth carbonate concentrate | neodymium oxide | ROW | Extraction (calcination) and refining (solvent extraction) of individual rare earth oxides, obtained from mined rare earth carbonates. | - | kilogram | For the processing of rare earth carbonates (extracted from ion-adsorption clays) to produce rare earth oxides, globally. This dataset is based on the following publication: Arshi, P. S., Vahidi, E., & Zhao, F. (2018). Behind the Scenes of Clean Energy: The Environmental Footprint of Rare Earth Products. ACS Sustainable Chemistry & Engineering, 6(3), 3311-3320. doi:10.1021/acssuschemeng.7b03484 and the critical materials life cycle assessment tool (CMLCAT) of Arshi et al. (2018), provided by F. Zhao from Purdue University.Specific modifications were made in order to make the dataset more transparent. Background: Metals are produced as part of a complex, highly interconnected and interdependent system, with many desirable but scarce/critical metals recovered as by-products during the production of one or more ‘host’ metal(s). Currently, mining and processing of rare earth elements is predominantly carried out in China, where they are extracted mainly via open pit mining of bastnäsite and/or monazite deposits or the leaching of ion-adsorption clays. Modelling approach: This dataset was created using the critical materials life cycle assessment tool (CMLCAT) of Arshi et al. (2018). Geography: This dataset is valid for the whole corresponding region. Technology: This dataset refers to the extraction (calcination) and refining (solvent extraction) of individual rare earth oxides, obtained from mined rare earth carbonates. ""After drying and calcination, 90−92% mixed REOs are produced. The REO mixture from the leaching process undergoes a combined solvent extraction process at a facility in Southern China. The process inventory includes conversion to RE chlorides, repeated SX using organic solvents such as P204 and P507 and precipitation using oxalic acid. The high purity individual RE precipitate is further roasted to obtain separated pure oxides."" Source: Arshi, P. S., Vahidi, E., & Zhao, F. (2018). Behind the Scenes of Clean Energy: The Environmental Footprint of Rare Earth Products. ACS Sustainable Chemistry & Engineering, 6(3), 3311-3320. doi:10.1021/acssuschemeng.7b03484 Time period: Data are considered representative of current production practices.
EI | Copper | Orinally Classen et al (2009) and updated in Turner & Hischier (2020). Average ore grade per regions from Northey et al (2014) | copper mine operation and beneficiation, sulfide ore | copper concentrate, sulfide ore | CA | Mining and beneficiation | - | kilogram | "For the mining and beneficiation of copper sulfide ores in Canada. None Background: Metals are produced as part of a complex, highly interconnected and interdependent system, with many desirable but scarce/critical metals recovered as by-products during the production of one or more ‘host’ metal(s). Copper is one of the world’s major mineral commodities and is mined from heterogeneous sulfide or oxide mineral deposits in countries worldwide. Copper sulfide deposits, such as those of the porphyry or massive sulphide type, contain numerous other valuable minerals, which are desirable to society. Copper is mined & beneficiated to produce a copper sulfide concentrate, as well as other by-product concentrates (e.g. molybdenite), which are sold to smelters. Copper sulfide concentrates are smelted to produce the intermediate product, copper anode. This is then sold to refineries, where it is electrorefined to produce copper cathode, which is sold to fabricators. The by-product of copper electrorefining is anode slime, which contains various important by-product metals (principally gold, silver, selenium & tellurium) and is sold to precious metal recovery plants for further processing to recover the valuable metals. None Modelling approach: This dataset was created using the life cycle inventory process model described by Classen et al. (2009) and used to generate datasets for ecoinvent v2.1. Typical average ore grades are estimated for each region based on data from Northey et al. (2014), while values for several other key input parameters have been updated since the release of the v2.1 dataset. These include (non-exclusively) the production volumes, beneficiation efficiency (i.e. yield), concentrate grades, anode slime composition (a product of the downstream copper electrorefining processing but that has a direct influence on the properties of exchanges in this dataset), and water outputs. Further information on these changes is provided in the Sampling Procedure comment, as well as the accompanying documentation (see Turner & Hischier, 2020). None References: Classen, M., Althaus, H.-J., Blaser, S., Scharnhost, W., Tuchschmid, M., Jungbluth, N., & Emmenegger, M. F. (2009). Life cycle inventories of metals. Final report, ecoinvent data v2.1, No. 10. Dübendorf, Switzerland. Northey, S., Mohr, S., Mudd, G. M., Weng, Z., & Giurco, D. (2014). Modelling future copper ore grade decline based on a detailed assessment of copper resources and mining. Resources Conservation and Recycling, 83, 190-201. Turner, D. A. & Hischier, R. (2020). Life cycle inventories of pyrometallurgical copper production and anode slime processing. Empa, St. Gallen, Switzerland." Geography: This dataset is valid for the whole corresponding region. Some agents used, such as lime and sodium cynaide, originate from datasets value for Switzerland or Europe. Processes such as blasting originate from datasets value for Switzerland or Europe. Exchanges amounts calculated based on country-specific average ore grade (as reported in Northey et al. 2014). References: Northey, S., Mohr, S., Mudd, G. M., Weng, Z., & Giurco, D. (2014). Modelling future copper ore grade decline based on a detailed assessment of copper resources and mining. Resources Conservation and Recycling, 83, 190-201. Technology: Based on typical current technology. Mining is done 70% open pit and 30% underground, followed by joint beneficiation of copper and molybdenite trough flotation, where considerable amounts of agents are added. Overburden is disposed separate to sulfidic tailings near the mining site. No dewatering (or other pre-treatment) of the tailings of is assumed as this is considered a treatment activity that occurs only at selective sites and is therefore modelled separately. Time period: Production volumes are representative of the situation in 2015 but are considered valid until the end of 2019. Data sources for the inventory model have not been updated since v2.1 (see Classen et al. 2009), but important model parameters that determine input data to the model have been updated to be consistent with the current situation. References Classen, M., Althaus, H.-J., Blaser, S., Scharnhost, W., Tuchschmid, M., Jungbluth, N., & Emmenegger, M. F. (2009). Life cycle inventories of metals. Final report, ecoinvent data v2.1, No. 10. Dübendorf, Switzerland.
EI | Copper |  | market for copper, cathode | copper, cathode | GLO | Mining, beneficiation, smelting, refinining, transport (cradle to gate) | - | kilogram | This is a market activity. Each market represents the consumption mix of a product in a given geography, connecting suppliers with consumers of the same product in the same geographical area. Markets group the producers and also the imports of the product (if relevant) within the same geographical area. They also account for transport to the consumer and for the losses during that process, when relevant. This is the market for 'copper, cathode', in the Global geography. Transport from producers to consumers of this product in the geography covered by the market is included.
Istrate et al (2024) | Others | - | electricity consumption, wind, 3MW turbine, onshore, with LFP battery storage | electricity, high voltage | GLO | - | - | kilowatt hour | Inventory representing the consumption of 1 kWh of electricity from a coupled wind-battery energy storage system. The share of wind and battery electricity is based on Das et al. (2024). Comparative Life-Cycle Assessment of Electricity-Generation Technologies: West Texas Case Study. Energies 17, 992. https://doi.org/10.3390/en17050992. The system generates 90 TWh of electricity over 30 years based on 424 3 MW wind turbines at 31% capacity factor. 500 MW capacity LFP batteries are used delivering electricity 4 hours per day for about 22 TWh over 30 years. Therefore, 24.4% (22/90) of the totale electricity is delivered by the battery storage system
Istrate et al (2024) | Others | - | electricity production, wind, 3MW turbine, onshore, at LFP battery | electricity, high voltage | GLO | - | - | kilowatt hour | Inventory representing the production of 1 kWh electricity using a LFP battery storage charged with wind power. Based on: L. Krebs, R. Frischknecht, P. Stolz, P. Sinha, 2020, Environmental Life Cycle Assessment of Residential PV and Battery Storage Systems, IEA PVPS Task 12, International Energy Agency (IEA) PVPS Task 12, Report T12-17:2020. ISBN 978-3-906042-97-8
Istrate et al (2024) | Others | - | heat production, electric furnace | heat, district or industrial, other than natural gas | GLO | - | - | megajoule | assuming 90% electrical-to-thermal energy efficiency
Istrate et al (2024) | Others | - | steam production, as energy carrier, from natural gas | heat, from steam | CN |  |  | megajoule | Adapted from the ecoinvent dataset "steam production, as energy carrier, in chemical industry" to represent only natural gas
Istrate et al (2024) | Nickel | - | treatment of wastewater from nickel matte production | wastewater from nickel matte production | GLO |  |  | kilogram | None
Istrate et al (2024) | Graphite | Engels et al (2022) | graphite ore mining | graphite ore, mined | CN | Mining |  | kilogram | Graphite ore mining. Diesel additive to ammonium nitrate is not used, as "market for explosive" is available instead. Source: Engels P, Cerdas F, Dettmer T, Frey C, Hentschel J, Herrmann C, et al. Life cycle assessment of natural graphite production for lithium-ion battery anodes based on industrial primary data. J Clean Prod 2022;336:130474. https://doi.org/10.1016/J.JCLEPRO.2022.130474.
Istrate et al (2024) | Others | ? | market for diesel, collector in flotation | diesel, collector in flotation | RoW |  |  | kilogram | Dataset to differentiate diesel as fuel and diesel as collector in flotation
Istrate et al (2024) | Graphite | ? | natural graphite spheronization | natural graphite, spherical | CN |  |  | kilogram | None
Istrate et al (2024) | Cobalt | Arvidsson et al (2022), originally from Dai et al (2018) | cobalt hydroxide, hydrometallurigcal procesing of copper-cobalt ore, economic allocation | cobalt hydroxide | CD | Mining and processing | Economic | kilogram | Cobalt hydroxide from hydrometallurgical ore processing, in the Democratic Republic of the Congo. Adapted in Arvidsson, R., Chordia, M. & NordelÃ¶f, A. Quantifying the life-cycle health impacts of a cobalt-containing lithium-ion battery. Int J Life Cycle Assess (2022). https://doi.org/10.1007/s11367-022-02084-3, originally from Cobalt Life Cycle Analysis Update for the GREET Model, Dai et al. 2018. Economic allocation between copper (7,300 USD/ton) and the cobalt content in the crude cobalt hydroxide (43,000 USD/ton). Pedigree scores assessed in this study; see "Pedigree scores" sheet
Istrate et al (2024) | Cobalt | Arvidsson et al (2022), originally from Dai et al (2018) | cobalt sulfate production, from copper-cobalt ore, economic allocation | cobalt sulfate | CN | Mining and processing (one additional step compared to cobalt hydroxide) | Economic | kilogram | Cobalt sulfate production, in China, from cobalt hydroxide. Adapted in Arvidsson, R., Chordia, M. & NordelÃ¶f, A. Quantifying the life-cycle health impacts of a cobalt-containing lithium-ion battery. Int J Life Cycle Assess (2022). https://doi.org/10.1007/s11367-022-02084-3, originally from Cobalt Life Cycle Analysis Update for the GREET Model, Dai et al. 2018.
Istrate et al (2024) | Graphite | Carrere et al (2024) | calcined coke milling | calcined coke powder | CN | ? | No allocation | kilogram | "Milling of the calcined coke particles into smaller size particles at a mm scale. This process is performed using milling technologies (typically classifier mills) powered by electricity." The process has an overall efficiency of 80%, with 20% being a by-product of coke fines which however have a negligible economic value. Therefore, no allocation was conisdered. Source: CarrÃ¨re, T., Khalid, U., Baumann, M., Bouzidi, M., and Allard, B. (2024). Carbon footprint assessment of manufacturing of synthetic graphite battery anode material for electric mobility applications. Journal of Energy Storage 94, 112356. https://doi.org/10.1016/j.est.2024.112356. Pedigree scores assessed in this study; see "Pedigree scores" sheet
Istrate et al (2024) | Graphite | Carrere et al (2024) | graphite powder coating | synthetic graphite, battery grade | CN | Mining and processing, transport? |  | kilogram | Including unit processes coating (kneading and thermal treatment) and packaging. Source: CarrÃ¨re, T., Khalid, U., Baumann, M., Bouzidi, M., and Allard, B. (2024). Carbon footprint assessment of manufacturing of synthetic graphite battery anode material for electric mobility applications. Journal of Energy Storage 94, 112356. https://doi.org/10.1016/j.est.2024.112356. Pedigree scores assessed in this study; see "Pedigree scores" sheet
Istrate et al (2024) | Graphite | Carrere et al (2024) | graphitization of calcined coke powder | graphite powder | CN | ? |  | kilogram | Graphitization of calcined coke powder using an Acheson electrical furnace. No allocation has been considered, which however have a negligible impact on the final results. Source: CarrÃ¨re, T., Khalid, U., Baumann, M., Bouzidi, M., and Allard, B. (2024). Carbon footprint assessment of manufacturing of synthetic graphite battery anode material for electric mobility applications. Journal of Energy Storage 94, 112356. https://doi.org/10.1016/j.est.2024.112356. Pedigree scores assessed in this study; see "Pedigree scores" sheet
Istrate et al (2024) | Graphite | Carrere et al (2024) | micronization of graphite powder | micronized graphite powder | CN |  |  | kilogram | "Graphite powder is reduced to its final size suitable for battery anode application (around 10â€“20 Î¼m) in the subsequent process called micronizing using multiple classifier mills". The process has an overall efficiency of 60%, with 40% being a by-product of graphite fines which however have a negligible economic value. Therefore, no allocation was conisdered.Source: CarrÃ¨re, T., Khalid, U., Baumann, M., Bouzidi, M., and Allard, B. (2024). Carbon footprint assessment of manufacturing of synthetic graphite battery anode material for electric mobility applications. Journal of Energy Storage 94, 112356. https://doi.org/10.1016/j.est.2024.112356. Pedigree scores assessed in this study; see "Pedigree scores" sheet
Istrate et al (2024) | Graphite | Engels et al (2022) | natural graphite concentration | graphite ore, concentrated | CN |  |  | kilogram | Floation process for natural graphite. Missing input for pine oil, used as floation reagent. Missing ceramic grinding media. Source: Engels P, Cerdas F, Dettmer T, Frey C, Hentschel J, Herrmann C, et al. Life cycle assessment of natural graphite production for lithium-ion battery anodes based on industrial primary data. J Clean Prod 2022;336:130474. https://doi.org/10.1016/J.JCLEPRO.2022.130474.
Istrate et al (2024) | Graphite | Engels et al (2022) | natural graphite production, battery grade, from Heilongjiang | natural graphite, battery grade | CN |  |  | kilogram | Purified natural graphite. Source: Engels P, Cerdas F, Dettmer T, Frey C, Hentschel J, Herrmann C, et al. Life cycle assessment of natural graphite production for lithium-ion battery anodes based on industrial primary data. J Clean Prod 2022;336:130474. https://doi.org/10.1016/J.JCLEPRO.2022.130474.
Istrate et al (2024) | Graphite | Engels et al (2022) | natural graphite purification | natural graphite, purified | CN |  |  | kilogram | Engels P, Cerdas F, Dettmer T, Frey C, Hentschel J, Herrmann C, et al. Life cycle assessment of natural graphite production for lithium-ion battery anodes based on industrial primary data. J Clean Prod 2022;336:130474. https://doi.org/10.1016/J.JCLEPRO.2022.130474.
Istrate et al (2024) | Synthetic Graphite | Iyer and Kelly (2022) from Argone | synthetic graphite block production | synthetic graphite block | CN |  |  | kilogram | Synthetic graphite block production through the Acheson route including carbonization/baking and graphitization. Graphitization is performed on a block precursor. Calcined petroleum coke is an input. Source: Iyer and Kelly (2022): Updated Production Inventory for Lithium-Ion Battery Anodes for the GREET Model, and Review of Advanced Battery Chemistries. https://www.osti.gov/biblio/1891640. Pedigree scores assessed in this study; see "Pedigree scores" sheet
Istrate et al (2024) | Nickel | Mistry et al (2016), Nickel Institute? | nickel concentration, average excluding China | nickel concentrate | GLO |  |  | kilogram | The Nickel Institute, 2020. Life cycle assessment of nickel products. Nickel Inst. 21, 1559â€“1572. https://doi.org/10.1007/s11367-016-1085-x. Pedigree scores assessed in this study; see "Pedigree scores" sheet
Istrate et al (2024) | Nickel | Mistry et al (2016), Nickel Institute? | nickel matte production, nickel-cobalt sulphite and nickel sub materials, mass allocation | nickel matte | GLO |  |  | kilogram | The Nickel Institute, 2020. Life cycle assessment of nickel products. Nickel Inst. 21, 1559â€“1572. https://doi.org/10.1007/s11367-016-1085-x. Pedigree scores assessed in this study; see "Pedigree scores" sheet
Istrate et al (2024) | Nickel | Mistry et al (2016), Nickel Institute? | nickel ore mining, average excluding China | nickel ore, mined | GLO |  |  | kilogram | The Nickel Institute, 2020. Life cycle assessment of nickel products. Nickel Inst. 21, 1559â€“1572. https://doi.org/10.1007/s11367-016-1085-x. Pedigree scores assessed in this study; see "Pedigree scores" sheet
Istrate et al (2024) | Nickel | Mistry et al (2016), Nickel Institute? | nickel sulfate production, average excluding China, economic allocation | nickel sulfate | GLO |  |  | kilogram | The Nickel Institute, 2020. Life cycle assessment of nickel products. Nickel Inst. 21, 1559â€“1572. https://doi.org/10.1007/s11367-016-1085-x. Pedigree scores assessed in this study; see "Pedigree scores" sheet
Istrate et al (2024) | Lithium | Schenker et al (2022) | lithium brine production, from evaporation pond, Salar de Atacama | lithium brine, from evaporation pond | CL | Cradle to gate ("from pumping the brines to the surface until the final product (Li2CO3, battery grade) leaves the processing plant") |  | kilogram | Source: Regionalized life cycle assessment of present and future lithium production for Li-ion batteries. Vanessa Schenker, Christopher Oberschelp, Stephan Pfister. Includes transport to purification.
Istrate et al (2024) | Lithium | Schenker et al (2022) | lithium brine purification, Salar de Atacama | purified lithium brine | CL | Cradle to gate ("from pumping the brines to the surface until the final product (Li2CO3, battery grade) leaves the processing plant") |  | kilogram | Removal of lime, boron and manganese. Source: Regionalized life cycle assessment of present and future lithium production for Li-ion batteries. Vanessa Schenker, Christopher Oberschelp, Stephan Pfister.
Istrate et al (2024) | Lithium | Schenker et al (2022) | lithium carbonate production, Salar de Atacama | lithium carbonate, battery grade | CL | Cradle to gate ("from pumping the brines to the surface until the final product (Li2CO3, battery grade) leaves the processing plant") |  | kilogram | Source: Regionalized life cycle assessment of present and future lithium production for Li-ion batteries. Vanessa Schenker, Christopher Oberschelp, Stephan Pfister. Includes washing, centrifugation and drying.
Istrate et al (2024) | Graphite |  | calcined petroleum coke production | calcined petroleum coke | CN |  |  | kilogram | LCI dataset for a 500,000 tonnes/year coke calciner operated by Rain Carbon in India. The plant consists of two rotary kilns, waste heat recovery system and a flue gas treatment system. Electricity for plant operation is provided internally through the waste heat recovery boiler; surplus electricity might be exported to the grid, but here it is assumed that this surplus is not used (no allocation). Source: Edwards, L., Hunt, M., Verma, P., Weyell, P. & Koop, J. Sustainable CPC Production at the Vizag Calciner. in Proceedings of the 38th International ICSOBA Conference (2020). https://raincarbon.com/Upload/PDF/2020-icsoba-sustainable-cpc-production-at-the-vizag-calciner.pdf. Pedigree scores assessed in this study; see "Pedigree scores" sheet
Istrate et al (2024) | Cobalt |  | copper-cobalt mining, industrial | copper-cobalt ore | CD | Mining | ? | kilogram | Copper-cobalt industrial mining, in the Democratic Republic of the Congo. The only technosphere input is diesel for the caterpillar. Adapted in Arvidsson, R., Chordia, M. & NordelÃ¶f, A. Quantifying the life-cycle health impacts of a cobalt-containing lithium-ion battery. Int J Life Cycle Assess (2022). https://doi.org/10.1007/s11367-022-02084-3 from Cobalt Life Cycle Analysis Update for the GREET Model, Dai et al. 2018. Pedigree scores assessed in this study; see "Pedigree scores" sheet
Istrate et al (2024), In EI 3.1? | Lithium | Kelly et al (2021) | lithium hydroxide production, from Australian spodumene | lithium hydroxide, battery grade | CN |  |  | kilogram | Source: Kelly et al. Energy, greenhouse gas, and water life cycle analysis of lithium carbonate and lithium hydroxide monohydrate from brine and ore resources and their use in lithium ion battery cathodes and lithium ion batteries. Resources, Conservation & Recycling 174 (2021) 105762. https://doi.org/10.1016/j.resconrec.2021.105762. Pedigree scores assessed in this study; see "Pedigree scores" sheet
Istrate et al (2024), In EI 3.1? | Lithium | Kelly et al (2021) | lithium hydroxide production, Salar de Atacama | lithium hydroxide, battery grade | CL |  |  | kilogram | Source: Kelly et al. Energy, greenhouse gas, and water life cycle analysis of lithium carbonate and lithium hydroxide monohydrate from brine and ore resources and their use in lithium ion battery cathodes and lithium ion batteries. Resources, Conservation & Recycling 174 (2021) 105762. https://doi.org/10.1016/j.resconrec.2021.105762. Pedigree scores assessed in this study; see "Pedigree scores" sheet
Istrate et al (2024), In EI 3.1? | Lithium | Kelly et al (2021) | spodumene concentrate production | spodumene concentrate | AU |  |  | kilogram | Based on ecoinvent dataset "spodumene production" modified with data from Kelly et al. Energy, greenhouse gas, and water life cycle analysis of lithium carbonate and lithium hydroxide monohydrate from brine and ore resources and their use in lithium ion battery cathodes and lithium ion batteries. Resources, Conservation & Recycling 174 (2021) 105762. https://doi.org/10.1016/j.resconrec.2021.105762. Pedigree scores assessed in this study; see "Pedigree scores" sheet
Istrate et al (2024), In EI 3.1? | Lithium | Kelly et al (2021), Jiang et al (2020) | lithium carbonate production, from Australian spodumene | lithium carbonate, battery grade | CN |  |  | kilogram | Source: Kelly et al. Energy, greenhouse gas, and water life cycle analysis of lithium carbonate and lithium hydroxide monohydrate from brine and ore resources and their use in lithium ion battery cathodes and lithium ion batteries. Resources, Conservation & Recycling 174 (2021) 105762. https://doi.org/10.1016/j.resconrec.2021.105762; Jiang et al. Environmental impacts of lithium production showing the importance of primary data of upstream process in life-cycle assessment. Journal of Environmental Management 262 (2020) 110253. https://doi.org/10.1016/j.jenvman.2020.110253. Pedigree scores assessed in this study; see "Pedigree scores" sheet
No BW import | Nickel | GREET model (2022)
No BW import | Copper | GREET model (2022)
No BW import | Titanium | GREET model (2022)
No BW import | REEs | GREET model (2022)
Word format | Nickel | Roy et al (2024) | POX leaching of 19% Ni concentrate and refining to nickel metal |  |  |  | Mass allocation | kilogram
Word format | Nickel | Roy et al (2024) | HPAL processing of laterite ores |  |  |  | ? | kilogram
Word format | Nickel | Roy et al (2024) | Bioheap leaching processing of sulfide ores |  |  |  | Mass allocation | kilogram
Word format | Nickel | Roy et al (2024) | Bioleaching of sulfidic tailings |  |  |  | Mass allocation | kilogram
Word format | Nickel | Roy et al (2024) | Pyrometallurgical treatment of sulfide ores |  |  |  | ? | kilogram
Word format | Nickel | Roy et al (2024) | RKEF processing of laterite ores |  |  |  | ? | kilogram
premise | Cobalt | ? | disodium disulphite | disodium disulphite | GLO |  |  | kilogram
premise | Cobalt | ? | cobalt sulfate production, from copper mining, economic allocation | cobalt sulfate | CN |  |  | kilogram
premise | Cobalt | ? | cobalt sulfate production, from copper mining, mass allocation | cobalt sulfate | CN |  |  | kilogram
premise | Cobalt | Arvidsson et al (2022), originally from Dai et al (2018) | copper-cobalt mining, industrial, mass allocation | copper-cobalt ore | CD |  |  | kilogram | Copper-cobalt industrial mining, in the Democratic Republic of the Congo. The only technosphere input is diesel for the caterpillar. Adapted in Arvidsson, R., Chordia, M. & NordelÃ¶f, A. Quantifying the life-cycle health impacts of a cobalt-containing lithium-ion battery. Int J Life Cycle Assess (2022). https://doi.org/10.1007/s11367-022-02084-3 from Cobalt Life Cycle Analysis Update for the GREET Model, Dai et al. 2018.
premise | Cobalt | Arvidsson et al (2022), originally from Dai et al (2018) | cobalt hydroxide, via hydrometallurigcal ore procesing, mass allocation | cobalt hydroxide | CD |  |  | kilogram | Cobalt hydroxide from hydrometallurgical ore processing, in the Democratic Republic of the Congo. The cobalt-copper ore comes 20% from artisanal mines, 80% from industrial mines. Adapted in Arvidsson, R., Chordia, M. & NordelÃ¶f, A. Quantifying the life-cycle health impacts of a cobalt-containing lithium-ion battery. Int J Life Cycle Assess (2022). https://doi.org/10.1007/s11367-022-02084-3, originally from Cobalt Life Cycle Analysis Update for the GREET Model, Dai et al. 2018. Economic\nallocation between copper (7,300 USD/ton) and the cobalt content in the crude cobalt hydroxide\n(43,000 USD/ton).
premise | Cobalt | Arvidsson et al (2022), originally from Dai et al (2018) | copper-cobalt mining, industrial, economic allocation | copper-cobalt ore | CD |  |  | kilogram | Copper-cobalt industrial mining, in the Democratic Republic of the Congo. The only technosphere input is diesel for the caterpillar. Adapted in Arvidsson, R., Chordia, M. & NordelÃ¶f, A. Quantifying the life-cycle health impacts of a cobalt-containing lithium-ion battery. Int J Life Cycle Assess (2022). https://doi.org/10.1007/s11367-022-02084-3 from Cobalt Life Cycle Analysis Update for the GREET Model, Dai et al. 2018.
premise | Cobalt | Arvidsson et al (2022), originally from Dai et al (2018) | copper-cobalt mining, artisanal | copper-cobalt ore | CD |  |  | kilogram | Copper-cobalt artisanal mining, in the Democratic Republic of the Congo. It does not have any inputs from the technosphere. Arvidsson, R., Chordia, M. & NordelÃ¶f, A. Quantifying the life-cycle health impacts of a cobalt-containing lithium-ion battery. Int J Life Cycle Assess (2022). https://doi.org/10.1007/s11367-022-02084-3. Originally from Cobalt Life Cycle Analysis Update for the GREET Model, Dai et al. 2018.
premise | Cobalt | Arvidsson et al (2022), originally from Dai et al (2018) | cobalt hydroxide, via hydrometallurigcal ore procesing, economic allocation | cobalt hydroxide | CD |  |  | kilogram | Cobalt hydroxide from hydrometallurgical ore processing, in the Democratic Republic of the Congo. The cobalt-copper ore comes 20% from artisanal mines, 80% from industrial mines. Adapted in Arvidsson, R., Chordia, M. & NordelÃ¶f, A. Quantifying the life-cycle health impacts of a cobalt-containing lithium-ion battery. Int J Life Cycle Assess (2022). https://doi.org/10.1007/s11367-022-02084-3, originally from Cobalt Life Cycle Analysis Update for the GREET Model, Dai et al. 2018. Economic\nallocation between copper (7,300 USD/ton) and the cobalt content in the crude cobalt hydroxide (43,000 USD/ton).
premise | Cobalt | Dai et al (2018) | cobalt metal production, from copper mining, via electrolysis, economic allocation | cobalt | CN |  |  | kilogram | Cobalt metal refining in China, via electrolysis, from cobalt sulfate, from Dai et al., 2018. Refined metallic cobalt is produced from electrolysis of CoSO4 or CoCl2 solutions in\nelectrowinning cells (Donaldson 2005). The estimated electricity requirements for metallic\ncobalt production via electrowinning range from 5,000 kWh to 6,500 kWh per t of cobalt metal\nproduced for plants based in Zambia and the DRC, and range from 3,100 kWh to 3,700 kWh per\nt of cobalt metal produced for plants based in the rest of the world (Bleiwas 2011).
premise | Cobalt | Dai et al (2018) | cobalt metal production, from copper mining, via electrolysis, mass allocation | cobalt | CN |  |  | kilogram | Cobalt metal refining in China, via electrolysis, from cobalt sulfate, from Dai et al., 2018. Refined metallic cobalt is produced from electrolysis of CoSO4 or CoCl2 solutions in\nelectrowinning cells (Donaldson 2005). The estimated electricity requirements for metallic\ncobalt production via electrowinning range from 5,000 kWh to 6,500 kWh per t of cobalt metal\nproduced for plants based in Zambia and the DRC, and range from 3,100 kWh to 3,700 kWh per\nt of cobalt metal produced for plants based in the rest of the world (Bleiwas 2011).
premise | Graphite | Engels et al (2022) | graphite purification | graphite, purified | CN |  |  | kilogram | Purification process for natural graphite. Source: Engels P, Cerdas F, Dettmer T, Frey C, Hentschel J, Herrmann C, et al. Life cycle assessment of natural graphite production for lithium-ion battery anodes based on industrial primary data. J Clean Prod 2022;336:130474. https://doi.org/10.1016/J.JCLEPRO.2022.130474.
premise | Graphite | Engels et al (2022) | graphite ore mining | graphite ore, mined | CN |  |  | kilogram | Graphite ore mining. Diesel additive to ammonium nitrate is not used, as "market for explosive" is available instead. Source: Engels P, Cerdas F, Dettmer T, Frey C, Hentschel J, Herrmann C, et al. Life cycle assessment of natural graphite production for lithium-ion battery anodes based on industrial primary data. J Clean Prod 2022;336:130474. https://doi.org/10.1016/J.JCLEPRO.2022.130474.
premise | Graphite | Engels et al (2022) | natural graphite spheronization | graphite, spherical | CN |  |  | kilogram | Purification process for natural graphite. Source: Engels P, Cerdas F, Dettmer T, Frey C, Hentschel J, Herrmann C, et al. Life cycle assessment of natural graphite production for lithium-ion battery anodes based on industrial primary data. J Clean Prod 2022;336:130474. https://doi.org/10.1016/J.JCLEPRO.2022.130474.
premise | Graphite | Engels et al (2022) | natural graphite production, coated | natural graphite, coated | CN |  |  | kilogram | Purified natural graphite. Source: Engels P, Cerdas F, Dettmer T, Frey C, Hentschel J, Herrmann C, et al. Life cycle assessment of natural graphite production for lithium-ion battery anodes based on industrial primary data. J Clean Prod 2022;336:130474. https://doi.org/10.1016/J.JCLEPRO.2022.130474.
premise | Graphite | Engels et al (2022) | natural graphite concentration | graphite ore, concentrated | CN |  |  | kilogram | Floation process for natural graphite. Missing input for pine oil, used as floation reagent. Missing ceramic grinding media. Source: Engels P, Cerdas F, Dettmer T, Frey C, Hentschel J, Herrmann C, et al. Life cycle assessment of natural graphite production for lithium-ion battery anodes based on industrial primary data. J Clean Prod 2022;336:130474. https://doi.org/10.1016/J.JCLEPRO.2022.130474.
premise | Lithium | Kelly et al (2022) | lithium hydroxide production, battery grade | lithium hydroxide, battery grade | GLO |  |  | kilogram | Source: Jarod C. Kelly, Michael Wang, Qiang Dai, Olumide Winjobi, Energy, greenhouse gas, and water life cycle analysis of lithium carbonate and lithium hydroxide monohydrate from brine and ore resources and their use in lithium ion battery cathodes and lithium ion batteries, Resources, Conservation and Recycling, Volume 174, 2021, 105762, ISSN 0921-3449, https://doi.org/10.1016/j.resconrec.2021.105762.
premise | Lithium | Kelly et al (2022) | market for lithium hydroxide, battery grade | lithium hydroxide, battery grade | GLO |  |  | kilogram | Source: Jarod C. Kelly, Michael Wang, Qiang Dai, Olumide Winjobi, Energy, greenhouse gas, and water life cycle analysis of lithium carbonate and lithium hydroxide monohydrate from brine and ore resources and their use in lithium ion battery cathodes and lithium ion batteries, Resources, Conservation and Recycling, Volume 174, 2021, 105762, ISSN 0921-3449, https://doi.org/10.1016/j.resconrec.2021.105762.\nThe market LCI dataset was not part of the publication. Inventories covers a production volume of 88'100t + 12'000tt + 40'000t + 5'000t + 8'000 = 153'100t. Further assumes 20'400 km of shipping from Argentina/Chile to China. Uses lithium carbonate as input from Schenker et al. Further considers 16'000 km of shipping from Argentina/Chile to China (Kelly et al.).
premise | Lithium | Schenker et al (2022) | dearomatized hydrocarbon fluid production | dearomatized hydrocarbon fluid | GLO | Cradle to gate ("from pumping the brines to the surface until the final product (Li2CO3, battery grade) leaves the processing plant") |  | kilogram | Source: Regionalized life cycle assessment of present and future lithium production for Li-ion batteries. Vanessa Schenker, Christopher Oberschelp, Stephan Pfister. Commercial name: Exxon's ESCAID.
premise | Lithium | Schenker et al (2022) | filtering, through water ion exchanger | filtering, through water ion exchanger | CL | Cradle to gate ("from pumping the brines to the surface until the final product (Li2CO3, battery grade) leaves the processing plant") |  | kilogram | Source: Regionalized life cycle assessment of present and future lithium production for Li-ion batteries. Vanessa Schenker, Christopher Oberschelp, Stephan Pfister.
premise | Lithium | Schenker et al (2022) | lithium brine filtering, via ion exchanger | lithium brine, filtered | CN | Cradle to gate ("from pumping the brines to the surface until the final product (Li2CO3, battery grade) leaves the processing plant") |  | kilogram | Source: Regionalized life cycle assessment of present and future lithium production for Li-ion batteries. Vanessa Schenker, Christopher Oberschelp, Stephan Pfister.
premise | Lithium | Schenker et al (2022) | lithium brine production, boron removal | lithium brine, boron-free | CL | Cradle to gate ("from pumping the brines to the surface until the final product (Li2CO3, battery grade) leaves the processing plant") |  | kilogram | Source: Regionalized life cycle assessment of present and future lithium production for Li-ion batteries. Vanessa Schenker, Christopher Oberschelp, Stephan Pfister.
premise | Lithium | Schenker et al (2022) | lithium brine production, boron removal, from Salar de Cauchari-Olaroz | lithium brine, boron-free | AR | Cradle to gate ("from pumping the brines to the surface until the final product (Li2CO3, battery grade) leaves the processing plant") |  | kilogram | Source: Regionalized life cycle assessment of present and future lithium production for Li-ion batteries. Vanessa Schenker, Christopher Oberschelp, Stephan Pfister.
premise | Lithium | Schenker et al (2022) | lithium brine production, boron removal, from Salar del Hombre Muerto | lithium brine, boron-free | AR | Cradle to gate ("from pumping the brines to the surface until the final product (Li2CO3, battery grade) leaves the processing plant") |  | kilogram | Source: Regionalized life cycle assessment of present and future lithium production for Li-ion batteries. Vanessa Schenker, Christopher Oberschelp, Stephan Pfister.
premise | Lithium | Schenker et al (2022) | lithium brine production, from evaporation pond | lithium brine, from evaporation pond | CL | Cradle to gate ("from pumping the brines to the surface until the final product (Li2CO3, battery grade) leaves the processing plant") |  | kilogram | Source: Regionalized life cycle assessment of present and future lithium production for Li-ion batteries. Vanessa Schenker, Christopher Oberschelp, Stephan Pfister. Includes transport to boron removal step.
premise | Lithium | Schenker et al (2022) | lithium brine production, from evaporation pond, from Salar de Cauchari-Olaroz | lithium brine, from evaporation pond | AR | Cradle to gate ("from pumping the brines to the surface until the final product (Li2CO3, battery grade) leaves the processing plant") |  | kilogram | Source: Regionalized life cycle assessment of present and future lithium production for Li-ion batteries. Vanessa Schenker, Christopher Oberschelp, Stephan Pfister.
premise | Lithium | Schenker et al (2022) | lithium brine production, from evaporation pond, from Salar de Olaroz | lithium brine, from evaporation pond | AR | Cradle to gate ("from pumping the brines to the surface until the final product (Li2CO3, battery grade) leaves the processing plant") |  | kilogram | Source: Regionalized life cycle assessment of present and future lithium production for Li-ion batteries. Vanessa Schenker, Christopher Oberschelp, Stephan Pfister.
premise | Lithium | Schenker et al (2022) | lithium brine production, from evaporation pond, from Salar del Hombre Muerto | lithium brine, from evaporation pond | AR | Cradle to gate ("from pumping the brines to the surface until the final product (Li2CO3, battery grade) leaves the processing plant") |  | kilogram | Source: Regionalized life cycle assessment of present and future lithium production for Li-ion batteries. Vanessa Schenker, Christopher Oberschelp, Stephan Pfister.
premise | Lithium | Schenker et al (2022) | lithium brine production, from Li-ion selective adsorption | lithium brine, from Li-ion selective adsorption | CN | Cradle to gate ("from pumping the brines to the surface until the final product (Li2CO3, battery grade) leaves the processing plant") |  | kilogram | Source: Regionalized life cycle assessment of present and future lithium production for Li-ion batteries. Vanessa Schenker, Christopher Oberschelp, Stephan Pfister.
premise | Lithium | Schenker et al (2022) | lithium brine production, lime removal | lithium brine, lime-free | CL | Cradle to gate ("from pumping the brines to the surface until the final product (Li2CO3, battery grade) leaves the processing plant") |  | kilogram | Source: Regionalized life cycle assessment of present and future lithium production for Li-ion batteries. Vanessa Schenker, Christopher Oberschelp, Stephan Pfister.
premise | Lithium | Schenker et al (2022) | lithium brine production, lime removal, from Salar de Cauchari-Olaroz | lithium brine, lime-free | AR | Cradle to gate ("from pumping the brines to the surface until the final product (Li2CO3, battery grade) leaves the processing plant") |  | kilogram | Source: Regionalized life cycle assessment of present and future lithium production for Li-ion batteries. Vanessa Schenker, Christopher Oberschelp, Stephan Pfister.
premise | Lithium | Schenker et al (2022) | lithium brine production, manganese removal | lithium brine, manganese-free | CL | Cradle to gate ("from pumping the brines to the surface until the final product (Li2CO3, battery grade) leaves the processing plant") |  | kilogram | Source: Regionalized life cycle assessment of present and future lithium production for Li-ion batteries. Vanessa Schenker, Christopher Oberschelp, Stephan Pfister. Includes centrifugation step.
premise | Lithium | Schenker et al (2022) | lithium brine production, manganese removal, from Salar de Cauchari-Olaroz | lithium brine, manganese-free | AR | Cradle to gate ("from pumping the brines to the surface until the final product (Li2CO3, battery grade) leaves the processing plant") |  | kilogram | Source: Regionalized life cycle assessment of present and future lithium production for Li-ion batteries. Vanessa Schenker, Christopher Oberschelp, Stephan Pfister.
premise | Lithium | Schenker et al (2022) | lithium brine production, manganese removal, from Salar del Hombre Muerto | lithium brine, manganese-free | AR | Cradle to gate ("from pumping the brines to the surface until the final product (Li2CO3, battery grade) leaves the processing plant") |  | kilogram | Source: Regionalized life cycle assessment of present and future lithium production for Li-ion batteries. Vanessa Schenker, Christopher Oberschelp, Stephan Pfister.
premise | Lithium | Schenker et al (2022) | lithium brine production, sulfate removal, from Salar de Cauchari-Olaroz | lithium brine, sulfate-free | AR | Cradle to gate ("from pumping the brines to the surface until the final product (Li2CO3, battery grade) leaves the processing plant") |  | kilogram | Source: Regionalized life cycle assessment of present and future lithium production for Li-ion batteries. Vanessa Schenker, Christopher Oberschelp, Stephan Pfister.
premise | Lithium | Schenker et al (2022) | lithium brine purifying, via membrane separation | lithium brine, purified | CN | Cradle to gate ("from pumping the brines to the surface until the final product (Li2CO3, battery grade) leaves the processing plant") |  | kilogram | Source: Regionalized life cycle assessment of present and future lithium production for Li-ion batteries. Vanessa Schenker, Christopher Oberschelp, Stephan Pfister.
premise | Lithium | Schenker et al (2022) | lithium carbonate precipitation 1 | lithium carbonate, precipitated | CN | Cradle to gate ("from pumping the brines to the surface until the final product (Li2CO3, battery grade) leaves the processing plant") |  | kilogram | Source: Regionalized life cycle assessment of present and future lithium production for Li-ion batteries. Vanessa Schenker, Christopher Oberschelp, Stephan Pfister.
premise | Lithium | Schenker et al (2022) | lithium carbonate precipitation 1 | lithium carbonate, precipitated | CL | Cradle to gate ("from pumping the brines to the surface until the final product (Li2CO3, battery grade) leaves the processing plant") |  | kilogram | Source: Regionalized life cycle assessment of present and future lithium production for Li-ion batteries. Vanessa Schenker, Christopher Oberschelp, Stephan Pfister. First precipitation. Includes centrifugation.
premise | Lithium | Schenker et al (2022) | lithium carbonate precipitation 1, from Salar de Cauchari-Olaroz | lithium carbonate, precipitated | AR | Cradle to gate ("from pumping the brines to the surface until the final product (Li2CO3, battery grade) leaves the processing plant") |  | kilogram | Source: Regionalized life cycle assessment of present and future lithium production for Li-ion batteries. Vanessa Schenker, Christopher Oberschelp, Stephan Pfister.
premise | Lithium | Schenker et al (2022) | lithium carbonate precipitation 1, from Salar de Olaroz | lithium carbonate, precipitated | AR | Cradle to gate ("from pumping the brines to the surface until the final product (Li2CO3, battery grade) leaves the processing plant") |  | kilogram | Source: Regionalized life cycle assessment of present and future lithium production for Li-ion batteries. Vanessa Schenker, Christopher Oberschelp, Stephan Pfister.
premise | Lithium | Schenker et al (2022) | lithium carbonate precipitation 1, from Salar del Hombre Muerto | lithium carbonate, precipitated | AR | Cradle to gate ("from pumping the brines to the surface until the final product (Li2CO3, battery grade) leaves the processing plant") |  | kilogram | Source: Regionalized life cycle assessment of present and future lithium production for Li-ion batteries. Vanessa Schenker, Christopher Oberschelp, Stephan Pfister.
premise | Lithium | Schenker et al (2022) | lithium carbonate precipitation 2 | lithium carbonate, precipitated | CN | Cradle to gate ("from pumping the brines to the surface until the final product (Li2CO3, battery grade) leaves the processing plant") |  | kilogram | Source: Regionalized life cycle assessment of present and future lithium production for Li-ion batteries. Vanessa Schenker, Christopher Oberschelp, Stephan Pfister.
premise | Lithium | Schenker et al (2022) | lithium carbonate precipitation 2 | lithium carbonate, precipitated | CL | Cradle to gate ("from pumping the brines to the surface until the final product (Li2CO3, battery grade) leaves the processing plant") |  | kilogram | Source: Regionalized life cycle assessment of present and future lithium production for Li-ion batteries. Vanessa Schenker, Christopher Oberschelp, Stephan Pfister.
premise | Lithium | Schenker et al (2022) | lithium carbonate precipitation 2, from Salar de Cauchari-Olaroz | lithium carbonate, precipitated | AR | Cradle to gate ("from pumping the brines to the surface until the final product (Li2CO3, battery grade) leaves the processing plant") |  | kilogram | Source: Regionalized life cycle assessment of present and future lithium production for Li-ion batteries. Vanessa Schenker, Christopher Oberschelp, Stephan Pfister.
premise | Lithium | Schenker et al (2022) | lithium carbonate precipitation 2, from Salar de Olaroz | lithium carbonate, precipitated | AR | Cradle to gate ("from pumping the brines to the surface until the final product (Li2CO3, battery grade) leaves the processing plant") |  | kilogram | Source: Regionalized life cycle assessment of present and future lithium production for Li-ion batteries. Vanessa Schenker, Christopher Oberschelp, Stephan Pfister. Includes centriguation, washing and filtering.
premise | Lithium | Schenker et al (2022) | lithium carbonate precipitation 2, from Salar del Hombre Muerto | lithium carbonate, precipitated | AR | Cradle to gate ("from pumping the brines to the surface until the final product (Li2CO3, battery grade) leaves the processing plant") |  | kilogram | Source: Regionalized life cycle assessment of present and future lithium production for Li-ion batteries. Vanessa Schenker, Christopher Oberschelp, Stephan Pfister.
premise | Lithium | Schenker et al (2022) | lithium carbonate production, from Chaerhan salt lake | lithium carbonate, battery grade | CN | Cradle to gate ("from pumping the brines to the surface until the final product (Li2CO3, battery grade) leaves the processing plant") |  | kilogram | Source: Regionalized life cycle assessment of present and future lithium production for Li-ion batteries. Vanessa Schenker, Christopher Oberschelp, Stephan Pfister.
premise | Lithium | Schenker et al (2022) | lithium carbonate production, from Salar de Atacama | lithium carbonate, battery grade | CL | Cradle to gate ("from pumping the brines to the surface until the final product (Li2CO3, battery grade) leaves the processing plant") |  | kilogram | Source: Regionalized life cycle assessment of present and future lithium production for Li-ion batteries. Vanessa Schenker, Christopher Oberschelp, Stephan Pfister. Includes washing, centrifugation and drying.
premise | Lithium | Schenker et al (2022) | lithium carbonate production, from Salar de Cauchari-Olaroz | lithium carbonate, battery grade | AR | Cradle to gate ("from pumping the brines to the surface until the final product (Li2CO3, battery grade) leaves the processing plant") |  | kilogram | Source: Regionalized life cycle assessment of present and future lithium production for Li-ion batteries. Vanessa Schenker, Christopher Oberschelp, Stephan Pfister.
premise | Lithium | Schenker et al (2022) | lithium carbonate production, from Salar de Olaroz | lithium carbonate, battery grade | AR | Cradle to gate ("from pumping the brines to the surface until the final product (Li2CO3, battery grade) leaves the processing plant") |  | kilogram | Source: Regionalized life cycle assessment of present and future lithium production for Li-ion batteries. Vanessa Schenker, Christopher Oberschelp, Stephan Pfister.
premise | Lithium | Schenker et al (2022) | lithium carbonate production, from Salar del Hombre Muerto | lithium carbonate, battery grade | AR | Cradle to gate ("from pumping the brines to the surface until the final product (Li2CO3, battery grade) leaves the processing plant") |  | kilogram | Source: Regionalized life cycle assessment of present and future lithium production for Li-ion batteries. Vanessa Schenker, Christopher Oberschelp, Stephan Pfister.
premise | Lithium | Schenker et al (2022) | lithium carbonate washing | lithium carbonate, washed | CL | Cradle to gate ("from pumping the brines to the surface until the final product (Li2CO3, battery grade) leaves the processing plant") |  | kilogram | Source: Regionalized life cycle assessment of present and future lithium production for Li-ion batteries. Vanessa Schenker, Christopher Oberschelp, Stephan Pfister. Includes centrifugation.
premise | Lithium | Schenker et al (2022) | market for lithium carbonate, battery grade | lithium carbonate, battery grade | GLO | Cradle to gate ("from pumping the brines to the surface until the final product (Li2CO3, battery grade) leaves the processing plant") |  | kilogram | Source: Regionalized life cycle assessment of present and future lithium production for Li-ion batteries. Vanessa Schenker, Christopher Oberschelp, Stephan Pfister.\nMarket shares based on respective production volumes of the different mines. The market LCI dataset was not part of the publication. Inventories covers a production volume of 88'100t + 12'000tt + 40'000t + 5'000t + 8'000 = 153'100t. Further considers 16'000 km of shipping from Argentina/Chile to China (Kelly et al.).
premise | Lithium | Schenker et al (2022) | water, pure, via reverse osmosis | water, pure | CN |  |  | kilogram | Source: Regionalized life cycle assessment of present and future lithium production for Li-ion batteries. Vanessa Schenker, Christopher Oberschelp, Stephan Pfister.
premise | Lithium | Schenker et al (2022) | water, pure, via reverse osmosis | water, pure | CL |  |  | kilogram | Source: Regionalized life cycle assessment of present and future lithium production for Li-ion batteries. Vanessa Schenker, Christopher Oberschelp, Stephan Pfister.
premise | Lithium | Schenker et al (2022) | water, pure, via reverse osmosis | water, pure | AR |  |  | kilogram | Source: Regionalized life cycle assessment of present and future lithium production for Li-ion batteries. Vanessa Schenker, Christopher Oberschelp, Stephan Pfister.
premise | Graphite | Surovtseva et al (2022) | needle coke production | needle coke | CN |  |  | kilogram | Surovtseva, D, Crossin, E, Pell, R, Stamford, L. Toward a life cycle inventory for graphite production. J Ind Ecol. 2022; 26: 964â€“ 979. https://doi.org/10.1111/jiec.13234. Green coke is further calcined to produce needle coke, and in this work composition of calcined coke was calculated based on compositions of green coke and volatiles. Relevant dataset covers operation of calcination unit / plant.
premise | Graphite | Surovtseva et al (2022) | market for graphite, battery grade | graphite, battery grade | CN |  |  | kilogram | 20-80% natural graphite. Share based on Surovtseva, D, Crossin, E, Pell, R, Stamford, L. Toward a life cycle inventory for graphite production. J Ind Ecol. 2022; 26: 964â€“ 979. https://doi.org/10.1111/jiec.13234
premise | Synthetic Graphite | Surovtseva et al (2022) | synthetic graphite production | synthetic graphite, 99% pure | CN |  |  | kilogram | Surovtseva, D, Crossin, E, Pell, R, Stamford, L. Toward a life cycle inventory for graphite production. J Ind Ecol. 2022; 26: 964â€“ 979. https://doi.org/10.1111/jiec.13234. The graphite is > 99.9% pure and is in powder form, further purification is not required. However, micronization, shaping, and coating are required to upgrade to battery-grade
premise | Graphite | Surovtseva et al (2022) | crude oil extraction | crude oil | CN |  |  | kilogram | Surovtseva, D, Crossin, E, Pell, R, Stamford, L. Toward a life cycle inventory for graphite production. J Ind Ecol. 2022; 26: 964â€“ 979. https://doi.org/10.1111/jiec.13234
premise | Graphite | Surovtseva et al (2022) | coal coking, for coal tar pitch production | tar pitch | CN |  |  | kilogram | Surovtseva, D, Crossin, E, Pell, R, Stamford, L. Toward a life cycle inventory for graphite production. J Ind Ecol. 2022; 26: 964â€“ 979. https://doi.org/10.1111/jiec.13234. Coal is a common precursor for the tar pitch which is used for the preparation of graphitization precursor and also for coating of the final spherical graphite. Relevant data include coal mining, coking to produce tar and distillation of tar to produce pitch. It is understood that the distillation of tar to pitch is generally integrated with the coal coking, and the authors were not able to identify a reputable source containing dedicated dataset for distillation. Allocation is based on physical yield of tar pitch.
premise | Graphite | Surovtseva et al (2022) | graphite precursor production | grahite precursor | CN |  |  | kilogram | Surovtseva, D, Crossin, E, Pell, R, Stamford, L. Toward a life cycle inventory for graphite production. J Ind Ecol. 2022; 26: 964â€“ 979. https://doi.org/10.1111/jiec.13234. Calcined coke is then mixed with tar pitch, baked to reduce volatiles and graphitized. Emissions from baking and graphitization are calculated as 0.4% and 2% mass loss in the respective processes. Transportation from calcining plant to graphitization plant is omitted. Crushing of needle coke and mixing of pitch with needle coke is not included.
| Titanium sponge | Gao et al (2018)
| Gold | Norgate & Haque (2012)
| Manganese | Farjana et al (2019)
| Lithium | Khakmardan et al (2025)
In EI 3.8? | Lithium | Chordia et al (2022)
| Lithium | Feng et al (2025)
Note on D40: [Commentaire à thread] Votre version d’Excel vous permet de lire ce commentaire à thread. Toutefois, les modifications qui y sont apportées seront supprimées si le fichier est ouvert dans une version plus récente d’Excel. En savoir plus : https://go.microsoft.com/fwlink/?linkid=870924 Commentaire : The name for Roy et al (2024) are approximative are they are not yet published as of Jan 2025

## Sheet1
Metal | LCI Source (Year) | Data Summary | Access | Geo Scope | Stages Covered
Aluminium | ecoinvent v3 database (latest) | Generic LCI for primary aluminum: includes bauxite mining, alumina refining (Bayer process), electrolysis (Hall–Héroult) and ingot casting. Based on year ~2000 tech mix (world bauxite, EU smelting) – energy use, emissions, and waste flows included. | Paywalled (database) | Global (with EU focus) | Cradle-to-gate (mining → ingot)
| International Aluminium Institute (2015, 2019) | Global industry LCI data for primary aluminum production. Consolidates data from 200+ sites covering bauxite mining, alumina refining, anode production, smelting, and casting. Provides regional breakdown (e.g. Europe, Asia) and inputs/outputs (energy, materials, emissions). | Open report (IAI) | Global (regionalized data) | Cradle-to-gate (mine → primary ingot)
| Nuss & Eckelman (2014) | Synthesized LCI for aluminum among 63 metals. Uses extensive literature to estimate cradle-to-gate burdens (energy ~MJ/kg, GHG, etc.) for primary Al. Confirms mining and refining dominate impacts for Al (relatively lower impacts per kg vs precious metals). | Open (PLOS One) | Global | Cradle-to-gate (bauxite → Al metal)
Cadmium | ecoinvent v3 (via Zn/Pb production) | LCI for cadmium is included as a by-product of zinc/lead refining. Captures mining of Zn/Pb ores, concentrate treatment, and cadmium recovery steps (electrolysis or distillation) – energy and emissions data integrated in Zn/Pb processes (year ~2000 data). | Paywalled | Europe/Global mix | Cradle-to-gate (embedded in Zn/Pb mining & refining)
| Nuss & Eckelman (2014) | First comprehensive cradle-to-gate LCI estimates for cadmium (among others). Provides environmental burdens per kg Cd in metallic form (derived from co-production analysis). Highlights that Cd (co-product of Zn) has much lower total impact (due to low output) compared to major metals. | Open (PLOS One) | Global | Cradle-to-gate (mining → refined Cd)
| Cadmium–Telluride PV LCI (IEA PVPS 2020) | Industry LCI for CdTe photovoltaic modules includes upstream cadmium and tellurium production. Details raw material extraction (zinc mining for cadmium, copper anode slimes for tellurium) and refining into CdTe compound. Focused on PV supply chain – useful for mining/refining stage data of Cd. | Open report (IEA) | Global (major producers) | Mining & refining (Cd and Te to CdTe)
Coal | ecoinvent v3 (hard coal, lignite) | LCI datasets for coal mining and processing. Includes underground and open-pit mining operations, coal washing, and mine methane emissions. Regional datasets (e.g. DE, CN, AU) provide country-average energy use and emissions​ | Paywalled | Global (country-specific available) | Cradle-to-gate for coal (extraction → mine gate)
support.ecoinvent.org
​
support.ecoinvent.org
. Used as background fuel supply in LCAs.
| Argonne GREET Model (2020 updates) | GREET contains life-cycle data for fuel feedstocks including coal. Energy and material flows for U.S. coal production (mining, cleaning, transportation) are included for power generation LCAs​ | Open (registration) | U.S. (national average) | Mining & processing (cradle-to-gate for raw coal)
outside.vermont.gov
​
support.ecoinvent.org
. Emission factors for coal supply chain (e.g. kg CO₂/MJ mined coal) can be obtained via GREET or derivative reports.
| World Coal LCI (literature) | Studies (2019–2021) have compiled coal LCIs for GHG footprint analysis. E.g. one report provides Vermont’s electricity LCA using GREET coal data​ | Mixed (grey literature) | Various (case-specific) | Mining (extraction, beneficiation)
outside.vermont.gov
. Generally, coal LCIs track diesel use, electricity for mine operations, methane emissions, and land disturbance per ton coal.
Copper | ecoinvent v3 (copper concentrate & cathode) | Comprehensive LCI for copper: includes ore mining (open-pit & UG), concentration, smelting, electrorefining to 99.99% cathode. Global-average ore grades and regional smelting mixes (often global/Chile data). Covers energy (diesel, electricity), process emissions (SO₂, metals) and mine tailings. | Paywalled | Global (with regional elements) | Cradle-to-gate (mine → refined cathode)
| Int’l Copper Assoc. “Copper Environmental Profile” (2023)​ | Global LCI dataset for copper cathode (cradle-to-gate). Aggregates data from global mines and smelters, providing modern (2021) industry-average resource use, energy, and emissions per 1 kg Cu. Also includes copper concentrate LCI. Published to support transparency; most comprehensive public copper LCI to date. | Open (ICA report) | Global | Cradle-to-gate (mining, milling, smelting, refining)
internationalcopper.org
​
internationalcopper.org
| Nuss & Eckelman (2014) | Collated cradle-to-gate LCI for copper in global context. Confirms that refining (smelting/ electrorefining) stages dominate impacts while mining is lower in contribution. Provides comparative metrics (energy, GHG) for Cu among 63 metals. | Open (PLOS One) | Global | Cradle-to-gate (mine → cathode)
Diamond | Diamond Producers Association (Trucost 2019) | Industry-commissioned LCI study for mined diamonds (cradle-to-gate of a polished carat). Collected data from 7 largest diamond miners. Reported averages: ~160 kg CO₂ per polished carat, energy and water per carat, etc. Excludes downstream jewelry retail. Underlying data proprietary; summary indicates mining and processing (per carat) impacts. | Paywalled (industry report) | Global (major mines: Botswana, Russia, Canada, etc.) | Mostly mining & mineral processing (cradle-to-polished diamond)
| Imperial College London Consultants (2021)​ | “Environmental Impacts of Mined Diamonds” meta-study. Reviewed multiple LCA sources and case studies for mined diamonds, per-carat impact ranges. Highlights variability by country (e.g. 40–80 kWh and ~10–60 kg CO₂ per carat mined) and notes prior studies (DPA 2019) omitted some stages. Openly published as a rebuttal including mining stage LCI data. | Open (consultant report) | Global (country cases) | Mining and partial refining (to rough diamond)
imperial-consultants.co.uk
| Synthetic Diamond LCA (2019–2020 studies) | Recent studies (e.g. ACS Sustainable Chem. Eng. 2020) assessed lab-grown vs. mined diamonds. Provide cradle-to-gate energy and emissions for synthetic routes (HPHT or CVD) compared to mining. These complement mined diamond LCIs by covering the refining (crystallization) stage in a factory. | Mixed (journal, paywalled) | N/A (synthetic production) | Cradle-to-gate for lab-grown diamonds
Gold | ecoinvent v3 (estimated) | Gold LCI in ecoinvent (if available) is modeled via PGM co-production: gold as minor product in copper/nickel mines​ | Paywalled | Global (with regional data) | Cradle-to-gate (mining → refining)
dora.lib4ri.ch
or stand-alone modeling. Includes typical ore grades (~1–3 g/ton), cyanide leaching or smelting, and refining to bullion. Covers high energy use (diesel, electricity) per kg Au and tailings management (potential underestimation noted for tailings emissions).
| Nuss & Eckelman (2014) | Global cradle-to-gate LCI for gold (one of highest impacts per kg). Quantifies cumulative energy and GHG per kg Au, showing gold’s impacts are among the largest of all metals examined. Refining and purification stages dominate (due to energy-intensive ore processing for tiny yields). Data compiled from prior studies and industry reports. | Open (PLOS One) | Global | Cradle-to-gate (mine → gold bullion)
| Haque et al. (2014) – In-situ Mining Study​ | Case-study LCA of novel mining method: in-situ leaching for gold in Australia. Used SimaPro to estimate GHG emissions ~38 kg CO₂/ton ore for ISL vs higher for conventional mining. Provides mining-stage LCI insight (chemicals, energy) for gold extraction. Publication emphasizes mining method effect on footprint. | Paywalled (J. Clean Prod.) | Australia (site-specific) | Mining & extraction (no refining)
saimm.co.za
Niobium | ecoinvent v3 (if present) | Niobium is not explicitly in older ecoinvent versions; later data may include ferroniobium production (since Nb mostly from pyrochlore in Brazil). Would cover mining (open-pit, Araxá Brazil), concentration, and aluminothermic reduction to FeNb alloy – high electricity and aluminum consumption. | Paywalled | Brazil (proxy for global) | Cradle-to-gate (ore → FeNb alloy)
| Alves & Coutinho (2019) | LCA case study of niobium oxide production in Brazil (columbite mine to Nb₂O₅). Evaluated energy, water, and emissions for mining and hydrometallurgy. Highlights issues of tailings and beneficiation in Nb production. (Ref: Minerals Engineering, Mar 2019). | Paywalled (Elsevier) | Brazil (single operation) | Mining & processing (cradle-to-refined oxide)
| Faraday Institution LCA (2022)​ | Cradle-to-gate LCI of high-purity Niobium oxide for battery use. Assesses raw material extraction (Brazilian source) through purification. Identifies energy hot-spots and biodiversity impact of Nb mining. Open technical report; provides updated inventory data (materials, emissions per kg Nb₂O₅). | Open (Faraday report) | Global (focus on Brazil) | Cradle-to-gate (mining → Nb oxide)
faraday.ac.uk
Nickel | ecoinvent v3 (nickel, ferronickel) | LCI for nickel production (global mix). Models both sulfide ore route (mining, concentrate, smelting, matte refining) and laterite route (mining, leaching or electric furnace). Includes co-production with copper (PGM-bearing sulfides)​ | Paywalled | Global (major producers) | Cradle-to-gate (mining → refined Ni)
dora.lib4ri.ch
. Captures energy (heavy fuel, coal, electricity) and SO₂/emissions per kg Ni.
| Nickel Institute LCA (Mistry et al. 2016)​ | Industry-wide LCI for nickel and ferronickel (data from 19 operations, ~52% of Ni world output)​ | Open (Int. J. LCA) | Global (data from Americas, Russia, etc.) | Cradle-to-gate (mine → refinery)
| researchgate.net | researchgate.net
| ​ | . Reference year 2011. Reports 147 MJ/kg energy for Class 1 Ni vs 485 MJ/kg for FeNi (laterite ore)​
| researchgate.net | researchgate.net
. Global warming potentials and other impacts given. Shows sulfide ore routes (mostly Class 1 Ni) are less energy-intensive than laterite routes​
researchgate.net
. Open access publication.
| Nuss & Eckelman (2014) | Aggregated cradle-to-gate LCI for nickel (global). Confirms refining (smelting, conversion) stages are dominant contributors to Ni’s impacts. Highlights Ni often co-mined with copper and PGMs, requiring allocation of burdens. Provides comparative context of Ni’s impact among other metals. | Open (PLOS One) | Global | Cradle-to-gate (mining → refined Ni)
Palladium | ecoinvent v3 (with PGM co-products) | Palladium LCI appears via PGM mining modeled in ecoinvent (S. Africa/Russia). Data derived from platinum mining/refining with co-product allocation​ | Paywalled | S. Africa, Russia (major sources) | Cradle-to-gate (mining → refined Pd)
dora.lib4ri.ch
. Includes underground PGM mining, smelting to matte, PGM refining (chloride leach, precipitation). High electricity use (coal-based in S. Africa) and significant sulfuric acid, chemical use captured.
| Int’l Platinum Group Metals Association LCA (2017) | First industry-wide cradle-to-gate LCA for PGMs (IPA study) including Pd and Pt. Collected data from majority of primary PGM producers (covering >70% output). Found ~72% of PGM production’s environmental impact comes from electricity in mining/mineral processing. Results published via Johnson Matthey; open access. | Open (IPA/JM report) | Global (S. Africa ~50%+, Russia, N. America) | Cradle-to-gate (mine → refinery for Pd, Pt, etc.)
| Bossi & Gediga (2017) | Detailed interpretation of PGM LCA results (same IPA data). Confirms that for 1 oz PGM, mining and concentration are energy-intensive (due to low ore grades ~4 g/t). Palladium’s profile included in results. Also evaluated benefits of PGMs in catalytic converters to offset impacts. | Open (Johnson Matthey Tech Rev) | Global (major PGM regions) | Cradle-to-gate (primary production, with recycling noted)
Platinum | ecoinvent v3 (with Ni/Cu) | Platinum LCI (modeled alongside Pd above). Represents primary PGM production in South Africa & Russia​ | Paywalled | S. Africa, Russia | Cradle-to-gate (mining → refined Pt)
dora.lib4ri.ch
. Accounts for deep underground mining (labor and energy intensive), concentrate smelting, matte converting, and chemical refining to Pt sponge. Data reflects co-production (Ni, Cu, other PGMs) allocation.
| IPA PGM LCA (2014 & 2022 updates) | IPA’s first PGM LCA (2014 data) and third LCA (2022 data) cover platinum extensively. ~95% of primary Pt output and ~60% of recycled PGMs were included by 2022​ | 2017 study open; 2022 study pending | Global (dominant S. Africa) | Cradle-to-gate (primary mining & refining; some recycling)
ipa-news.de
. Results (to be published 2025) reflect improvements (e.g. cleaner electricity) in S. Africa. Earlier 2014 study (published 2017) found ~27–30 GJ energy and ~2–6 t CO₂ per kg Pt, depending on mine.
| Nuss & Eckelman (2014) | Global LCI estimates for platinum (and PGMs). Identified as having among the highest impacts per kg of all metals, due to extremely low ore grade and energy-intensive processing. Emphasizes that improvements in refining efficiency could greatly cut PGM life-cycle impacts. | Open (PLOS One) | Global | Cradle-to-gate (mine → refined Pt)
Potash | ecoinvent/Agri-footprint (regional) | LCI data for potassium chloride (KCl, “potash”) fertilizer exists in agri-material databases. Typically based on Canadian or Russian mining: underground or solution mining, ore (sylvinite) processing, and KCl purification. Includes energy for mining, evaporation/crystallization and emissions (brine, salt tailings). Often used in LCA tools for fertilizer production. | Paywalled (DB) | Canada, Russia (common data) | Cradle-to-gate (ore → KCl product)
| Chen et al. (2018)​ | LCA of potash fertilizer production in China (Resour. Conserv. Recycl.). Focused on brine-based KCl extraction. Found electricity, water use, and on-site emissions are key drivers of impacts​ | Paywalled (Elsevier) | China (brine mining) | Cradle-to-gate (brine pumping → KCl)
| pmc.ncbi.nlm.nih.gov | colab.ws
​
pmc.ncbi.nlm.nih.gov
. Uncertainty analysis included. Suggests environmental burdens vary greatly by extraction method (brine vs conventional).
| Kouhnavard et al. (2024) (Iran case) | Recent study of KCl and K₂SO₄ production in Iran (two facilities) with primary data. Assessed energy use (~50–66 kWh/carat**)^ and emissions per ton product. Identified improvement opportunities in pumping and drying stages. Open access via Heliyon (in PMC). Provides a rare country-specific potash LCI. | Open (Heliyon) | Iran (2 production sites) | Cradle-to-gate (brine → KCl, and KCl → K₂SO₄)
Tellurium | Nuss & Eckelman (2014) | One of the first published cradle-to-gate LCIs for tellurium. As Te is primarily a co-product of copper refining, the study compiled data on Te extraction from anode slimes and refining. Results showed tellurium had the lowest total impacts of 63 metals (due to very low production volume). | Open (PLOS One) | Global (co-product of Cu) | Cradle-to-gate (copper anode slime → Te)
| CdTe PV Module LCI (Stucki et al. 2020) | International Energy Agency PVPS study providing LCI for Cadmium–Telluride photovoltaic modules. Includes dedicated data for tellurium sourcing: typically from copper refinery slimes (mostly in USA/Asia). Details energy and material inputs to produce 1 kg tellurium (and cadmium) for PV. Useful proxy for Te refining LCI in a specific application. | Open (IEA-PVPS report) | Global (major Te sources) | Mining & refining (Cu by-product → Te metal, then CdTe)
| U.S. DOE Critical Materials LCA (~2017) | DOE/Argonne analyses updated LCI data for critical metals including tellurium. Incorporated Te in GREET catalyst module updates (for e.g. PET catalyst with Pt/TiO₂/Te). Data originates from industry comm. and literature. Indicates the inclusion of Te in recent open LCI tools, though detailed reports are limited. | Open (data summary) | Global/US | Refining stage (by-product recovery)
Titanium | ecoinvent v3 (titanium sponge) | LCI for primary titanium (as sponge or ingot). Models ilmenite/rutile mining (mostly open pit in Australia, South Africa), TiO₂ slag production, and the Kroll process (chlorination and magnesium reduction) to produce Ti sponge. Captures chlorine, magnesium, and electricity inputs and CO₂, Cl₂ emissions. High energy and CO₂ per kg Ti due to Kroll process inefficiencies. | Paywalled | Global (data from AU, ZA, RU) | Cradle-to-gate (ore → Ti sponge/ingot)
| Chinese Ti Sponge LCA (2019) | A recent study in China assessed the environmental impacts of producing 1 ton of titanium sponge via the Kroll process​ | Mixed (RG summary) | China | Cradle-to-gate (mining → Ti sponge)
researchgate.net
. It quantified large electricity and coke consumption and CO₂ emissions in chlorination and reduction steps. Results are representative for current Ti production in China (a major producer). Published in a Chinese journal (in English via RG).
| Nuss & Eckelman (2014) | Included titanium in the comparative LCI study. Found titanium’s life-cycle impacts per kg are relatively moderate (lower end) among metals, despite energy-intensive processes, due to higher production volume and ore grades than precious metals. Serves as a global benchmark for Ti production impacts. | Open (PLOS One) | Global | Cradle-to-gate (ore → Ti metal)
Uranium | ecoinvent v3 (uranium oxide) | LCI for uranium mining and milling (part of nuclear fuel cycle). Represents typical uranium ore (hard rock or open-pit in Canada/Australia) with processes: mining, grinding, leaching, yellowcake (U₃O₈) production. Includes mine energy, sulfuric acid use, radon and tailings management. Often used in nuclear LCA with enrichment & fuel fabrication separately. | Paywalled | Global (with CAN/AUS focus) | Cradle-to-gate (mining → U₃O₈ concentrate)
| Nuss & Eckelman (2014) | Global cradle-to-gate LCI for uranium (as U metal content). Accounts for mining and refinement to U₃O₈. Contributes to an estimated 3.4 Gt CO₂-eq/yr from global metals, with uranium being a notable part due to energy use in mining. Provides a public benchmark for uranium’s energy and GHG intensity relative to other metals. | Open (PLOS One) | Global | Cradle-to-gate (mining → concentrate)
| Haque & Norgate (2014) | LCA of in-situ leaching (ISL) for uranium in Australia (J. Cleaner Prod. 84). Compared GHG footprint of ISL vs conventional mining for uranium. Found ISL can significantly lower CO₂ emissions (~38 kg CO₂-eq per kg U₃O₈ for ISL case). Covers extraction stage in detail (acid injection, processing) but not enrichment. | Paywalled | Australia (site-specific) | Mining & milling (extraction st