## Front page
Environmental assessment of copper production in Europe: a life cycle assessment case study from Sweden
D. Sanjuan-Delmás(1,2), R.A.F. Alvarenga(1), M. Lindblom(3), T.C. Kampmann(4), Lauran van Oers(5), Jeroen B. Guinée(5), J. Dewulf(1)
(1)Ghent University, Faculty of Bioscience Engineering, Department of Green Chemistry and Technology, Sustainable Systems Engineering Group (STEN), Coupure Links 653, Ghent, Belgium
(2) Eurecat, Centre Tecnològic de Catalunya, Waste, Energy and Environmental Impact Unit, 08243 Manresa, Spain, Plaça de la Ciència, 2, 08243 Manresa, Spain
(3)Boliden Mineral AB, Kontorsvägen 1, SE-936 81 Boliden, Sweden
(4)Department of Civil, Environmental and Natural Resources Engineering, Luleå University of Technology, SE-971 87 Luleå, Sweden
(5) Institute of Environmental Sciences (CML), Leiden University, Einsteinweg 2, Leiden 2333 CC, The Netherlands
Corresponding author: David Sanjuan-Delmás, e-mail address: David.sanjuandelmas@gmail.com, telephone: +32 9 264 59 98
Supplementary information A – Life cycle inventory of copper production by Boliden: Mine and concentrator at Aitik (SM-A)
Supplementary information B – Life cycle inventory of copper production by Boliden: Smelter at Rönskär (SM-B)
Supplementary information C – Economic allocation for the environmental impacts of general flows in the Smelter at Rönskär (SM-C)
Supplementary information D – Environmental impacts of the production of copper cathode from the mining at Aitik (SM-D)
Supplementary information E – Assessment of the influence of using datasets with different system models in ecoinvent: allocation at point of substitution (APOS) vs. cut-off by classification (Cut-off)
References
Weidema BP, Wesnæs MS (1996) Data quality management for life cycle inventories—an example of using data quality indicators. J Clean Prod 4:167–174. https://doi.org/10.1016/S0959-6526(96)00043-1

## SM-A
Supplementary Information A – Life cycle inventory of copper production by Boliden: Mine and concentrator at Aitik
| Flow | Mine1 | Concentrator1 | Mine or concentrator1 | Unit | Data quality index2 | Dataset used from GaBi database | Dataset Used from ecoinvent v3.3 (cut-off)
Outputs | Product
| Copper Concentrate |  | 4559.258 |  | kg | (1,1,2,1,1)
Emissions to Water
| Cu |  | 0.001295032 |  | kg | (1,1,2,1,1)
| Al |  | 0.03446481 |  | kg | (1,1,2,1,1)
| As |  | 1.159731e-05 |  | kg | (1,1,2,1,1)
| Pb |  | 4.460502e-05 |  | kg | (1,1,2,1,1)
| Cd |  | 1.486834e-05 |  | kg | (1,1,2,1,1)
| Co |  | 0.00112256 |  | kg | (1,1,2,1,1)
| Cr |  | 3.910374e-05 |  | kg | (1,1,2,1,1)
| Hg |  | 8.921005e-07 |  | kg | (1,1,2,1,1)
| Ni |  | 0.0005501286 |  | kg | (1,1,2,1,1)
| Zn |  | 0.001144862 |  | kg | (1,1,2,1,1)
| Sb |  | 0.001516571 |  | kg | (1,1,2,1,1)
| N |  | 0.750539 |  | kg | (1,1,2,1,1)
Emissions to Air
| NOX - from explosives | 0.5330895 |  |  | kg | (1,1,2,1,1)
| CO2 - from explosives | 5.64997 |  |  | kg | (1,1,2,1,1)
| Emissions from pellets (heat) | Secondary data |  |  |  | (1,1,2,1,1) | Already accounted through the dataset "Pellet boiler 20-120 kW (EN 15804 B6) " | Already accounted through the dataset "Heat, central or small-scale, other than natural gas {CH}¦ heat production, wood pallet, at furnace 25kW, state-of-the-art 2014"
| Emissions from diesel | Secondary data |  |  |  | (1,1,2,1,1) | Already accounted through the dataset "GLO: Truck, Euro 6, more than 32t gross weight / 24,7t payload capacity ts <u-so>" | Already accounted through the dataset "Transport, freight, lorry >32 metric ton, EURO6 {GLO}¦ market for"
| Emissions from gasoline | Secondary data |  |  |  | (1,1,2,1,1) | Already accounted through the dataset "EU-28: Car petrol EURO 4 (EN 15804 A4)" | Already accounted through the dataset "Transport, passenger car, small size, petrol, EURO 5 {GLO} market for"
Waste flows and by-products
| Waste rock (inert, not considered) | 406946.5 |  |  | kg | (1,1,2,1,1)
| Contaminated soil/masses |  |  | 7.912931 | kg | (1,1,2,1,1) | EU-28: Hazardous waste (statistic average) (C rich, worst case scenario incl. landfill) | Hazardous waste, for underground deposit {RoW}¦ treatment of hazardous waste, underground deposit
| Waste oil |  |  | 7.999167 | kg | (1,1,2,1,1) | EU-28: Hazardous waste (statistic average) (C rich, worst case scenario incl. landfill) | Waste mineral oil {Europe without Switzerland}¦ market for waste mineral oil
| Waste sludge |  |  | 288.5945 | kg | (1,1,2,1,1) | Sludge (worst case scenario-thermoplast) agg ts Sludge (high moisture) treatment through microencapsulation (thermoplast) and macroencapsulation ¦ production mix (region specific plants), at plant ¦ Inert material ... | Sewage sludge {GLO}¦ market for
| Oil contaminated water |  |  | 0.6393387 | kg | (1,1,2,1,1) | EU-28: Hazardous waste (statistic average) (C rich, worst case scenario incl. landfill) | Hazardous waste, for incineration {Europe without Switzerland}¦ treatment of hazardous waste, hazardous waste incineration
| Oil filters, aborbers, filters, etc |  |  | 0.4728132 | kg | (1,1,2,1,1) | EU-28: Hazardous waste (statistic average) (C rich, worst case scenario incl. landfill) | Hazardous waste, for incineration {Europe without Switzerland}¦ treatment of hazardous waste, hazardous waste incineration
| Glycol |  |  | 0.5367471 | kg | (1,1,2,1,1) | EU-28: Hazardous waste (statistic average) (C rich, worst case scenario incl. landfill) | Hazardous waste, for incineration {Europe without Switzerland}¦ treatment of hazardous waste, hazardous waste incineration
| Waste grease |  |  | 0.3271035 | kg | (1,1,2,1,1) | EU-28: Hazardous waste (statistic average) (C rich, worst case scenario incl. landfill) | Hazardous waste, for incineration {Europe without Switzerland}¦ treatment of hazardous waste, hazardous waste incineration
| Hydraulic hose waste |  |  | 0.1784201 | kg | (1,1,2,1,1) | EU-28: Hazardous waste (statistic average) (C rich, worst case scenario incl. landfill) | Hazardous waste, for incineration {Europe without Switzerland}¦ treatment of hazardous waste, hazardous waste incineration
| Other dangerous waste |  |  | 0.08296534 | kg | (1,1,2,1,1) | EU-28: Hazardous waste (statistic average) (C rich, worst case scenario incl. landfill) | Hazardous waste, for incineration {Europe without Switzerland}¦ treatment of hazardous waste, hazardous waste incineration
Inputs | Energy
| Diesel | 0.4859569 |  |  | m3 | (1,1,2,1,1) | GLO: Truck, Euro 6, more than 32t gross weight / 24,7t payload capacity ts <u-so> + EU-28: Diesel mix at refinery ts | Transport, freight, lorry >32 metric ton, EURO6 {GLO}¦ market for
| Gasoline |  |  | 1.486834e-05 | m3 | (1,1,2,1,1) | EU-28: Car petrol EURO 4 (EN 15804 A4) | Transport, passenger car, small size, petrol, EURO 5 {GLO} market for
| Electricity | 1.102324 | 10.2406 |  | MWh | (1,1,2,1,1) | SE: Electricity grid mix ts | Electricity, high voltage {SE}¦ market for
| Heat (local on-site supplier) | 0.03271035 | 0.03629362 |  | MWh | (1,1,2,1,1) | Pellet boiler 20-120 kW (EN 15804 B6) | Heat, central or small-scale, other than natural gas {CH}¦ heat production, wood pallet, at furnace 25kW, state-of-the-art 2014 (adapted: excluding electricity consumption, to avoid double counting with other flows)
Water
| Water, from river |  |  | 8.921005 | m3 | (1,1,2,1,1)
| Water, from groundwater |  |  | 1.486834 | m3 | (1,1,2,1,1)
Other
| Ore |  | 540.0033 |  | ton | (1,1,2,1,1) |  | Copper ore
| Land occupation | 0.03717085 |  |  | ha.year | (1,1,2,1,1) |  | Occupation, mineral extraction site
| Transport to Smelter |  |  | 1869.296 | tkm | (1,1,2,1,1) | GLO: Rail transport cargo - Electric, extra large train, gross tonne weight 2000t / 1452t payload cap: ts <u-so>; SE: Electric grid mix (production mix) ts <LC> | Transport, freight train {Sweden only Hydro}¦ electricity ¦ Alloc Rec, U
Materials
| Explosives - Total | 375.3468 |  |  | kg | (1,1,2,1,1) | EU-28: Explosives (ANFO) ts | Explosive, tovex {GLO}¦ market for
| Lime | 117.7424 |  |  | kg | (1,1,2,1,1) | EU-28: Lime (CaO; quicklime lumpy) | Lime {GLO}¦ market for
| Road salt | 20.93462 |  |  | kg | (1,1,2,1,1) | EU-28: Sodium chloride (rock salt) ts | Sodium chloride, powder {GLO}¦ market for
| Salt solution (brine) | 0.8733663 |  |  | kg | (1,1,2,1,1) | EU-28: Sodium chloride (rock salt) ts | Sodium chloride, brine solution {GLO}¦ market for
| PAX (Polyaluminiumchloridehydroxide) |  | 0.1040784 |  | kg | (1,1,2,1,1) | Not purchased (Al. Hydroxide from bauxite/aluminium sulphate) | Aluminium hydroxide {GLO}¦ market for
| Other chemicals |  | 8.207324 |  | kg | (1,1,2,1,1) | Not found | Chemical, inorganic {GLO}¦ market for
1Based on data for 2015 and adapted to the functional unit of the study (1 tonne of copper cathode)
2Application of the pedigree matrix in accordance with Weidema, B. P. & Wesnaes, M. S. (1996)

## SM-B
Supplementary Information B – Life cycle inventory of copper production by Boliden: Smelter at Rönskär
| Flow | Generic Flows1,2 | Primary Cu-related flows1,2 | Unit | Data quality index3 | Process Gabi | Dataset Used from ecoinvent v3.3 (cut-off)
Outputs | Co-products
| Cu_Cathode_Aitik | 1000 |  | kg | (1,1,2,1,1) | -
Emissions to water
| Cu |  | 0.003665513 | kg | (1,1,2,1,1)
| As |  | 0.0007909425 | kg | (1,1,2,1,1)
| Pb |  | 0.0002571636 | kg | (1,1,2,1,1)
| Cd |  | 3.06047e-05 | kg | (1,1,2,1,1)
| Hg |  | 3.827141e-05 | kg | (1,1,2,1,1)
| Ni |  | 0.0002291581 | kg | (1,1,2,1,1)
| Zn |  | 0.007998497 | kg | (1,1,2,1,1)
Emissions to air
| Dioxin |  | 9.993091e-10 | kg | (1,1,2,1,1)
| SO2 - process emissions |  | 12.27323 | kg | (1,1,2,1,1)
| Air emissions - from Diesel |  | Secondary data |  | (1,1,2,1,1) | Emissions only, based on "GLO: Truck, Euro 6, more than 32t gross weight / 24,7t payload capacity ts <u-so> + EU-28: Diesel mix at refinery ts" | Emissions only, based on "Transport, freight, lorry >32 metric ton, EURO6 {GLO}¦ market for"
| Air emissions - from Gasoline |  | Secondary data |  | (1,1,2,1,1) | Emissions only, based on "EU-28: Car petrol EURO 4 (EN 15804 A4)" | Emissions only, based on "Transport, passenger car, medium size, petrol, EURO 5 {RER}"
| Air emissions - from LPG | Secondary data |  |  | (1,1,2,1,1) | Emissions only, based on "SE: Thermal energy from natural gas ts" | Emissions only, based on "Heat, district or industrial, other than natural gas {Europe without Switzerland}¦ heat production, propane, at industrial furnace >100kW""
| Air emissions - from Fuel Oil |  | Secondary data |  | (1,1,2,1,1) | Emissions only, based on "SE: Thermal energy from heavy fuel oil (HFO) ts" | Emissions only, based on "Heat, district or industrial, other than natural gas {Europe without Switzerland}¦ heat production, heavy fuel oil, at industrial furnace 1MW""
| Cu in dust |  | 0.00306225 | kg | (1,1,2,1,1)
| Zn in dust |  | 0.006040401 | kg | (1,1,2,1,1)
| Cd in dust |  | 4.026934e-05 | kg | (1,1,2,1,1)
| As in dust |  | 0.0009780472 | kg | (1,1,2,1,1)
| Hg in dust |  | 9.780472e-05 | kg
| Pb in dust |  | 0.001630794 | kg | (1,1,2,1,1)
Waste flows
| Mixed Demolition Waste | 0.001295614 |  | kg | (1,1,2,1,1) | EU-28: Glass/inert waste on landfill ts | Inert waste {Europe without Switzerland}¦ market for inert waste
| Paper and Corrugated paper | 0.0002793748 |  | kg | (1,1,2,1,1) | Not found | Paper (waste treatment) {GLO}¦ recycling of paper
| Metal scrap | 0.003853088 |  | kg | (1,1,2,1,1) | CN Recycling potential copper sheet | Steel and iron (waste treatment) {GLO}¦ recycling of steel and iron
| Wood waste | 0.001749987 |  | kg | (1,1,2,1,1) | EU-28: Waste incineration of wood products (OSB, particle board) ELCD/CEWEP | Waste wood, untreated {RoW}¦ treatment of waste wood, untreated, municipal incineration
| Other combustible waste | 0.0005400554 |  | kg | (1,1,2,1,1) | EU-28: Waste incineration of municipal solid waste (MSW) | Municipal solid waste {SE}¦ treatment of, incineration
| Plastic waste | 2.336778e-06 |  | kg | (1,1,2,1,1) | EU-28: Waste incineration of plastics (unspecified) fraction in municial solid waste (MSW) ELCD/CEWEP <p-agg> | Waste plastic, mixture {RoW}¦ market for waste plastic, mixture
| Batteries, mixed (incl. lead batteries) | 8.256616e-06 |  | kg | (1,1,2,1,1) | Not found | Used Li-ion battery {GLO}¦ market for
| Waste paint | 2.232921e-06 |  | kg | (1,1,2,1,1) | EU-28: Waste incineration of municipal solid waste (MSW) | Waste emulsion paint {RoW}¦ market for waste emulsion paint
| Waste lamps | 2.336778e-06 |  | kg | (1,1,2,1,1) | Not found | Used fluorescent lamp {GLO}¦ market for
| Sludge limestone | 0.002510738 |  | kg | (1,1,2,1,1) | EU-28: Waste incineration of municipal solid waste (MSW) | Refinery sludge {RoW}¦ market for refinery sludge
| Waste oils | 0.0005553743 |  | kg | (1,1,2,1,1) | EU-28: Hazardous waste (statistic average) (C rich, worst case scenario incl. landfill) | Waste mineral oil {Europe without Switzerland}¦ treatment of waste mineral oil, hazardous waste incinneration
| Other waste flows | 1.679884e-05 |  | kg | (1,1,2,1,1) | EU-28: Waste incineration of municipal solid waste (MSW) | Municipal solid waste {SE}¦ treatment of, incineration
| Other dangerous waste flows | 2.077136e-06 |  | kg | (1,1,2,1,1) | EU-28: Hazardous waste (statistic average) (C rich, worst case scenario incl. landfill) | Hazardous waste, for underground deposit {GLO}¦ market for
Inputs | Energy
| Diesel |  | 0.002462897 | m3 | (1,1,2,1,1) | GLO: Truck, Euro 6, more than 32t gross weight / 24,7t payload capacity ts <u-so> + EU-28: Diesel mix at refinery ts | Transport, freight, lorry >32 metric ton, EURO6 {GLO}¦ market for
| Gasoline |  | 7.934589e-05 | m3 | (1,1,2,1,1) | EU-28: Car petrol EURO 4 (EN 15804 A4) | Transport, passenger car, small size, petrol, EURO 5 {GLO}¦ market for
| Fuel Oil |  | 30.63308 | kg | (1,1,2,1,1) | SE: Thermal energy from heavy fuel oil (HFO) ts | Heavy fuel oil {RER}¦ market group for
| LPG/Gasol | 0.8308545 |  | kg | (1,1,2,1,1) | SE: Thermal energy from natural gas ts | Liquefied petroleum gas {RoW}¦ market for
| Eletricity |  | 1.832707 | MWh | (1,1,2,1,1) | SE: Electricity grid mix ts | Electricity, high voltage {SE}¦ market for
Water
| Water, from sea | 188.0743 |  | m3 | (1,1,2,1,1)
| Water, from municipal drinking water | 4.620589 |  | m3 | (1,1,2,1,1) | DE: Drinking water mix ts | Tap water {RER}¦ market group for
Materials
| Sand (silica sand) | 255.8175 |  | kg | (1,1,2,1,1) | EU-28: Sand (grain size 0/2) (EN15804 A1-A3) (dried) ts | Silica sand {GLO}¦ market for
| Lime (CaO) | 8.404487 |  | kg | (1,1,2,1,1) | DE: Lime (CaO; finelime) (EN 15804 A1-A3) ts | Lime {GLO}¦ market for
| Limestone | 15.89675 |  | kg | (1,1,2,1,1) | EU-28: Limestone, crushed stone fines (Grain size 0/2) (EN15804 A1-A3) ts | Limestone, crushed, washed {GLO}¦ market for ¦ Cut-off, U
| Oxygen (gas) | 705.2826 |  | kg | (1,1,2,1,1) | EU-28: Oxygen (gaseous) ts
| Soda (Sodium carbonate) |  | 0.718871 | kg | (1,1,2,1,1) | EU-28: Soda (Na2CO3) ts | Soda ash, dense {GLO}¦ market for
| Borax |  | 0.0009960528 | kg | (1,1,2,1,1) | Not purchased (Borax dehydrated / Borax pentahydrate) | Borax, anhydrous, powder {GLO}¦ market for
| Baryt (BaSO4) |  | 1.46988 | kg | (1,1,2,1,1) | Not purchased (Barium sulphate (BaSO4)) | Barite {GLO}¦ market for
| Liquid caustic soda (50% NaOH) |  | 74.40499 | kg | (1,1,2,1,1) | DE: Sodium hydroxide mix (50%) ts | Sodium hydroxide, without water, in 50% solution state {GLO}¦ market for
| Sodium hydroxide (99% NaOH) | 0.08048903 |  | kg | (1,1,2,1,1) | DE: Sodium hydroxide (from chlorine-alkali electrolysis, diaphragm) ts | Sodium hydroxide, without water, in 50% solution state {GLO}¦ market for
| Green liquor (grönlut) |  | 38.12513 | kg | (1,1,2,1,1) | DE: Sodium hydroxide (from chlorine-alkali electrolysis, diaphragm) ts; DE: Lime (CaO; finelime) (EN15804 A1-A3) ts | Soda ash, dense {GLO}¦ market for
| Ammonia (99.9%) (Compressed gas) |  | 4.623997 | kg | (1,1,2,1,1) | EU-28: Ammonia (NH3) production mix, without CO2 recovery (carbon dioxide emissions to air) ts | Ammonia, liquid {RER}¦ market for
| Caustic ammonia (25% aqueous solution) | 0.01350139 |  | kg | (1,1,2,1,1) | EU-28: Ammonia (NH3) production mix, without CO2 recovery (carbon dioxide emissions to air) ts | Ammonia, liquid {RER}¦ market for
| Bone glue |  | 0.05512049 | kg | (1,1,2,1,1) | EU-28: Glue for gyspsum boards (EN 15804 A1-A3) ts | Chemical, organic {GLO}¦ market for
| Lead oxide (Flux) |  | 0.005604757 | kg | (1,1,2,1,1) | DE: Lead ts <p-agg> | Chemical, inorganic {GLO}¦ production
| Ecofloc 91 (Polyaluminium chloride) | 0.03115704 |  | kg | (1,1,2,1,1) | Not purchased (IN-Polyaluminium chloride (estimation)) | Chemical, inorganic {GLO}¦ production
| Pastes for electrodes (elektrodmassa) | 2.850869 |  | kg | (1,1,2,1,1) | EU-28: Wax / Paraffins at refinery ts | Paraffin {GLO}¦ market for
| Graphite electrodes | 0.1999244 |  | kg | (1,1,2,1,1) | Not purchased (Natural Graphite (estimation)) | Graphite {GLO}¦ market for
| Iron powder | 0.01038568 |  | kg | (1,1,2,1,1) | Not found | Chemical, inorganic {GLO}¦ production
| Iron sulfate | 0.8282581 |  | kg | (1,1,2,1,1) | EU-28: Iron (II) sulphate ts | Iron sulfate {GLO}¦ market for
| Chlorine | 0.03634988 |  | kg | (1,1,2,1,1) | EU-28: Chlorine mix (chlorine production countries) ts | Chlorine, gaseous {RER}¦ market for
| Copper powder | 0.2648349 |  | kg | (1,1,2,1,1) | Not found | Chemical, inorganic {GLO}¦ production
| Magnaflock 20/25 | 0.03375346 |  | kg | (1,1,2,1,1) | Not purchased (DE-Polyacrylamide (cationic), powder) | Polyacrylamide {GLO}¦ market for
| Magnaflock 919 | 0.02856062 |  | kg | (1,1,2,1,1) | Not purchased (DE-Polyacrylamide (cationic), powder) | Polyacrylamide {GLO}¦ market for
| Sodiumdisulfite (Na2SO3) | 0.03115704 |  | kg | (1,1,2,1,1) | Not found | Sodium sulfite {GLO}¦ market for
| Sodium formiate, Na(HCOO) | 0.01038568 |  | kg | (1,1,2,1,1) | Not purchased (Sodium formate) | Sodium formate {GLO}¦ market for
| Natrium chloride | 0.3660953 |  | kg | (1,1,2,1,1) | EU-28: Sodium chloride (rock salt) ts | Sodium chloride, powder {GLO}¦market for
| Nitric acid (65% HNO3) | 0.1817494 |  | kg | (1,1,2,1,1) | DE: Nitric acid (60%) ts | Nitric acid, without water, in 50% solution state {GLO}¦ market for
| Hydrochloric acid (37% HCl) | 0.07269977 |  | kg | (1,1,2,1,1) | DE: Hydrochloric acid (32%) ts | Hydrochloric acide, without water, in 30% solution state {RER}¦ market for
| Pyrite (FeS2) |  | 0.6803807 | kg | (1,1,2,1,1) | Not found | Chemical, inorganic {GLO}¦ production
| Thiocarbamide (Urea based ) |  | 0.04593374 | kg | (1,1,2,1,1) | Not purchased (DE-Diethyldithiocarbamate) | Dithiocarbamate-compound {GLO}¦ market for
| Trisodium phosphate (Na3PO4) | 0.01999244 |  | kg | (1,1,2,1,1) | Not found | Sodium phosphate {GLO}¦ market for
| Wax |  | 0.04593374 | kg | (1,1,2,1,1) | EU-28: Wax / Paraffins at refinery ts | Wax, lost-wax casting {GLO}¦ market for
| Hydrogen peroxide (50% H2O2) |  | 2.388503 | kg | (1,1,2,1,1) | DE: Hydrogen peroxide ts | Hydrogen peroxide, without water, in 50% solution state {GLO}¦ market for
1Based on data for 2015 and adapted to the functional unit of the study (1 tonne of copper produced), economic allocation has been applied already (see details in tab "SM-C")
2All the elements of the inventory were separated into Generic, Primary Cu-related and non-Cu-related flows, according to the information from the staff at Rönskär
3Application of the pedigree matrix in accordance with Weidema, B. P. & Wesnaes, M. S. (1996)

## SM-C
Supplementary Information C – Economic allocation for the environmental impacts of general flows in the Smelter at Rönskär
Allocation factors (economic)
| Generic Flows1 | Primary Cu-Related Flows1 | Unit | Price | Unit | Total cost - Generic Flows | Total cost - Primary Cu-Related Flows | Unit | For Generic Flows | For Primary Cu-related flows
Cu cathode - from Aitik | 67257 | 67257 | ton |  |  | 369509958 | 369509958 | USD | 17.46% | 28.6%
Cu cathode - from other Mines (Primary) | 81131 | 81131 | ton |  |  | 445733714 | 445733714 | USD | 21.07% | 34.5%
Cu cathode - from Secondary | 57671 | 0 | ton |  |  | 316844474 | 0 | USD | 14.97% | 0%
Cu cathode (Total) | 206059 | 148388.5 | ton | 5494 | USD/tonne | - |  | - | - | -
CuSO4 | 270 | 194.4341 | ton | 1428 | USD/tonne | 385560 | 277651.9 | USD | 0.01822% | 0.02149%
NiSO4 | 2885 | 706.6857 | ton | 4172 | USD/tonne | 12036220 | 2948292.7 | USD | 0.5688% | 0.2282%
Gold metal | 13.2 | 6.203762 | ton | 38600000 | USD/tonne | 509520000 | 239465199.7 | USD | 24.08% | 18.53%
Silver metal | 539 | 308.8771 | ton | 580000 | USD/tonne | 312620000 | 179148727.7 | USD | 14.77% | 13.87%
Copper Telluried | 36 | 0 | ton | 19396 | USD/tonne | 698256 | 0 | USD | 0.033% | 0%
Shall be Palladium sludge | 2.4 | 0.07027027 | ton | 0 | USD/tonne | 0 | 0 | USD | 0% | 0%
Selenium/Se-salts | 58 | 55.92857 | ton | 32969 | USD/tonne | 1912202 | 1843909.1 | USD | 0.09037% | 0.1427%
Sb-slag | 484 | 243.5094 | ton | 0 | USD/tonne | 0 | 0 | USD | 0% | 0%
Flash slag | 301000 | 301000 | ton | 0 | USD/tonne | 0 | 0 | USD | 0% | 0%
Zinc-clinker (ZnO2) | 36238 | 8579.199 | ton | 1410 | USD/tonne | 51095580 | 12096670.2 | USD | 2.415% | 0.9363%
Lead metal | 26132 | 0 | ton | 1800 | USD/tonne | 47037600 | 0 | USD | 2.223% | 0%
Cu Bottom alloy / CBA | 2550 | 1282.952 | ton | 2011 | USD/tonne | 5128050 | 2580016.8 | USD | 0.2423% | 0.1997%
Pb dross rich in Sb | 484 | 243.5094 | ton | 1201.75 | USD/tonne | 581647 | 292637.4 | USD | 0.02749% | 0.02265%
Iron sand | 259945 | 249976.92 | ton | 5.3 | USD/tonne | 1377708.5 | 1324877.676 | USD | 0.06511% | 0.1025%
H2SO4 (generally 96%) | 532535 | 511312.1 | ton | 65 | USD/tonne | 34614775 | 33235287.7 | USD | 1.636% | 2.572%
SO2 | 36720 | 35256.61 | ton | 100 | USD/tonne | 3672000 | 3525661.4 | USD | 0.1735% | 0.2729%
Electricity co-produced | 52989 | 0 | MWh | 34.8 | USD/MWh | 1844017.2 | 0 | USD | 0.08715% | 0%
Heat co-produced | 39613 | 0 | MWh | 34.8 | USD/MWh | 1378532.4 | 0 | USD | 0.06515% | 0%
1Data regarding the total production for 2015 (it is not adapted to the functional unit)

## SM-D
Supplementary Information D – Environmental impacts of the production of copper cathode from the mining at Aitik
Impact category | Unit | Software&Database | Mine & Concentrator | Explosives - Mine | Transport - Mine | Transport to Smelter | Smelter | Total
AD | kg Sb eq | S&E | 0.001543226 | 0.009276517 | 0.003545513 | 0.0001476507 | 0.001135309 | 0.01564821
|  | % | 9.862% | 59.28% | 22.66% | 0.9436% | 7.255%
|  | GS&GD | 0.001208 | 7.37e-05 | 9.93e-05 | 2.02e-06 | 0.000704 | 0.00208702
|  | % | 57.8% | 3.526% | 4.751% | 0.09665% | 33.68%
|  | Ratio (highest/lowest) | 1.277505 | 125.8686 | 35.70507 | 73.09441 | 1.612654
FD | MJ | S&E | 4077.625 | 12350.29 | 29860.84 | 378.2931 | 4600.897 | 51267.95
|  | % | 7.954% | 24.09% | 58.24% | 0.7379% | 8.974%
|  | GS&GD | 11850 | 7730 | 17300 | 7.8 | 3020 | 39907.8
|  | % | 29.7% | 19.37% | 43.36% | 0.01955% | 7.569%
|  | Ratio (highest/lowest) | 2.906103 | 1.597708 | 1.72606 | 48.49912 | 1.523476
GW | kg CO2 eq | S&E | 753.3054 | 1760.59 | 1820.39 | 36.18967 | 382.6777 | 4753.152
|  | % | 15.85% | 37.04% | 38.3% | 0.7614% | 8.051%
|  | GS&GD | 998 | 950 | 1282 | 1.3 | 273 | 3504.3
|  | % | 28.43% | 27.07% | 36.52% | 0.03704% | 7.778%
|  | Ratio (highest/lowest) | 1.324828 | 1.853252 | 1.419961 | 27.83821 | 1.40175
ODP | kg CFC-11 eq | S&E | 0.0005091199 | 9.06381e-05 | 0.0003638344 | 6.198409e-06 | 0.0001727357 | 0.001142527
|  | % | 44.56% | 7.933% | 31.84% | 0.5425% | 15.12%
|  | GS&GD | 1.8639e-11 | 2.36e-10 | 2.11e-13 | 4.13e-14 | -2.53e-07 | -2.527451087e-07
|  | % | -0.007367% | -0.09328% | -8.34e-05% | -1.632e-05% | 100%
|  | Ratio (highest/lowest) | 27314764.0 | 384059.8 | 1724333874.4 | 150082545.3 | -682.75
HT | kg 1,4-DB eq | S&E | 227.3065 | 466.2159 | 669.8992 | 25.53334 | 151.4685 | 1540.423
|  | % | 14.76%
|  | GS&GD | 179.81 | 29.8 | 27.69 | 0.375 | 314 | 551.675
|  | % | 32.57% | 5.399% | 5.016% | 0.06793% | 56.88%
|  | Ratio (highest/lowest) | 1.264148 | 15.64483 | 24.19282 | 68.0889 | 2.073038
FE | kg 1,4-DB eq | S&E | 21.80961 | 13.95493 | 22.75852 | 0.3277094 | 10.97621 | 69.82698
|  | % | 31.23% | 19.99% | 32.59% | 0.4693% | 15.72%
|  | GS&GD | 18.54628 | 0.652 | 6.79172 | 0.028 | 8.49 | 34.508
|  | % | 53.76% | 1.89% | 19.69% | 0.08116% | 24.61%
|  | Ratio (highest/lowest) | 1.175956 | 21.40327 | 3.350921 | 11.70391 | 1.292839
ME | kg 1,4-DB eq | S&E | 255163 | 963052.9 | 255123.1 | 19189.45 | 153621.3 | 1646149.8
|  | % | 15.5% | 58.5% | 15.5% | 1.166% | 9.332%
|  | GS&GD | 531330 | 8570 | 16900 | 1550 | 19300 | 577650
|  | % | 92.08% | 1.485% | 2.929% | 0.2686% | 3.345%
|  | Ratio (highest/lowest) | 2.082316 | 112.3749 | 15.09604 | 12.38029 | 7.959653
TE | kg 1,4-DB eq | S&E | 1.208022 | 2.170197 | 2.675778 | 0.1746015 | 3.301928 | 9.530527
|  | % | 12.68% | 22.77% | 28.08% | 1.832% | 34.65%
|  | GS&GD | 8.403804 | 0.196 | 2.210196 | 0.00557 | 4.7 | 15.51557
|  | % | 54.22% | 1.265% | 14.26% | 0.03594% | 30.32%
|  | Ratio (highest/lowest) | 6.956667 | 11.07244 | 1.210652 | 31.34676 | 1.423411
PHO | kg C2H4 eq | S&E | 0.136195 | 0.3241737 | 0.287045 | 0.01130691 | 0.6866624 | 1.445383
|  | % | 9.423% | 22.43% | 19.86% | 0.7823% | 47.51%
|  | GS&GD | 0.2821 | 0.305 | -0.006 | 0.000582 | 0.63 | 1.211682
|  | % | 23.31% | 25.21% | -0.4959% | 0.0481% | 52.07%
|  | Ratio (highest/lowest) | 2.071295 | 1.062865 | -47.84083 | 19.42768 | 1.08994
AC | kg SO2 eq | S&E | 2.351315 | 7.977891 | 4.846219 | 0.1751441 | 16.74244 | 32.09301
|  | % | 7.327% | 24.86% | 15.1% | 0.5457% | 52.17%
|  | GS&GD | 2.486 | 4.43 | 1.099 | 0.00468 | 15.1 | 23.11968
|  | % | 10.72% | 19.09% | 4.737% | 0.02017% | 65.09%
|  | Ratio (highest/lowest) | 1.057281 | 1.800878 | 4.409662 | 37.42395 | 1.108771
EU | kg PO4--- eq | S&E | 0.9545131 | 1.947318 | 0.6584994 | 0.02706359 | 0.26961 | 3.857004
|  | % | 24.75% | 50.49% | 17.07% | 0.7017% | 6.99%
|  | GS&GD | 0.772 | 1.61 | 0.249 | 0.000881 | 0.0869 | 2.718781
|  | % | 28.38% | 59.19% | 9.154% | 0.03239% | 3.195%
|  | Ratio (highest/lowest) | 1.236416 | 1.209514 | 2.644576 | 30.71917 | 3.102532
CED | MJ | S&E | 98630.32 | 15164.74 | 32501.61 | 1212.895 | 20610.08 | 168119.6
|  | % | 58.67% | 9.02% | 19.33% | 0.7214% | 12.26%
|  | GS&GD | 140000 | 9420 | 76020 | 254 | 69330 | 295024
|  | % | 47.45% | 3.193% | 25.77% | 0.08609% | 23.5%
|  | Ratio (highest/lowest) | 0.2648752 | 0.4198433 | 0.4275403 | 1.19497 | 0.297275
1The results of this impact category were not included in the study as they were not reasonale (different orders of magnitude)

## SM-E
Supplementary Information E – Assessment of the influence of using datasets with different system models in ecoinvent: allocation at point of substitution (APOS) vs. cut-off by classification (Cut-off)
| Impact Cut-off/Impact APOS |  |  |  | Completeness
Impact category | Transport, freight, lorry >32 metric ton, EURO6 {GLO} | Explosive, tovex {GLO} | Electricity, high voltage {SE} | Refinery sludge {RoW}¦ treatment of, sanitary landfill | % of impact covered by the assessment*
Abiotic depletion | 108.4% | 28.9%1 | 78.8% | 88.8% | 89
Abiotic depletion (fossil fuels) | 100.3% | 97.4% | 97.9% | 100.1% | 91
Global warming (GWP100a) | 99.6% | 97.5% | 113.8% | 100% | 87
Ozone layer depletion (ODP) | 99.9% | 91.7% | 99.8% | 99.7% | 91
Human toxicity | 100.4% | 102.9% | 95.5% | 100% | 90
Fresh water aquatic ecotox. | 101.6% | 107.4% | 95.9% | 100% | 82
Marine aquatic ecotoxicity | 100.2% | 101.7% | 97.1% | 100% | 90
Terrestrial ecotoxicity | 99.2% | 6.1%2 | 91.1% | 100% | 84
Photochemical oxidation | 101.3% | 95.5% | 95.1% | 100% | 83
Acidification | 100.7% | 96.5% | 99.7% | 99.9% | 87
Eutrophication | 101% | 94.7% | 96.1% | 100% | 89
Changes final result <5%
Changes final result >5%
*% of the total impact calculated from ecoinvent datasets excluding th impact generated through direct emissions to nature
1Reduces the indicator by 42%, 2Reduces the indicator y 22%