## Intro
skip
database | LIB raw materials
ecoinvent database | ecoinvent-3.10-cutoff
biosphere database | ecoinvent-3.10-biosphere
Mineral | Commodity | Production route | LCI dataset description and source
Lithium | Lithium hydroxide monohydrate (≥ 97% LiOH·H2O; ≥ 16% lithium) | Brine | The LCI dataset represents lithium extraction from brine at Salar de Atacama in Chile, which accounts for ca. 70% of global lithium production from brines. The LCI data for lithium carbonate production was sourced from Schenker et al. [1]. Initial unit processes were aggregated in a more convienent way for the scope of our study. The LCI for lithium carbonate conversion into lithium hydroxide is from Kelly et al. [2]
|  | Spodumene | The LCI dataset represents lithium hydroxide production from spodumene mined at the Greenbushes mine in Australia and refined in China. This pathway supplies more than 90% of the global lithium production from spodumene. The inventory data come from ecoinvent v3.9.1 database [3] without further modifications.
Cobalt | Cobalt sulfate heptahydrate (21% cobalt) | Cobalt | The LCI dataset represents industrial minig of copper-cobalt ore and processing into cobalt hydroxide in the Democratic Republic of Congo (DRC) followed by refining into battery-grade cobalt sulfate in China. The DRC accounted for over 70% of global cobalt production in 2022, and its dominance is projected to persist into the future. The LCI dataset was adapted by Arvidson et al. [4] based on Dai et al. [5]. The LCI flows for the hydrometallurgical processing of copper-cobalt were allocated to cobalt hydroxide based on economic allocation as described in [4,5]
Nickel | Nickel sulfate hexahydrate (22% nickel) | Nickel | The LCI dataset pertains to the year 2017 and represents 15% of the global production of nickel sulfate [7]. Nickel sulfate, produced in the hexahydrate form (NiSO4•6H2O) with a mass content of 22%, is the main product. It's essential to note that the dataset does not include information from China. The report highlights one Finnish company and two Japanese companies as notable producers of nickel sulfate in this context. In the process of compiling the report, specific inputs or outputs identified as company-specific were amalgamated into more generic and equivalent flows [7]. Conversely, insignificant masses were omitted from the report presentation, a measure taken solely for the sake of clarity and simplicity and not applied within the model [7] . As an example, the three principal nickel raw materials entering the refining process, initially associated with individual companies, had been consolidated. It is important to approach water data cautiously, evaluating it as a total rather than at a unit process level [7]. Various methods are employed in the production of nickel sulfate, including extracting it from nickel matte used in metallic nickel production. Additionally, nickel sulfate can serve as a secondary product from ores primarily mined for copper and other metals, including platinum group metals. In these instances, nickel sulfate is recuperated as an impurity in the spent electrolyte during the refining process.
Graphite | Battery-grade graphite, coated | Graphite - Natural | The inventory represents battery-grade graphite production from natural graphite in the Heilongjiang province in the north-east of China. Inventory data come from Engels et al. [8], who gathered primary data from plants. The authors confirm that the data is representative for the Chinese market, which currently accounts for 70% of global natural graphite mining and is the global major producer of battery-grade graphite. We use the inventory as implemented in the premise tool [2] without further modifications.
|  | Graphite - Synthetic | This LCI dataset represents the Acheson powder route, which is the mainstream route for producing battery-grade synthetic graphite. The LCI dataset is primarily from Carrère et al. [9]. LCI data for the production of calcined petroleum coke was obtained from Edwards et al. [10] who describe a 500,000 tonnes/year coke calciner operated by Rain Carbon in India. The LCI for graphite crucible production is based on Iyer and Kelly [11]
References
1. Schenker, V., Oberschelp, C., and Pfister, S. (2022). Regionalized life cycle assessment of present and future lithium production for Li-ion batteries. Resources, Conservation and Recycling 187, 106611. 10.1016/j.resconrec.2022.106611.
2.Kelly et al. (2021) Energy, greenhouse gas, and water life cycle analysis of lithium carbonate and lithium hydroxide monohydrate from brine and ore resources and their use in lithium ion battery cathodes and lithium ion batteries. Resources, Conservation & Recycling 174, 105762. https://doi.org/10.1016/j.resconrec.2021.105762
3. Wernet, G., Bauer, C., Steubing, B., Reinhard, J., Moreno-Ruiz, E., and Weidema, B. (2016). The ecoinvent database version 3 (part I): overview and methodology. Int. J. Life Cycle Assess. 21, 1218–1230. 10.1007/s11367-016-1087-8.
4. Arvidsson, R., Chordia, M., and Nordelöf, A. (2022). Quantifying the life-cycle health impacts of a cobalt-containing lithium-ion battery. Int J Life Cycle Assess 27, 1106–1118. 10.1007/s11367-022-02084-3.
5. Dai, Q. (2018). Cobalt Life Cycle Analysis Update for the GREET Model
6. Sacchi, R., Terlouw, T., Siala, K., Dirnaichner, A., Bauer, C., Cox, B., Mutel, C., Daioglou, V., and Luderer, G. (2022). PRospective EnvironMental Impact asSEment (premise): A streamlined approach to producing databases for prospective life cycle assessment using integrated assessment models. Renewable and Sustainable Energy Reviews 160, 112311. 10.1016/j.rser.2022.112311.
7. The Nickel Institute, 2021. Summary Life Cycle Assessment Report: Nickel Sulphate Hexahydrate.
8. Engels, P., Cerdas, F., Dettmer, T., Frey, C., Hentschel, J., Herrmann, C., Mirfabrikikar, T., and Schueler, M. (2022). Life cycle assessment of natural graphite production for lithium-ion battery anodes based on industrial primary data. Journal of Cleaner Production 336, 130474. 10.1016/j.jclepro.2022.130474.
9. Carrère, T., Khalid, U., Baumann, M., Bouzidi, M., and Allard, B. (2024). Carbon footprint assessment of manufacturing of synthetic graphite battery anode material for electric mobility applications. Journal of Energy Storage 94, 112356. https://doi.org/10.1016/j.est.2024.112356.
10.Edwards, L., Hunt, M., Verma, P., Weyell, P. & Koop, J. Sustainable CPC Production at the Vizag Calciner. in Proceedings of the 38th International ICSOBA Conference (2020)
11.Iyer, R. K. & Kelly, J. C. Updated Production Inventory for Lithium-Ion Battery Anodes for the GREET Model, and Review of Advanced Battery Chemistries. https://www.osti.gov/servlets/purl/1891640 (2022)

## Lithium - Brine
database | LIB raw materials
Activity | lithium hydroxide production, Salar de Atacama
reference product | lithium hydroxide, battery grade
location | CL
production amount | 1
unit | kilogram
comment | Source: Kelly et al. Energy, greenhouse gas, and water life cycle analysis of lithium carbonate and lithium hydroxide monohydrate from brine and ore resources and their use in lithium ion battery cathodes and lithium ion batteries. Resources, Conservation & Recycling 174 (2021) 105762. https://doi.org/10.1016/j.resconrec.2021.105762. Pedigree scores assessed in this study; see "Pedigree scores" sheet
Exchanges
name | reference product | location | amount | unit | type | categories | database | uncertainty type | pedigree | loc | minimum | maximum | comment
lithium hydroxide production, Salar de Atacama | lithium hydroxide, battery grade | CL | 1 | kilogram | production |  | LIB raw materials
lithium carbonate production, Salar de Atacama | lithium carbonate, battery grade | CL | 1.05 | kilogram | technosphere |  | LIB raw materials
market for electricity, medium voltage | electricity, medium voltage | CL | 1.388889 | kilowatt hour | technosphere |  | ecoinvent-3.10-cutoff | 2 | (1, 4, 3, 1, 1, 1) |  |  |  | including electricity from "washing", "precipitation 1", "filtering through water ion exchanger"; medium voltage as assumed in ecoinvent dataset
heat production, natural gas, at industrial furnace >100kW | heat, district or industrial, natural gas | RoW | 18.9 | megajoule | technosphere |  | ecoinvent-3.10-cutoff | 2 | (1, 4, 3, 1, 1, 1) |  |  |  | Kelly et al. considers 21 MJ of natural gas; converted to heating based on a 90% efficiency according to the ecoinvent dataset
diesel, burned in building machine | diesel, burned in building machine | GLO | 3 | megajoule | technosphere |  | ecoinvent-3.10-cutoff | 2 | (1, 4, 3, 1, 1, 1)
market for quicklime, milled, loose | quicklime, milled, loose | RoW | 1.15 | kilogram | technosphere |  | ecoinvent-3.10-cutoff | 2 | (1, 4, 3, 1, 1, 1)
market for tap water | tap water | RoW | 0.0005015045 | kilogram | technosphere |  | ecoinvent-3.10-cutoff | 2 | (1, 4, 3, 1, 1, 1)
Particulate Matter, < 2.5 um |  |  | 0.0001 | kilogram | biosphere | air::urban air close to ground | biosphere3 | 2 | (1, 4, 3, 1, 1, 1)
Particulate Matter, > 2.5 um and < 10um |  |  | 5e-05 | kilogram | biosphere | air::urban air close to ground | biosphere3 | 2 | (1, 4, 3, 1, 1, 1)
Activity | lithium carbonate production, Salar de Atacama
reference product | lithium carbonate, battery grade
location | CL
production amount | 1
unit | kilogram
comment | Source: Regionalized life cycle assessment of present and future lithium production for Li-ion batteries. Vanessa Schenker, Christopher Oberschelp, Stephan Pfister. Includes washing, centrifugation and drying.
Exchanges
name | reference product | location | amount | unit | type | categories | database | uncertainty type | pedigree | loc | minimum | maximum | comment
lithium carbonate production, Salar de Atacama | lithium carbonate, battery grade | CL | 1 | kilogram | production |  | LIB raw materials
lithium brine purification, Salar de Atacama | purified lithium brine | CL | 21.79506 | kilogram | technosphere |  | LIB raw materials | 5 |  | 21.79506 | 15.25654 | 28.33358 | triangular distribution with ±30 % as in Schenker et al.
market for electricity, medium voltage | electricity, medium voltage | CL | 0.414533 | kilowatt hour | technosphere |  | ecoinvent-3.10-cutoff | 2 | (3, 3, 5, 5, 3, 1) |  |  |  | including electricity from "washing", "precipitation 1", "filtering through water ion exchanger"; medium voltage as assumed in ecoinvent dataset; pedigree scores evaluated in Schenker et al.
heat production, natural gas, at industrial furnace >100kW | heat, district or industrial, natural gas | RoW | 22.8678 | megajoule | technosphere |  | ecoinvent-3.10-cutoff | 5 |  | 22.8678 | 16.00746 | 29.72814 | including heat from "precipitation 2", "washing", "precipitation 1"; triangular distribution with ±30 % as in Schenker et al.
market for soda ash, light | soda ash, light | RoW | 2.0488 | kilogram | technosphere |  | ecoinvent-3.10-cutoff | 5 |  | 2.0488 | 1.43416 | 2.663439 | from "precipitation 1"; triangular distribution with ±30 % as in Schenker et al.
Water, unspecified natural origin |  |  | 0.02946674 | cubic meter | biosphere | natural resource::in ground | ecoinvent-3.10-biosphere | 5 |  | 0.02946674 | 0.02062672 | 0.03830676 | including "filtering through water ion exchanger"; triangular distribution with ±30 % as in Schenker et al.
Activity | lithium brine purification, Salar de Atacama
reference product | purified lithium brine
location | CL
production amount | 1
unit | kilogram
comment | Removal of lime, boron and manganese. Source: Regionalized life cycle assessment of present and future lithium production for Li-ion batteries. Vanessa Schenker, Christopher Oberschelp, Stephan Pfister.
Exchanges
name | reference product | location | amount | unit | type | categories | database | uncertainty type | pedigree | loc | minimum | maximum | comment
lithium brine purification, Salar de Atacama | purified lithium brine | CL | 1 | kilogram | production |  | LIB raw materials
lithium brine production, from evaporation pond, Salar de Atacama | lithium brine, from evaporation pond | CL | 0.1687585 | kilogram | technosphere |  | LIB raw materials | 5 |  | 0.1687585 | 0.118131 | 0.2193861 | triangular distribution with ±30 % as in Schenker et al.
market for electricity, medium voltage | electricity, medium voltage | CL | 0.001185037 | kilowatt hour | technosphere |  | ecoinvent-3.10-cutoff | 2 | (3, 3, 5, 5, 3, 1) |  |  |  | including electricity from "filtering through water ion exchanger"; medium voltage as assumed in ecoinvent dataset; pedigree scores evaluated in Schenker et al.
heat production, natural gas, at industrial furnace >100kW | heat, district or industrial, natural gas | RoW | 0.005321238 | megajoule | technosphere |  | ecoinvent-3.10-cutoff | 5 |  | 0.005321238 | 0.003724867 | 0.00691761 | triangular distribution with ±30 % as in Schenker et al.
market for quicklime, milled, packed | quicklime, milled, packed | RoW | 0.001827655 | kilogram | technosphere |  | ecoinvent-3.10-cutoff | 5 |  | 0.001827655 | 0.001279359 | 0.002375952 | triangular distribution with ±30 % as in Schenker et al.
market for soda ash, light | soda ash, light | RoW | 0.01346716 | kilogram | technosphere |  | ecoinvent-3.10-cutoff | 5 |  | 0.01346716 | 0.01212045 | 0.01481388 | from manganese removal; triangular distribution with ±10 % as in Schenker et al.
market for hydrochloric acid, without water, in 30% solution state | hydrochloric acid, without water, in 30% solution state | RoW | 0.004662645 | kilogram | technosphere |  | ecoinvent-3.10-cutoff | 5 |  | 0.004662645 | 0.002331322 | 0.006993967 | triangular distribution with ±50 % as in Schenker et al.
sodium hydroxide to generic market for neutralising agent | neutralising agent, sodium hydroxide-equivalent | RoW | 0.002517768 | kilogram | technosphere |  | ecoinvent-3.10-cutoff | 5 |  | 0.002517768 | 0.001258884 | 0.003776653 | triangular distribution with ±50 % as in Schenker et al.
market for kerosene | kerosene | RoW | 0.008351552 | kilogram | technosphere |  | ecoinvent-3.10-cutoff | 2 | (5, 5, 5, 5, 5, 1) |  |  |  | as "dearomatized hydrocarbon fluid production" in the original dataset, requiring 2 kg of kersone per kg; pedigree scores evaluated in Schenker et al.
Water, unspecified natural origin |  |  | 1.06813e-05 | cubic meter | biosphere | natural resource::in ground | ecoinvent-3.10-biosphere | [5 empty] | from "filtering through water ion exchanger"
Activity | lithium brine production, from evaporation pond, Salar de Atacama
reference product | lithium brine, from evaporation pond
location | CL
production amount | 1
unit | kilogram
comment | Source: Regionalized life cycle assessment of present and future lithium production for Li-ion batteries. Vanessa Schenker, Christopher Oberschelp, Stephan Pfister. Includes transport to purification.
Exchanges
name | reference product | location | amount | unit | type | categories | database | uncertainty type | pedigree | loc | minimum | maximum | comment
lithium brine production, from evaporation pond, Salar de Atacama | lithium brine, from evaporation pond | CL | 1 | kilogram | production |  | LIB raw materials
market for electricity, low voltage | electricity, low voltage | CL | 0.002930332 | kilowatt hour | technosphere |  | ecoinvent-3.10-cutoff | 5 |  | 0.002930332 | 0.002490782 | 0.003369882 | including electricity consumption for pure water via reverse osmosis; low voltage as in ecoinvent dataset; triangular distribution with ± 15% as in Schenker et al.
machine operation, diesel, >= 74.57 kW, high load factor | machine operation, diesel, >= 74.57 kW, high load factor | GLO | 0.0001608867 | hour | technosphere |  | ecoinvent-3.10-cutoff | 2 | (2, 3, 4, 1, 2, 1) |  |  |  | pedigree scores evaluated in Schenker et al.
transport, freight, lorry >32 metric ton, EURO3 | transport, freight, lorry >32 metric ton, EURO3 | RoW | 0.24 | ton kilometer | technosphere |  | ecoinvent-3.10-cutoff | 5 |  | 0.24 | 0.168 | 0.312 | transport over 240 km from Salar de Atacama to Antofagasta for purification and refining; triangular distribution with ±30 % as in Schenker et al.
Lithium |  |  | 0.1055414 | kilogram | biosphere | natural resource::in ground | ecoinvent-3.10-biosphere | 5 |  | 0.1055414 | 0.07387899 | 0.1372038 | triangular distribution with ±30 % as in Schenker et al.
Occupation, mineral extraction site |  |  | 2.203331e-10 | square meter-year | biosphere | natural resource::land | ecoinvent-3.10-biosphere | 2 | (2, 2, 4, 1, 1, 1) |  |  |  | pedigree scores evaluated in Schenker et al.
Transformation, from unknown |  |  | 5.508328e-12 | square meter | biosphere | natural resource::land | ecoinvent-3.10-biosphere | 2 | (2, 2, 1, 1, 1, 1) |  |  |  | pedigree scores evaluated in Schenker et al.
Transformation, to mineral extraction site |  |  | 5.508328e-12 | square meter | biosphere | natural resource::land | ecoinvent-3.10-biosphere | 2 | (2, 2, 1, 1, 1, 1) |  |  |  | pedigree scores evaluated in Schenker et al.
Water, unspecified natural origin |  |  | 0.0001895833 | cubic meter | biosphere | natural resource::in ground | ecoinvent-3.10-biosphere | 2 | (3, 3, 2, 1, 1, 1) |  |  |  | for pure water via reverse osmosis; pedigree scores evaluated in Schenker et al.

## Lithium - Spodumene
Activity | lithium hydroxide production, from Australian spodumene
reference product | lithium hydroxide, battery grade
location | CN
amount | 1
unit | kilogram
comment | Source: Kelly et al. Energy, greenhouse gas, and water life cycle analysis of lithium carbonate and lithium hydroxide monohydrate from brine and ore resources and their use in lithium ion battery cathodes and lithium ion batteries. Resources, Conservation & Recycling 174 (2021) 105762. https://doi.org/10.1016/j.resconrec.2021.105762. Pedigree scores assessed in this study; see "Pedigree scores" sheet
Exchanges
name | reference product | location | amount | unit | type | categories | database | uncertainty type | pedigree | comment
lithium hydroxide production, from Australian spodumene | lithium hydroxide, battery grade | CN | 1 | kilogram | production |  | LIB raw materials
spodumene concentrate production | spodumene concentrate | AU | 6.42 | kilogram | technosphere |  | LIB raw materials | 0 | (1, 4, 3, 1, 1, 1)
market group for electricity, medium voltage | electricity, medium voltage | CN | 3.5 | kilowatt hour | technosphere |  | ecoinvent-3.10-cutoff | 0 | (1, 4, 3, 1, 1, 1)
heat production, at hard coal industrial furnace 1-10MW | heat, district or industrial, other than natural gas | RoW | 71.343 | megajoule | technosphere |  | ecoinvent-3.10-cutoff | 0 | (1, 4, 3, 1, 1, 1) | 71.343 MJ coal per kg of product, from which 54% is for steam and 46% is direct heat for the kilm. An efficiency of 80% for the boiler is already considered
market for sulfuric acid | sulfuric acid | RoW | 1.52 | kilogram | technosphere |  | ecoinvent-3.10-cutoff | 0 | (1, 4, 3, 1, 1, 1)
market for soda ash, light | soda ash, light | RoW | 0.025 | kilogram | technosphere |  | ecoinvent-3.10-cutoff | 0 | (1, 4, 3, 1, 1, 1)
market for sodium hydroxide, without water, in 50% solution state | sodium hydroxide, without water, in 50% solution state | RoW | 1.18 | kilogram | technosphere |  | ecoinvent-3.10-cutoff | 0 | (1, 4, 3, 1, 1, 1)
market for quicklime, milled, loose | quicklime, milled, loose | RoW | 0.6 | kilogram | technosphere |  | ecoinvent-3.10-cutoff | 0 | (1, 4, 3, 1, 1, 1)
market for tap water | tap water | RoW | 11.20628 | kilogram | technosphere |  | ecoinvent-3.10-cutoff | 0 | (1, 4, 3, 1, 1, 1)
market for chemical factory, organics | chemical factory, organics | GLO | 2.100924e-10 | unit | technosphere |  | ecoinvent-3.10-cutoff | 0 | (1, 4, 3, 1, 1, 1) | default data from ecoinvent
market for inert waste, for final disposal | inert waste, for final disposal | RoW | -13.04 | kilogram | technosphere |  | ecoinvent-3.10-cutoff | 0 | (1, 4, 3, 1, 1, 1) | solid waste; same amount as for lithium carbonate
market for wastewater, average | wastewater, average | RoW | -0.0087672 | cubic meter | technosphere |  | ecoinvent-3.10-cutoff | 0 | (1, 4, 3, 1, 1, 1) | assumed 78% of the input water as for lithium carbonate
Nitrogen oxides |  |  | 0.00131 | kilogram | biosphere | air::urban air close to ground | ecoinvent-3.10-biosphere | 0 | (1, 4, 3, 1, 1, 1) | same amount as for lithium carbonate
Sulfur dioxide |  |  | 9e-05 | kilogram | biosphere | air::urban air close to ground | ecoinvent-3.10-biosphere | 0 | (1, 4, 3, 1, 1, 1) | same amount as for lithium carbonate
Activity | lithium carbonate production, from Australian spodumene
reference product | lithium carbonate, battery grade
location | CN
amount | 1
unit | kilogram
comment | Source: Kelly et al. Energy, greenhouse gas, and water life cycle analysis of lithium carbonate and lithium hydroxide monohydrate from brine and ore resources and their use in lithium ion battery cathodes and lithium ion batteries. Resources, Conservation & Recycling 174 (2021) 105762. https://doi.org/10.1016/j.resconrec.2021.105762; Jiang et al. Environmental impacts of lithium production showing the importance of primary data of upstream process in life-cycle assessment. Journal of Environmental Management 262 (2020) 110253. https://doi.org/10.1016/j.jenvman.2020.110253. Pedigree scores assessed in this study; see "Pedigree scores" sheet
Exchanges
name | reference product | location | amount | unit | type | categories | database | uncertainty type | pedigree | comment
lithium carbonate production, from Australian spodumene | lithium carbonate, battery grade | CN | 1 | kilogram | production |  | LIB raw materials
spodumene concentrate production | spodumene concentrate | AU | 7.3 | kilogram | technosphere |  | LIB raw materials | 0 | (1, 4, 3, 1, 1, 1)
market group for electricity, medium voltage | electricity, medium voltage | CN | 1.8 | kilowatt hour | technosphere |  | ecoinvent-3.10-cutoff | 0 | (1, 4, 3, 1, 1, 1)
heat production, at hard coal industrial furnace 1-10MW | heat, district or industrial, other than natural gas | RoW | 135.89 | megajoule | technosphere |  | ecoinvent-3.10-cutoff | 0 | (1, 4, 3, 1, 1, 1) | 135.89 MJ coal per kg of product, from which 39% is for steam and 61% is heat for the kiln; for the steam, the boiler has an efficiency of 80%
market for sulfuric acid | sulfuric acid | RoW | 1.71 | kilogram | technosphere |  | ecoinvent-3.10-cutoff | 0 | (1, 4, 3, 1, 1, 1)
market for soda ash, light | soda ash, light | RoW | 2.05 | kilogram | technosphere |  | ecoinvent-3.10-cutoff | 0 | (1, 4, 3, 1, 1, 1)
market for sodium hydroxide, without water, in 50% solution state | sodium hydroxide, without water, in 50% solution state | RoW | 0.05 | kilogram | technosphere |  | ecoinvent-3.10-cutoff | 0 | (1, 4, 3, 1, 1, 1)
market for quicklime, milled, loose | quicklime, milled, loose | RoW | 0.7 | kilogram | technosphere |  | ecoinvent-3.10-cutoff | 0 | (1, 4, 3, 1, 1, 1)
market for tap water | tap water | RoW | 39.88 | kilogram | technosphere |  | ecoinvent-3.10-cutoff | 0 | (1, 4, 3, 1, 1, 1)
market for chemical factory, organics | chemical factory, organics | GLO | 2.100924e-10 | unit | technosphere |  | ecoinvent-3.10-cutoff | 0 | (1, 4, 3, 1, 1, 1) | default data from ecoinvent
market for inert waste, for final disposal | inert waste, for final disposal | RoW | -13.04 | kilogram | technosphere |  | ecoinvent-3.10-cutoff | 0 | (1, 4, 3, 1, 1, 1) | solid waste; from Jiang et al. 2020
market for wastewater, average | wastewater, average | RoW | -0.0312 | cubic meter | technosphere |  | ecoinvent-3.10-cutoff | 0 | (1, 4, 3, 1, 1, 1) | assumed 78% of the input water as derived from Jiang et al. 2020
Nitrogen oxides |  |  | 0.00131 | kilogram | biosphere | air::urban air close to ground | ecoinvent-3.10-biosphere | 0 | (1, 4, 3, 1, 1, 1) | from Jiang et al. 2020
Sulfur dioxide |  |  | 9e-05 | kilogram | biosphere | air::urban air close to ground | ecoinvent-3.10-biosphere | 0 | (1, 4, 3, 1, 1, 1) | from Jiang et al. 2020
Activity | spodumene concentrate production
reference product | spodumene concentrate
location | AU
amount | 1
unit | kilogram
comment | Based on ecoinvent dataset "spodumene production" modified with data from Kelly et al. Energy, greenhouse gas, and water life cycle analysis of lithium carbonate and lithium hydroxide monohydrate from brine and ore resources and their use in lithium ion battery cathodes and lithium ion batteries. Resources, Conservation & Recycling 174 (2021) 105762. https://doi.org/10.1016/j.resconrec.2021.105762. Pedigree scores assessed in this study; see "Pedigree scores" sheet
Exchanges
name | reference product | location | amount | unit | type | categories | database | uncertainty type | pedigree | comment
spodumene concentrate production | spodumene concentrate | AU | 1 | kilogram | production |  | LIB raw materials
diesel, burned in diesel-electric generating set, 10MW | diesel, burned in diesel-electric generating set, 10MW | GLO | 0.09314126 | megajoule | technosphere |  | ecoinvent-3.10-cutoff | 0 | (4, 3, 4, 3, 5, 1) | "The mined spodumene would be concentrated in a facility designed to have an independent electricity plant operating on diesel fuel." (Kelly et al., 2021). Electricity cosumption based on ecoinvent data. To convert electricity to megajoule of diesel in the generator, we assumed a consumption of 2.74 MJ diesel per kWh corresponding to a 2.2 MW generator operating at full load (https://www.generatorsource.com/Diesel_Fuel_Consumption.aspx)
diesel, burned in building machine | diesel, burned in building machine | GLO | 0.0255 | megajoule | technosphere |  | ecoinvent-3.10-cutoff | 0 | (4, 3, 4, 3, 5, 1)
heat production, anthracite, at stove 5-15kW | heat, central or small-scale, other than natural gas | RoW | 0.00282 | megajoule | technosphere |  | ecoinvent-3.10-cutoff | 0 | (4, 3, 4, 3, 5, 1) | market activity is considered in the original dataset
heat production, at hard coal industrial furnace 1-10MW | heat, district or industrial, other than natural gas | RoW | 0.0898 | megajoule | technosphere |  | ecoinvent-3.10-cutoff | 0 | (4, 3, 4, 3, 5, 1) | market activity is considered in the original dataset
market for explosive, tovex | explosive, tovex | GLO | 0.000271 | kilogram | technosphere |  | ecoinvent-3.10-cutoff | 0 | (4, 3, 4, 3, 5, 1) | Originally "market for blasting"
market for conveyor belt | conveyor belt | GLO | 2.78e-08 | meter | technosphere |  | ecoinvent-3.10-cutoff | 0 | (4, 3, 4, 3, 5, 1)
market for industrial machine, heavy, unspecified | industrial machine, heavy, unspecified | RoW | 0.000231 | kilogram | technosphere |  | ecoinvent-3.10-cutoff | 0 | (4, 3, 4, 3, 5, 1)
market for mine infrastructure, iron | mine infrastructure, iron | GLO | 8.33e-13 | unit | technosphere |  | ecoinvent-3.10-cutoff | 0 | (4, 3, 4, 3, 5, 1)
market for non-sulfidic tailing, off-site | non-sulfidic tailing, off-site | GLO | -1.388849 | kilogram | technosphere |  | ecoinvent-3.10-cutoff | 0 | (4, 3, 4, 3, 5, 1)
market for recultivation, iron mine | recultivation, iron mine | GLO | 2.13e-06 | square meter | technosphere |  | ecoinvent-3.10-cutoff | 0 | (4, 3, 4, 3, 5, 1)
market group for transport, freight, lorry, unspecified | transport, freight, lorry, unspecified | GLO | 0.321 | ton kilometer | technosphere |  | ecoinvent-3.10-cutoff | 0 | (4, 3, 4, 3, 5, 1) | 161 km by truck from Chinese port to refining facility + 161 km by truck within Western Australia (Kelly et al.)
market for transport, freight train | transport, freight train | RoW | 0.402 | ton kilometer | technosphere |  | ecoinvent-3.10-cutoff | 0 | (4, 3, 4, 3, 5, 1) | 402 km by train to Australia port (Kelly et al.)
market for transport, freight, sea, bulk carrier for dry goods | transport, freight, sea, bulk carrier for dry goods | GLO | 7.24 | ton kilometer | technosphere |  | ecoinvent-3.10-cutoff | 0 | (4, 3, 4, 3, 5, 1) | 7,240 km by ship to China (Kelly et al.)
Particulate Matter, < 2.5 um |  |  | 0.000145 | kilogram | biosphere | air::non-urban air or from high stacks | ecoinvent-3.10-biosphere | 0 | (4, 3, 4, 3, 5, 1) | elementary flow as of in the original dataset "spodumene production"
Particulate Matter, > 10 um |  |  | 0.00145 | kilogram | biosphere | air::non-urban air or from high stacks | ecoinvent-3.10-biosphere | 0 | (4, 3, 4, 3, 5, 1) | elementary flow as of in the original dataset "spodumene production"
Particulate Matter, > 2.5 um and < 10um |  |  | 0.00131 | kilogram | biosphere | air::non-urban air or from high stacks | ecoinvent-3.10-biosphere | 0 | (4, 3, 4, 3, 5, 1) | elementary flow as of in the original dataset "spodumene production"
Gangue |  |  | 0.9900329 | kilogram | biosphere | natural resource::in ground | ecoinvent-3.10-biosphere | 0 | (4, 3, 4, 3, 5, 1) | elementary flow as of in the original dataset "spodumene production"
Occupation, mineral extraction site |  |  | 0.00012 | square meter-year | biosphere | natural resource::land | ecoinvent-3.10-biosphere | 0 | (4, 3, 4, 3, 5, 1) | elementary flow as of in the original dataset "spodumene production"
Spodumene |  |  | 0.9850661 | kilogram | biosphere | natural resource::in ground | ecoinvent-3.10-biosphere | 0 | (4, 3, 4, 3, 5, 1) | elementary flow as of in the original dataset "spodumene production"
Transformation, from forest, unspecified |  |  | 2.13e-06 | square meter | biosphere | natural resource::land | ecoinvent-3.10-biosphere | 0 | (4, 3, 4, 3, 5, 1) | elementary flow as of in the original dataset "spodumene production"
Transformation, to mineral extraction site |  |  | 2.13e-06 | square meter | biosphere | natural resource::land | ecoinvent-3.10-biosphere | 0 | (4, 3, 4, 3, 5, 1) | elementary flow as of in the original dataset "spodumene production"
Water, well, in ground |  |  | 0.003 | cubic meter | biosphere | natural resource::in water | ecoinvent-3.10-biosphere | 0 | (4, 3, 4, 3, 5, 1) | 3 m3/t concentrate from Kelly et al (2021)
Aluminium III |  |  | 4.0921e-05 | kilogram | biosphere | air | ecoinvent-3.10-biosphere | 0 | (4, 3, 4, 3, 5, 1) | direct emission from blasting
Ammonia |  |  | 1.6402e-09 | kilogram | biosphere | air | ecoinvent-3.10-biosphere | 0 | (4, 3, 4, 3, 5, 1) | direct emission from blasting
Nitrogen oxides |  |  | 0.00093342 | kilogram | biosphere | air | ecoinvent-3.10-biosphere | 0 | (4, 3, 4, 3, 5, 1) | direct emission from blasting
Particulate Matter, < 2.5 um |  |  | 0.00048492 | kilogram | biosphere | air | ecoinvent-3.10-biosphere | 0 | (4, 3, 4, 3, 5, 1) | direct emission from blasting
Particulate Matter, > 10 um |  |  | 6.93e-08 | kilogram | biosphere | air | ecoinvent-3.10-biosphere | 0 | (4, 3, 4, 3, 5, 1) | direct emission from blasting
Particulate Matter, > 2.5 um and < 10um |  |  | 2.499e-16 | kilogram | biosphere | air | ecoinvent-3.10-biosphere | 0 | (4, 3, 4, 3, 5, 1) | direct emission from blasting

## Cobalt
Activity | cobalt sulfate production, from copper-cobalt ore, economic allocation
reference product | cobalt sulfate
location | CN
production amount | 1
unit | kilogram
comment | Cobalt sulfate production, in China, from cobalt hydroxide. Adapted in Arvidsson, R., Chordia, M. & Nordelöf, A. Quantifying the life-cycle health impacts of a cobalt-containing lithium-ion battery. Int J Life Cycle Assess (2022). https://doi.org/10.1007/s11367-022-02084-3, originally from Cobalt Life Cycle Analysis Update for the GREET Model, Dai et al. 2018.
Exchanges
name | reference product | location | amount | unit | type | categories | database | uncertainty type | pedigree | comment
cobalt sulfate production, from copper-cobalt ore, economic allocation | cobalt sulfate | CN | 1 | kilogram | production |  | LIB raw materials
cobalt hydroxide, hydrometallurigcal procesing of copper-cobalt ore, economic allocation | cobalt hydroxide | CD | 1.1 | kilogram | technosphere |  | LIB raw materials | 0 | (2, 4, 3, 1, 1, 1)
market group for electricity, medium voltage | electricity, medium voltage | CN | 1.2 | kilowatt hour | technosphere |  | ecoinvent-3.10-cutoff | 0 | (2, 4, 3, 1, 1, 1)
market for heat, district or industrial, natural gas | heat, district or industrial, natural gas | RoW | 1.2 | megajoule | technosphere |  | ecoinvent-3.10-cutoff | 0 | (2, 4, 3, 1, 1, 1) | Thermal energy from natural gas
steam production, as energy carrier, from natural gas | heat, from steam | CN | 7.7 | megajoule | technosphere |  | LIB raw materials | 0 | (2, 4, 3, 1, 1, 1)
market for disodium disulphite | disodium disulphite | GLO | 0.03 | kilogram | technosphere |  | ecoinvent-3.10-cutoff | 0 | (2, 4, 3, 1, 1, 1)
market for ammonium bicarbonate | ammonium bicarbonate | RoW | 0.22 | kilogram | technosphere |  | ecoinvent-3.10-cutoff | 0 | (2, 4, 3, 1, 1, 1)
market for hydrochloric acid, without water, in 30% solution state | hydrochloric acid, without water, in 30% solution state | RoW | 1.8 | kilogram | technosphere |  | ecoinvent-3.10-cutoff | 0 | (2, 4, 3, 1, 1, 1)
market for kerosene | kerosene | RoW | 0.019 | kilogram | technosphere |  | ecoinvent-3.10-cutoff | 0 | (2, 4, 3, 1, 1, 1)
market for lime | lime | RoW | 0.0076 | kilogram | technosphere |  | ecoinvent-3.10-cutoff | 0 | (2, 4, 3, 1, 1, 1)
market for limestone, crushed, washed | limestone, crushed, washed | RoW | 0.023 | kilogram | technosphere |  | ecoinvent-3.10-cutoff | 0 | (2, 4, 3, 1, 1, 1)
market for soda ash, dense | soda ash, dense | GLO | 0.034 | kilogram | technosphere |  | ecoinvent-3.10-cutoff | 0 | (2, 4, 3, 1, 1, 1)
market for sodium hydroxide, without water, in 50% solution state | sodium hydroxide, without water, in 50% solution state | RoW | 3.3 | kilogram | technosphere |  | ecoinvent-3.10-cutoff | 0 | (2, 4, 3, 1, 1, 1)
market for sulfuric acid | sulfuric acid | RoW | 1 | kilogram | technosphere |  | ecoinvent-3.10-cutoff | 0 | (2, 4, 3, 1, 1, 1)
market for transport, freight train | transport, freight train | RoW | 0.032859232 | ton kilometer | technosphere |  | ecoinvent-3.10-cutoff | 0 | (2, 4, 3, 1, 1, 1)
market for transport, freight, inland waterways, barge | transport, freight, inland waterways, barge | RoW | 0.002658514 | ton kilometer | technosphere |  | ecoinvent-3.10-cutoff | 0 | (2, 4, 3, 1, 1, 1)
market for transport, freight, lorry, unspecified | transport, freight, lorry, unspecified | RoW | 0.022225176 | ton kilometer | technosphere |  | ecoinvent-3.10-cutoff | 0 | (2, 4, 3, 1, 1, 1)
market for transport, freight, sea, container ship | transport, freight, sea, container ship | GLO | 0.063697993 | ton kilometer | technosphere |  | ecoinvent-3.10-cutoff | 0 | (2, 4, 3, 1, 1, 1)
market for wastewater, average | wastewater, average | RoW | -0.019 | cubic meter | technosphere |  | ecoinvent-3.10-cutoff | 0 | (2, 4, 3, 1, 1, 1)
market for chemical factory, organics | chemical factory, organics | GLO | 4e-10 | unit | technosphere |  | ecoinvent-3.10-cutoff | 0 | (2, 4, 3, 1, 1, 1)
Water, cooling, unspecified natural origin |  |  | 0.019 | cubic meter | biosphere | natural resource::in water | ecoinvent-3.10-biosphere | 0 | (2, 4, 3, 1, 1, 1)
Water |  |  | 0.0002324576 | cubic meter | biosphere | water | ecoinvent-3.10-biosphere | 0 | (2, 4, 3, 1, 1, 1)
Activity | cobalt hydroxide, hydrometallurigcal procesing of copper-cobalt ore, economic allocation
reference product | cobalt hydroxide
location | CD
production amount | 1
unit | kilogram
comment | Cobalt hydroxide from hydrometallurgical ore processing, in the Democratic Republic of the Congo. Adapted in Arvidsson, R., Chordia, M. & Nordelöf, A. Quantifying the life-cycle health impacts of a cobalt-containing lithium-ion battery. Int J Life Cycle Assess (2022). https://doi.org/10.1007/s11367-022-02084-3, originally from Cobalt Life Cycle Analysis Update for the GREET Model, Dai et al. 2018. Economic allocation between copper (7,300 USD/ton) and the cobalt content in the crude cobalt hydroxide (43,000 USD/ton). Pedigree scores assessed in this study; see "Pedigree scores" sheet
Exchanges
name | reference product | location | amount | unit | type | categories | database | uncertainty type | pedigree | comment
cobalt hydroxide, hydrometallurigcal procesing of copper-cobalt ore, economic allocation | cobalt hydroxide | CD | 1 | kilogram | production |  | LIB raw materials
copper-cobalt mining, industrial | copper-cobalt ore | CD | 46 | kilogram | technosphere |  | LIB raw materials | 0 | (1, 4, 4, 1, 1, 1)
market for electricity, medium voltage | electricity, medium voltage | CD | 4.1 | kilowatt hour | technosphere |  | ecoinvent-3.10-cutoff | 0 | (1, 4, 4, 1, 1, 1)
market for lime, hydraulic | lime, hydraulic | RoW | 0.7 | kilogram | technosphere |  | ecoinvent-3.10-cutoff | 0 | (4, 4, 5, 5, 4, 1)
market for limestone, crushed, for mill | limestone, crushed, for mill | RoW | 1.9 | kilogram | technosphere |  | ecoinvent-3.10-cutoff | 0 | (4, 4, 5, 5, 4, 1)
market for magnesium oxide | magnesium oxide | GLO | 0.32 | kilogram | technosphere |  | ecoinvent-3.10-cutoff | 0 | (4, 4, 5, 5, 4, 1)
market for sodium hydroxide, without water, in 50% solution state | sodium hydroxide, without water, in 50% solution state | RoW | 0.085 | kilogram | technosphere |  | ecoinvent-3.10-cutoff | 0 | (4, 4, 5, 5, 4, 1)
market for sulfur | sulfur | GLO | 1.5 | kilogram | technosphere |  | ecoinvent-3.10-cutoff | 0 | (1, 4, 4, 1, 1, 1)
market group for transport, freight, lorry, unspecified | transport, freight, lorry, unspecified | GLO | 2.7 | ton kilometer | technosphere |  | ecoinvent-3.10-cutoff |  |  | 2,490 km by truck to Dar es Salaam port + 200 km by truck in China
market for transport, freight, sea, bulk carrier for dry goods | transport, freight, sea, bulk carrier for dry goods | GLO | 13 | ton kilometer | technosphere |  | ecoinvent-3.10-cutoff |  |  | 12,971 km by ship to Shangai
market for non-sulfidic tailing, off-site | non-sulfidic tailing, off-site | GLO | -22 | kilogram | technosphere |  | ecoinvent-3.10-cutoff
market for sulfidic tailings, from copper mine operation | sulfidic tailings, from copper mine operation | RoW | -22 | kilogram | technosphere |  | ecoinvent-3.10-cutoff
Water, unspecified natural origin |  |  | 0.07021063 | cubic meter | biosphere | natural resource::in ground | ecoinvent-3.10-biosphere | 0 | (4, 4, 5, 5, 4, 1)
Sulfur dioxide |  |  | 0.014 | kilogram | biosphere | air | ecoinvent-3.10-biosphere | 0 | (4, 4, 5, 5, 4, 1)
Activity | copper-cobalt mining, industrial
reference product | copper-cobalt ore
location | CD
production amount | 1
unit | kilogram
comment | Copper-cobalt industrial mining, in the Democratic Republic of the Congo. The only technosphere input is diesel for the caterpillar. Adapted in Arvidsson, R., Chordia, M. & Nordelöf, A. Quantifying the life-cycle health impacts of a cobalt-containing lithium-ion battery. Int J Life Cycle Assess (2022). https://doi.org/10.1007/s11367-022-02084-3 from Cobalt Life Cycle Analysis Update for the GREET Model, Dai et al. 2018. Pedigree scores assessed in this study; see "Pedigree scores" sheet
Exchanges
name | reference product | location | amount | unit | type | categories | database | uncertainty type | pedigree | comment
copper-cobalt mining, industrial | copper-cobalt ore | CD | 1 | kilogram | production |  | LIB raw materials
diesel, burned in building machine | diesel, burned in building machine | GLO | 0.576 | megajoule | technosphere |  | ecoinvent-3.10-cutoff | 0 | (2, 4, 4, 1, 1, 1) | 160 kWh diesel/tonne ore
Cobalt |  |  | 0.0047 | kilogram | biosphere | natural resource::in ground | ecoinvent-3.10-biosphere | 0 | (2, 4, 4, 1, 1, 1)
Copper |  |  | 0.024 | kilogram | biosphere | natural resource::in ground | ecoinvent-3.10-biosphere | 0 | (2, 4, 4, 1, 1, 1)
Water, unspecified natural origin |  |  | 0.00017 | cubic meter | biosphere | natural resource::in ground | ecoinvent-3.10-biosphere | 0 | (4, 4, 5, 5, 4, 1)
Particulate Matter, > 2.5 um and < 10um |  |  | 0.0014 | kilogram | biosphere | air | ecoinvent-3.10-biosphere | 0 | (4, 4, 5, 5, 4, 1)
Particulate Matter, < 2.5 um |  |  | 0.00015 | kilogram | biosphere | air | ecoinvent-3.10-biosphere | 0 | (4, 4, 5, 5, 4, 1)

## Nickel
Activity | nickel sulfate production, average excluding China, economic allocation
reference product | nickel sulfate
location | GLO
production amount | 1
unit | kilogram
comment | The Nickel Institute, 2020. Life cycle assessment of nickel products. Nickel Inst. 21, 1559–1572. https://doi.org/10.1007/s11367-016-1085-x. Pedigree scores assessed in this study; see "Pedigree scores" sheet
Exchanges
name | reference product | location | amount | unit | type | categories | database | uncertainty type | pedigree | comment
nickel sulfate production, average excluding China, economic allocation | nickel sulfate | GLO | 1 | kilogram | production |  | LIB raw materials
nickel matte production, nickel-cobalt sulphite and nickel sub materials, mass allocation | nickel matte | GLO | 2.08 | kilogram | technosphere |  | LIB raw materials | 0 | (2, 3, 3, 1, 1, 1)
market group for electricity, medium voltage | electricity, medium voltage | GLO | 1.0205 | kilowatt hour | technosphere |  | ecoinvent-3.10-cutoff | 0 | (2, 3, 3, 1, 1, 1)
market for heat, district or industrial, natural gas | heat, district or industrial, natural gas | RoW | 2.145 | megajoule | technosphere |  | ecoinvent-3.10-cutoff | 0 | (2, 3, 3, 1, 1, 1) | Thermal energy from natural gas
heat production, heavy fuel oil, at industrial furnace 1MW | heat, district or industrial, other than natural gas | RoW | 0.1625 | megajoule | technosphere |  | ecoinvent-3.10-cutoff | 0 | (2, 3, 3, 1, 1, 1) | thermal energy from heavy fuel oil
heat production, light fuel oil, at boiler 100kW condensing, non-modulating | heat, central or small-scale, other than natural gas | RoW | 0.0455 | megajoule | technosphere |  | ecoinvent-3.10-cutoff | 0 | (2, 3, 3, 1, 1, 1) | Thermal energy from light fuel oil
heat production, light fuel oil, at boiler 100kW condensing, non-modulating | heat, central or small-scale, other than natural gas | RoW | 0.0091 | megajoule | technosphere |  | ecoinvent-3.10-cutoff | 0 | (2, 3, 3, 1, 1, 1) | Thermal energy from LPG
heat and power co-generation, hard coal | heat, district or industrial, other than natural gas | RoW | 0.169 | megajoule | technosphere |  | ecoinvent-3.10-cutoff | 0 | (2, 3, 3, 1, 1, 1) | Thermal energy from hard coal
market for heat, from steam, in chemical industry | heat, from steam, in chemical industry | RoW | 2.795 | megajoule | technosphere |  | ecoinvent-3.10-cutoff | 0 | (2, 3, 3, 1, 1, 1)
market for diesel | diesel | RoW | 3.055e-05 | kilogram | technosphere |  | ecoinvent-3.10-cutoff | 0 | (2, 3, 3, 1, 1, 1) | diesel
market for petrol, low-sulfur | petrol, low-sulfur | RoW | 5.59e-06 | kilogram | technosphere |  | ecoinvent-3.10-cutoff | 0 | (2, 3, 3, 1, 1, 1) | gasoline
market for aluminium sulfate, powder | aluminium sulfate, powder | RoW | 7.8e-05 | kilogram | technosphere |  | ecoinvent-3.10-cutoff | 0 | (2, 3, 3, 1, 1, 1) | Floculant
market for ammonia, anhydrous, liquid | ammonia, anhydrous, liquid | RoW | 0.01755 | kilogram | technosphere |  | ecoinvent-3.10-cutoff | 0 | (2, 3, 3, 1, 1, 1)
market for chlorine, gaseous | chlorine, gaseous | RoW | 0.00559 | kilogram | technosphere |  | ecoinvent-3.10-cutoff | 0 | (2, 3, 3, 1, 1, 1)
market for compressed air, 1200 kPa gauge | compressed air, 1200 kPa gauge | RoW | 2.34e-05 | cubic meter | technosphere |  | ecoinvent-3.10-cutoff | 0 | (2, 3, 3, 1, 1, 1) | Air; 7,05E-02 m3/kg at 1200 kPa
market for compressed air, 1200 kPa gauge | compressed air, 1200 kPa gauge | RoW | 0.00715 | cubic meter | technosphere |  | ecoinvent-3.10-cutoff | 0 | (2, 3, 3, 1, 1, 1) | Nitrogen gaseous and Oxygen gaseous; 7,05E-02 m3/kg at 1200 kPa
market for electrode, negative, Ni | electrode, negative, Ni | GLO | 0.00078 | kilogram | technosphere |  | ecoinvent-3.10-cutoff | 0 | (2, 3, 3, 1, 1, 1)
market for formaldehyde | formaldehyde | RoW | 0.000104 | kilogram | technosphere |  | ecoinvent-3.10-cutoff | 0 | (2, 3, 3, 1, 1, 1)
market for hydrochloric acid, without water, in 30% solution state | hydrochloric acid, without water, in 30% solution state | RoW | 0.013 | kilogram | technosphere |  | ecoinvent-3.10-cutoff | 0 | (2, 3, 3, 1, 1, 1)
market for hydrogen peroxide, without water, in 50% solution state | hydrogen peroxide, without water, in 50% solution state | RoW | 0.003445 | kilogram | technosphere |  | ecoinvent-3.10-cutoff | 0 | (2, 3, 3, 1, 1, 1)
market for hydrogen sulfide | hydrogen sulfide | RoW | 0.000156 | kilogram | technosphere |  | ecoinvent-3.10-cutoff | 0 | (2, 3, 3, 1, 1, 1)
market for hydrogen, gaseous, medium pressure, merchant | hydrogen, gaseous, medium pressure, merchant | RoW | 0.000975 | kilogram | technosphere |  | ecoinvent-3.10-cutoff | 0 | (2, 3, 3, 1, 1, 1)
market for lime, hydrated, packed | lime, hydrated, packed | RoW | 0.00845 | kilogram | technosphere |  | ecoinvent-3.10-cutoff | 0 | (2, 3, 3, 1, 1, 1)
market for naphthalene sulfonic acid | naphthalene sulfonic acid | GLO | 6.5e-05 | kilogram | technosphere |  | ecoinvent-3.10-cutoff | 0 | (2, 3, 3, 1, 1, 1) | Sodium naphthalenesulfonate
market for oxygen, liquid | oxygen, liquid | RoW | 0.002535 | kilogram | technosphere |  | ecoinvent-3.10-cutoff | 0 | (2, 3, 3, 1, 1, 1)
market for silica sand | silica sand | GLO | 6.5e-06 | kilogram | technosphere |  | ecoinvent-3.10-cutoff | 0 | (2, 3, 3, 1, 1, 1) | Silica
market for soda ash, light | soda ash, light | RoW | 0.0364 | kilogram | technosphere |  | ecoinvent-3.10-cutoff | 0 | (2, 3, 3, 1, 1, 1)
market for sodium chloride, powder | sodium chloride, powder | GLO | 0.0001235 | kilogram | technosphere |  | ecoinvent-3.10-cutoff | 0 | (2, 3, 3, 1, 1, 1)
market for sodium hydrogen sulfite | sodium hydrogen sulfite | GLO | 0.0003185 | kilogram | technosphere |  | ecoinvent-3.10-cutoff | 0 | (2, 3, 3, 1, 1, 1)
market for sodium hydrogen sulfite | sodium hydrogen sulfite | GLO | 0.0003055 | kilogram | technosphere |  | ecoinvent-3.10-cutoff | 0 | (2, 3, 3, 1, 1, 1) | as sodium hydrogen fluoride
market for sodium hydroxide, without water, in 50% solution state | sodium hydroxide, without water, in 50% solution state | RoW | 0.0364 | kilogram | technosphere |  | ecoinvent-3.10-cutoff | 0 | (2, 3, 3, 1, 1, 1)
market for sodium pyrophosphate | sodium pyrophosphate | GLO | 0.000286 | kilogram | technosphere |  | ecoinvent-3.10-cutoff | 0 | (2, 3, 3, 1, 1, 1) | Phosphates
market for sodium sulfate, anhydrite | sodium sulfate, anhydrite | RoW | 6.5e-05 | kilogram | technosphere |  | ecoinvent-3.10-cutoff | 0 | (2, 3, 3, 1, 1, 1)
market for sulfur dioxide, liquid | sulfur dioxide, liquid | RoW | 0.0078 | kilogram | technosphere |  | ecoinvent-3.10-cutoff | 0 | (2, 3, 3, 1, 1, 1)
market for sulfuric acid | sulfuric acid | RoW | 0.078 | kilogram | technosphere |  | ecoinvent-3.10-cutoff | 0 | (2, 3, 3, 1, 1, 1)
market group for tap water | tap water | GLO | 4.29 | kilogram | technosphere |  | ecoinvent-3.10-cutoff | 0 | (2, 3, 3, 1, 1, 1) | Process water
market for lubricating oil | lubricating oil | RoW | 4.485e-05 | kilogram | technosphere |  | ecoinvent-3.10-cutoff | 0 | (2, 3, 3, 1, 1, 1) | Lubricant
market for process-specific burdens, inert material landfill | process-specific burdens, inert material landfill | RoW | 0.0005785 | kilogram | technosphere |  | ecoinvent-3.10-cutoff | 0 | (2, 3, 3, 1, 1, 1) | Non-hazardous waste for landfilling
market for average incineration residue | average incineration residue | RoW | -5.395e-05 | kilogram | technosphere |  | ecoinvent-3.10-cutoff | 0 | (2, 3, 3, 1, 1, 1) | Non-hazardous waste for incineration
market for hazardous waste, for incineration | hazardous waste, for incineration | RoW | -0.0001105 | kilogram | technosphere |  | ecoinvent-3.10-cutoff | 0 | (2, 3, 3, 1, 1, 1) | Hazardous waste for incineration
Carbon dioxide, fossil |  |  | 0.13 | kilogram | biosphere | air | ecoinvent-3.10-biosphere | 0 | (2, 3, 3, 1, 1, 1)
Carbon monoxide, fossil |  |  | 0.000351 | kilogram | biosphere | air | ecoinvent-3.10-biosphere | 0 | (2, 3, 3, 1, 1, 1)
Methane, fossil |  |  | 4.095e-06 | kilogram | biosphere | air | ecoinvent-3.10-biosphere | 0 | (2, 3, 3, 1, 1, 1)
NMVOC, non-methane volatile organic compounds |  |  | 8.45e-06 | kilogram | biosphere | air | ecoinvent-3.10-biosphere | 0 | (2, 3, 3, 1, 1, 1)
Nitrogen oxides |  |  | 8.45e-05 | kilogram | biosphere | air | ecoinvent-3.10-biosphere | 0 | (2, 3, 3, 1, 1, 1)
Nitrogen oxides |  |  | 1.105e-05 | kilogram | biosphere | air | ecoinvent-3.10-biosphere | 0 | (2, 3, 3, 1, 1, 1)
Particulate Matter, < 2.5 um |  |  | 1.3e-07 | kilogram | biosphere | air | ecoinvent-3.10-biosphere | 0 | (2, 3, 3, 1, 1, 1)
Particulate Matter, > 10 um |  |  | 5.785e-06 | kilogram | biosphere | air | ecoinvent-3.10-biosphere | 0 | (2, 3, 3, 1, 1, 1)
Particulate Matter, > 2.5 um and < 10um |  |  | 0.001235 | kilogram | biosphere | air | ecoinvent-3.10-biosphere | 0 | (2, 3, 3, 1, 1, 1)
Sulfur dioxide |  |  | 0.0143 | kilogram | biosphere | air | ecoinvent-3.10-biosphere | 0 | (2, 3, 3, 1, 1, 1)
Sulfuric acid |  |  | 0.000975 | kilogram | biosphere | air | ecoinvent-3.10-biosphere | 0 | (2, 3, 3, 1, 1, 1)
Ammonia |  |  | 2.21e-06 | kilogram | biosphere | air | ecoinvent-3.10-biosphere | 0 | (2, 3, 3, 1, 1, 1)
Antimony ion |  |  | 8.45e-10 | kilogram | biosphere | air | ecoinvent-3.10-biosphere | 0 | (2, 3, 3, 1, 1, 1)
Arsenic ion |  |  | 4.16e-07 | kilogram | biosphere | air | ecoinvent-3.10-biosphere | 0 | (2, 3, 3, 1, 1, 1)
Cadmium II |  |  | 1.04e-09 | kilogram | biosphere | air | ecoinvent-3.10-biosphere | 0 | (2, 3, 3, 1, 1, 1)
Chlorine |  |  | 1.56e-05 | kilogram | biosphere | air | ecoinvent-3.10-biosphere | 0 | (2, 3, 3, 1, 1, 1)
Chromium III |  |  | 7.8e-09 | kilogram | biosphere | air | ecoinvent-3.10-biosphere | 0 | (2, 3, 3, 1, 1, 1)
Cobalt II |  |  | 4.42e-06 | kilogram | biosphere | air | ecoinvent-3.10-biosphere | 0 | (2, 3, 3, 1, 1, 1)
Copper ion |  |  | 0.000221 | kilogram | biosphere | air | ecoinvent-3.10-biosphere | 0 | (2, 3, 3, 1, 1, 1)
Lead II |  |  | 1.04e-07 | kilogram | biosphere | air | ecoinvent-3.10-biosphere | 0 | (2, 3, 3, 1, 1, 1)
Manganese II |  |  | 4.615e-09 | kilogram | biosphere | air | ecoinvent-3.10-biosphere | 0 | (2, 3, 3, 1, 1, 1)
Mercury II |  |  | 9.75e-11 | kilogram | biosphere | air | ecoinvent-3.10-biosphere | 0 | (2, 3, 3, 1, 1, 1)
Nickel II |  |  | 0.000117 | kilogram | biosphere | air | ecoinvent-3.10-biosphere | 0 | (2, 3, 3, 1, 1, 1)
Zinc II |  |  | 2.795e-08 | kilogram | biosphere | air | ecoinvent-3.10-biosphere | 0 | (2, 3, 3, 1, 1, 1)
Water |  |  | 2.86e-05 | cubic meter | biosphere | air | ecoinvent-3.10-biosphere | 0 | (2, 3, 3, 1, 1, 1)
Water |  |  | 0.00611 | cubic meter | biosphere | water | ecoinvent-3.10-biosphere | 0 | (2, 3, 3, 1, 1, 1)
Water |  |  | 5.59e-05 | cubic meter | biosphere | water::surface water | ecoinvent-3.10-biosphere | 0 | (2, 3, 3, 1, 1, 1)
Water, in air |  |  | 0.0001885 | cubic meter | biosphere | natural resource::in air | ecoinvent-3.10-biosphere | 0 | (2, 3, 3, 1, 1, 1)
Water, river |  |  | 0.005135 | cubic meter | biosphere | natural resource::in water | ecoinvent-3.10-biosphere | 0 | (2, 3, 3, 1, 1, 1)
Water, unspecified natural origin |  |  | 0.000169 | cubic meter | biosphere | natural resource::in ground | ecoinvent-3.10-biosphere | 0 | (2, 3, 3, 1, 1, 1)
Activity | nickel matte production, nickel-cobalt sulphite and nickel sub materials, mass allocation
reference product | nickel matte
location | GLO
production amount | 1
unit | kilogram
comment | The Nickel Institute, 2020. Life cycle assessment of nickel products. Nickel Inst. 21, 1559–1572. https://doi.org/10.1007/s11367-016-1085-x. Pedigree scores assessed in this study; see "Pedigree scores" sheet
Exchanges
name | reference product | location | amount | unit | type | categories | database | uncertainty type | pedigree | comment
nickel matte production, nickel-cobalt sulphite and nickel sub materials, mass allocation | nickel matte | GLO | 1 | kilogram | production |  | LIB raw materials
nickel concentration, average excluding China | nickel concentrate | GLO | 2.1 | kilogram | technosphere |  | LIB raw materials | 0 | (2, 3, 3, 1, 1, 1)
market group for electricity, medium voltage | electricity, medium voltage | GLO | 0.63 | kilowatt hour | technosphere |  | ecoinvent-3.10-cutoff | 0 | (2, 3, 3, 1, 1, 1)
market group for heat, district or industrial, natural gas | heat, district or industrial, natural gas | GLO | 1.925 | megajoule | technosphere |  | ecoinvent-3.10-cutoff | 0 | (2, 3, 3, 1, 1, 1) | Thermal energy from natural gas
heat production, heavy fuel oil, at industrial furnace 1MW | heat, district or industrial, other than natural gas | RoW | 1.54 | megajoule | technosphere |  | ecoinvent-3.10-cutoff | 0 | (2, 3, 3, 1, 1, 1) | thermal energy from heavy fuel oil
heat production, light fuel oil, at boiler 100kW condensing, non-modulating | heat, central or small-scale, other than natural gas | RoW | 0.0042 | megajoule | technosphere |  | ecoinvent-3.10-cutoff | 0 | (2, 3, 3, 1, 1, 1) | thermal energy from light fuel oil
heat production, light fuel oil, at boiler 100kW condensing, non-modulating | heat, central or small-scale, other than natural gas | RoW | 0.01085 | megajoule | technosphere |  | ecoinvent-3.10-cutoff | 0 | (2, 3, 3, 1, 1, 1) | thermal energy from LPG
market for hard coal | hard coal | RoW | 0.005775 | kilogram | technosphere |  | ecoinvent-3.10-cutoff | 0 | (2, 3, 3, 1, 1, 1)
market for petrol, low-sulfur | petrol, low-sulfur | RoW | 0.007525 | kilogram | technosphere |  | ecoinvent-3.10-cutoff | 0 | (2, 3, 3, 1, 1, 1)
market for petroleum coke | petroleum coke | GLO | 0.0013125 | kilogram | technosphere |  | ecoinvent-3.10-cutoff | 0 | (2, 3, 3, 1, 1, 1)
market for diesel | diesel | RoW | 0.00028 | kilogram | technosphere |  | ecoinvent-3.10-cutoff | 0 | (2, 3, 3, 1, 1, 1)
market for coke | coke | RoW | 2.73 | megajoule | technosphere |  | ecoinvent-3.10-cutoff | 0 | (2, 3, 3, 1, 1, 1) | coke used as reductant; 28,4 MJ/kg
market for diesel, collector in flotation | diesel, collector in flotation | RoW | 4.375e-05 | kilogram | technosphere |  | LIB raw materials | 0 | (2, 3, 3, 1, 1, 1) | collector in flotation
market for sulfur | sulfur | GLO | 0.06825 | kilogram | technosphere |  | ecoinvent-3.10-cutoff | 0 | (2, 3, 3, 1, 1, 1) | used in electric furnaces for lateritic ores
electrode production, negative, Ni | electrode, negative, Ni | GLO | 0.0005425 | kilogram | technosphere |  | ecoinvent-3.10-cutoff | 0 | (2, 3, 3, 1, 1, 1) | electrodes
lime production, hydrated, packed | lime, hydrated, packed | RoW | 0.028 | kilogram | technosphere |  | ecoinvent-3.10-cutoff | 0 | (2, 3, 3, 1, 1, 1)
market for ammonia, anhydrous, liquid | ammonia, anhydrous, liquid | RoW | 2.45e-05 | kilogram | technosphere |  | ecoinvent-3.10-cutoff | 0 | (2, 3, 3, 1, 1, 1)
market for base oil | base oil | GLO | 2.1e-05 | kilogram | technosphere |  | ecoinvent-3.10-cutoff | 0 | (2, 3, 3, 1, 1, 1) | Used oil
market for compressed air, 1200 kPa gauge | compressed air, 1200 kPa gauge | RoW | 0.042 | cubic meter | technosphere |  | ecoinvent-3.10-cutoff | 0 | (2, 3, 3, 1, 1, 1) | Oxygen gaseous; 7,05E-02 m3/kg at 1200 kPa
market for graphite | graphite | GLO | 1.295e-05 | kilogram | technosphere |  | ecoinvent-3.10-cutoff | 0 | (2, 3, 3, 1, 1, 1)
market for gravel, crushed | gravel, crushed | RoW | 0.1295 | kilogram | technosphere |  | ecoinvent-3.10-cutoff | 0 | (2, 3, 3, 1, 1, 1) | Sand
market for hydrochloric acid, without water, in 30% solution state | hydrochloric acid, without water, in 30% solution state | RoW | 0.003325 | kilogram | technosphere |  | ecoinvent-3.10-cutoff | 0 | (2, 3, 3, 1, 1, 1)
market for hydrogen peroxide, without water, in 50% solution state | hydrogen peroxide, without water, in 50% solution state | RoW | 7.525e-05 | kilogram | technosphere |  | ecoinvent-3.10-cutoff | 0 | (2, 3, 3, 1, 1, 1)
market for hydrogen sulfide | hydrogen sulfide | RoW | 0.0009275 | kilogram | technosphere |  | ecoinvent-3.10-cutoff | 0 | (2, 3, 3, 1, 1, 1)
market for iron pellet | iron pellet | GLO | 0.004375 | kilogram | technosphere |  | ecoinvent-3.10-cutoff | 0 | (2, 3, 3, 1, 1, 1) | Pellet feed
market for iron scrap, unsorted | iron scrap, unsorted | GLO | 0.10325 | kilogram | technosphere |  | ecoinvent-3.10-cutoff | 0 | (2, 3, 3, 1, 1, 1) | Iron scrap
market for iron sulfate | iron sulfate | RoW | 9.275e-06 | kilogram | technosphere |  | ecoinvent-3.10-cutoff | 0 | (2, 3, 3, 1, 1, 1)
market for iron(III) chloride, without water, in 40% solution state | iron(III) chloride, without water, in 40% solution state | GLO | 0.009275 | kilogram | technosphere |  | ecoinvent-3.10-cutoff | 0 | (2, 3, 3, 1, 1, 1) | Ferric chloride
market for limestone, crushed, washed | limestone, crushed, washed | RoW | 0.245 | kilogram | technosphere |  | ecoinvent-3.10-cutoff | 0 | (2, 3, 3, 1, 1, 1)
market for lubricating oil | lubricating oil | RoW | 6.125e-05 | kilogram | technosphere |  | ecoinvent-3.10-cutoff | 0 | (2, 3, 3, 1, 1, 1) | Lubricant
market for nitric acid, without water, in 50% solution state | nitric acid, without water, in 50% solution state | RoW | 1.925e-08 | kilogram | technosphere |  | ecoinvent-3.10-cutoff | 0 | (2, 3, 3, 1, 1, 1)
market for nitrogen, liquid | nitrogen, liquid | RoW | 1.26e-05 | kilogram | technosphere |  | ecoinvent-3.10-cutoff | 0 | (2, 3, 3, 1, 1, 1)
market for oxygen, liquid | oxygen, liquid | RoW | 8.225e-06 | kilogram | technosphere |  | ecoinvent-3.10-cutoff | 0 | (2, 3, 3, 1, 1, 1)
market for silica sand | silica sand | GLO | 0.03325 | kilogram | technosphere |  | ecoinvent-3.10-cutoff | 0 | (2, 3, 3, 1, 1, 1) | Silica
market for soda ash, light | soda ash, light | RoW | 0.0175 | kilogram | technosphere |  | ecoinvent-3.10-cutoff | 0 | (2, 3, 3, 1, 1, 1)
market for sodium hydroxide, without water, in 50% solution state | sodium hydroxide, without water, in 50% solution state | RoW | 0.00385 | kilogram | technosphere |  | ecoinvent-3.10-cutoff | 0 | (2, 3, 3, 1, 1, 1)
market group for tap water | tap water | GLO | 0.3325 | kilogram | technosphere |  | ecoinvent-3.10-cutoff | 0 | (2, 3, 3, 1, 1, 1) | Process water
market for process-specific burdens, residual material landfill | process-specific burdens, residual material landfill | RoW | 0.00385 | kilogram | technosphere |  | ecoinvent-3.10-cutoff | 0 | (2, 3, 3, 1, 1, 1) | Non-hazardous waste for landfilling
market for hazardous waste, for incineration | hazardous waste, for incineration | RoW | -8.225e-06 | kilogram | technosphere |  | ecoinvent-3.10-cutoff | 0 | (2, 3, 3, 1, 1, 1) | Hazardous waste for incineration
market for nickel smelter slag | nickel smelter slag | RoW | -0.021 | kilogram | technosphere |  | ecoinvent-3.10-cutoff | 0 | (2, 3, 3, 1, 1, 1) | Slag (containing Ni)
market for sulfidic tailings, from nickel mine operation | sulfidic tailings, from nickel mine operation | RoW | -3.5 | kilogram | technosphere |  | ecoinvent-3.10-cutoff | 0 | (2, 3, 3, 1, 1, 1)
treatment of wastewater from nickel matte production | wastewater from nickel matte production | GLO | -0.6825 | kilogram | technosphere |  | LIB raw materials | 0 | (2, 3, 3, 1, 1, 1) | wastewater; treatment
Carbon dioxide, fossil |  |  | 0.56 | kilogram | biosphere | air | ecoinvent-3.10-biosphere | 0 | (2, 3, 3, 1, 1, 1) | direct emissions from roasting and calcination
Carbon monoxide, fossil |  |  | 0.000595 | kilogram | biosphere | air | ecoinvent-3.10-biosphere | 0 | (2, 3, 3, 1, 1, 1)
Methane, fossil |  |  | 3.85e-05 | kilogram | biosphere | air | ecoinvent-3.10-biosphere | 0 | (2, 3, 3, 1, 1, 1)
NMVOC, non-methane volatile organic compounds |  |  | 2.975e-05 | kilogram | biosphere | air | ecoinvent-3.10-biosphere | 0 | (2, 3, 3, 1, 1, 1)
Nitrogen oxides |  |  | 0.0013125 | kilogram | biosphere | air | ecoinvent-3.10-biosphere | 0 | (2, 3, 3, 1, 1, 1)
Nitrogen oxides |  |  | 3.325e-05 | kilogram | biosphere | air | ecoinvent-3.10-biosphere | 0 | (2, 3, 3, 1, 1, 1) | as nitrogen dioxides
Particulate Matter, > 10 um |  |  | 4.2e-06 | kilogram | biosphere | air | ecoinvent-3.10-biosphere | 0 | (2, 3, 3, 1, 1, 1)
Particulate Matter, > 2.5 um and < 10um |  |  | 0.000665 | kilogram | biosphere | air | ecoinvent-3.10-biosphere | 0 | (2, 3, 3, 1, 1, 1)
Sulfur dioxide |  |  | 0.1575 | kilogram | biosphere | air | ecoinvent-3.10-biosphere | 0 | (2, 3, 3, 1, 1, 1) | from smelting
Sulfur oxides |  |  | 1.6975e-06 | kilogram | biosphere | air | ecoinvent-3.10-biosphere | 0 | (2, 3, 3, 1, 1, 1)
Sulfuric acid |  |  | 0.0010675 | kilogram | biosphere | air | ecoinvent-3.10-biosphere | 0 | (2, 3, 3, 1, 1, 1)
Sulfuric acid |  |  | 0.4375 | kilogram | biosphere | soil::agricultural | ecoinvent-3.10-biosphere | 0 | (2, 3, 3, 1, 1, 1)
Antimony ion |  |  | 9.1e-08 | kilogram | biosphere | air | ecoinvent-3.10-biosphere | 0 | (2, 3, 3, 1, 1, 1)
Arsenic ion |  |  | 1.5225e-06 | kilogram | biosphere | air | ecoinvent-3.10-biosphere | 0 | (2, 3, 3, 1, 1, 1)
Cadmium II |  |  | 4.2e-07 | kilogram | biosphere | air | ecoinvent-3.10-biosphere | 0 | (2, 3, 3, 1, 1, 1)
Chromium III |  |  | 2.1e-07 | kilogram | biosphere | air | ecoinvent-3.10-biosphere | 0 | (2, 3, 3, 1, 1, 1)
Cobalt II |  |  | 1.5575e-06 | kilogram | biosphere | air | ecoinvent-3.10-biosphere | 0 | (2, 3, 3, 1, 1, 1)
Copper ion |  |  | 1.7325e-05 | kilogram | biosphere | air | ecoinvent-3.10-biosphere | 0 | (2, 3, 3, 1, 1, 1)
Hydrochloric acid |  |  | 5.425e-06 | kilogram | biosphere | air | ecoinvent-3.10-biosphere | 0 | (2, 3, 3, 1, 1, 1)
Lead II |  |  | 1.19e-05 | kilogram | biosphere | air | ecoinvent-3.10-biosphere | 0 | (2, 3, 3, 1, 1, 1)
Manganese II |  |  | 8.75e-07 | kilogram | biosphere | air | ecoinvent-3.10-biosphere | 0 | (2, 3, 3, 1, 1, 1)
Mercury II |  |  | 1.2775e-07 | kilogram | biosphere | air | ecoinvent-3.10-biosphere | 0 | (2, 3, 3, 1, 1, 1)
Nickel II |  |  | 3.15e-05 | kilogram | biosphere | air | ecoinvent-3.10-biosphere | 0 | (2, 3, 3, 1, 1, 1)
Zinc II |  |  | 3.15e-06 | kilogram | biosphere | air | ecoinvent-3.10-biosphere | 0 | (2, 3, 3, 1, 1, 1)
Water |  |  | 0.00245 | cubic meter | biosphere | water | ecoinvent-3.10-biosphere | 0 | (2, 3, 3, 1, 1, 1)
Water |  |  | 0.0006825 | cubic meter | biosphere | air | ecoinvent-3.10-biosphere | 0 | (2, 3, 3, 1, 1, 1)
Water, in air |  |  | 1.3825e-05 | cubic meter | biosphere | natural resource::in air | ecoinvent-3.10-biosphere | 0 | (2, 3, 3, 1, 1, 1)
Water, lake |  |  | 0.00049 | cubic meter | biosphere | natural resource::in water | ecoinvent-3.10-biosphere | 0 | (2, 3, 3, 1, 1, 1)
Water, river |  |  | 0.002625 | cubic meter | biosphere | natural resource::in water | ecoinvent-3.10-biosphere | 0 | (2, 3, 3, 1, 1, 1)
Water, unspecified natural origin |  |  | 0.00021 | cubic meter | biosphere | natural resource::in ground | ecoinvent-3.10-biosphere | 0 | (2, 3, 3, 1, 1, 1)
Activity | nickel concentration, average excluding China
reference product | nickel concentrate
location | GLO
production amount | 1
unit | kilogram
comment | The Nickel Institute, 2020. Life cycle assessment of nickel products. Nickel Inst. 21, 1559–1572. https://doi.org/10.1007/s11367-016-1085-x. Pedigree scores assessed in this study; see "Pedigree scores" sheet
Exchanges
name | reference product | location | amount | unit | type | categories | database | uncertainty type | pedigree | comment
nickel concentration, average excluding China | nickel concentrate | GLO | 1 | kilogram | production |  | LIB raw materials
nickel ore mining, average excluding China | nickel ore, mined | GLO | 2.75 | kilogram | technosphere |  | LIB raw materials | 0 | (2, 3, 3, 1, 1, 1)
market group for electricity, medium voltage | electricity, medium voltage | GLO | 0.1208333 | kilowatt hour | technosphere |  | ecoinvent-3.10-cutoff | 0 | (2, 3, 3, 1, 1, 1)
market for heat, district or industrial, natural gas | heat, district or industrial, natural gas | RoW | 0.1166667 | megajoule | technosphere |  | ecoinvent-3.10-cutoff | 0 | (2, 3, 3, 1, 1, 1) | thermal energy from natural gas
heat and power co-generation, hard coal | heat, district or industrial, other than natural gas | RoW | 0.04666667 | megajoule | technosphere |  | ecoinvent-3.10-cutoff | 0 | (2, 3, 3, 1, 1, 1) | thermal energy from hard coal
heat production, heavy fuel oil, at industrial furnace 1MW | heat, district or industrial, other than natural gas | RoW | 0.01 | megajoule | technosphere |  | ecoinvent-3.10-cutoff | 0 | (2, 3, 3, 1, 1, 1) | thermal energy from heavy fuel oil
heat production, light fuel oil, at boiler 100kW condensing, non-modulating | heat, central or small-scale, other than natural gas | RoW | 1.25e-06 | megajoule | technosphere |  | ecoinvent-3.10-cutoff | 0 | (2, 3, 3, 1, 1, 1) | thermal energy from LPG
market for diesel | diesel | RoW | 0.0003591667 | kilogram | technosphere |  | ecoinvent-3.10-cutoff | 0 | (2, 3, 3, 1, 1, 1) | diesel
market for petrol, low-sulfur | petrol, low-sulfur | RoW | 7.225e-07 | kilogram | technosphere |  | ecoinvent-3.10-cutoff | 0 | (2, 3, 3, 1, 1, 1) | gasoline
market for aluminium sulfate, powder | aluminium sulfate, powder | RoW | 0.001166667 | kilogram | technosphere |  | ecoinvent-3.10-cutoff | 0 | (2, 3, 3, 1, 1, 1) | floculant
market for iron sulfate | iron sulfate | RoW | 3.608333e-08 | kilogram | technosphere |  | ecoinvent-3.10-cutoff | 0 | (2, 3, 3, 1, 1, 1) | ferrous sulphate as flotation depressant
market for lime, hydrated, packed | lime, hydrated, packed | RoW | 0.001083333 | kilogram | technosphere |  | ecoinvent-3.10-cutoff | 0 | (2, 3, 3, 1, 1, 1) | pH control
market for nitric acid, without water, in 50% solution state | nitric acid, without water, in 50% solution state | RoW | 3.491667e-06 | kilogram | technosphere |  | ecoinvent-3.10-cutoff | 0 | (2, 3, 3, 1, 1, 1)
market for soda ash, light | soda ash, light | RoW | 0.0005866667 | kilogram | technosphere |  | ecoinvent-3.10-cutoff | 0 | (2, 3, 3, 1, 1, 1) | pH control and buffering agent
market for sodium hydrogen sulfite | sodium hydrogen sulfite | GLO | 0.001166667 | kilogram | technosphere |  | ecoinvent-3.10-cutoff | 0 | (2, 3, 3, 1, 1, 1) | sodium bislulphite as reducing agent
market for sodium pyrophosphate | sodium pyrophosphate | GLO | 6.258333e-06 | kilogram | technosphere |  | ecoinvent-3.10-cutoff | 0 | (2, 3, 3, 1, 1, 1) | phosphates as flotation depressant or diespersants
market for sulfuric acid | sulfuric acid | RoW | 1.108333e-05 | kilogram | technosphere |  | ecoinvent-3.10-cutoff | 0 | (2, 3, 3, 1, 1, 1)
market for lubricating oil | lubricating oil | RoW | 3.475e-05 | kilogram | technosphere |  | ecoinvent-3.10-cutoff | 0 | (2, 3, 3, 1, 1, 1) | lubricant
market for industrial machine, heavy, unspecified | industrial machine, heavy, unspecified | RoW | 0.001916667 | kilogram | technosphere |  | ecoinvent-3.10-cutoff | 0 | (2, 3, 3, 1, 1, 1) | grinding media
market for process-specific burdens, inert material landfill | process-specific burdens, inert material landfill | RoW | 0.1333333 | kilogram | technosphere |  | ecoinvent-3.10-cutoff | 0 | (2, 3, 3, 1, 1, 1) | non-hazardous waste for landfilling
market for average incineration residue | average incineration residue | RoW | -5.566667e-05 | kilogram | technosphere |  | ecoinvent-3.10-cutoff | 0 | (2, 3, 3, 1, 1, 1) | non-hazardous waste for incineration
market for hazardous waste, for incineration | hazardous waste, for incineration | RoW | -6.2e-08 | kilogram | technosphere |  | ecoinvent-3.10-cutoff | 0 | (2, 3, 3, 1, 1, 1) | hazardous waste for incineration
market for sulfidic tailings, generic | sulfidic tailings, generic | GLO | -1.833333 | kilogram | technosphere |  | ecoinvent-3.10-cutoff | 0 | (2, 3, 3, 1, 1, 1) | tailings
Carbon dioxide, fossil |  |  | 0.007666667 | kilogram | biosphere | air | ecoinvent-3.10-biosphere | 0 | (2, 3, 3, 1, 1, 1) | 15% from combustion of diesel/gasoline; 85% from the use of flotations agents that contain carbon (attributed to process emissions)
Carbon monoxide, fossil |  |  | 1.55e-06 | kilogram | biosphere | air | ecoinvent-3.10-biosphere | 0 | (2, 3, 3, 1, 1, 1) | 15% from combustion of diesel/gasoline; 85% from the use of flotations agents that contain carbon (attributed to process emissions)
Methane, fossil |  |  | 6.366667e-07 | kilogram | biosphere | air | ecoinvent-3.10-biosphere | 0 | (2, 3, 3, 1, 1, 1) | 15% from combustion of diesel/gasoline; 85% from the use of flotations agents that contain carbon (attributed to process emissions)
NMVOC, non-methane volatile organic compounds |  |  | 4.308333e-07 | kilogram | biosphere | air | ecoinvent-3.10-biosphere | 0 | (2, 3, 3, 1, 1, 1)
Nitrogen oxides |  |  | 1.033333e-05 | kilogram | biosphere | air | ecoinvent-3.10-biosphere | 0 | (2, 3, 3, 1, 1, 1)
Particulate Matter, < 2.5 um |  |  | 3.216667e-05 | kilogram | biosphere | air | ecoinvent-3.10-biosphere | 0 | (2, 3, 3, 1, 1, 1) | dust (unspecified) to air
Particulate Matter, > 10 um |  |  | 9.083333e-07 | kilogram | biosphere | air | ecoinvent-3.10-biosphere | 0 | (2, 3, 3, 1, 1, 1)
Particulate Matter, > 2.5 um and < 10um |  |  | 3.058333e-07 | kilogram | biosphere | air | ecoinvent-3.10-biosphere | 0 | (2, 3, 3, 1, 1, 1)
Sulfur dioxide |  |  | 9.583333e-06 | kilogram | biosphere | air | ecoinvent-3.10-biosphere | 0 | (2, 3, 3, 1, 1, 1)
Water |  |  | 2.525e-06 | cubic meter | biosphere | air | ecoinvent-3.10-biosphere | 0 | (2, 3, 3, 1, 1, 1)
Activity | nickel ore mining, average excluding China
reference product | nickel ore, mined
location | GLO
production amount | 1
unit | kilogram
comment | The Nickel Institute, 2020. Life cycle assessment of nickel products. Nickel Inst. 21, 1559–1572. https://doi.org/10.1007/s11367-016-1085-x. Pedigree scores assessed in this study; see "Pedigree scores" sheet
Exchanges
name | reference product | location | amount | unit | type | categories | database | uncertainty type | pedigree | comment
nickel ore mining, average excluding China | nickel ore, mined | GLO | 1 | kilogram | production |  | LIB raw materials
market group for electricity, medium voltage | electricity, medium voltage | GLO | 0.0230303 | kilowatt hour | technosphere |  | ecoinvent-3.10-cutoff | 0 | (2, 3, 3, 1, 1, 1) | medium voltage is used in ecoinvent for other mining datasets
heat production, light fuel oil, at boiler 100kW condensing, non-modulating | heat, central or small-scale, other than natural gas | RoW | 1.648485e-06 | megajoule | technosphere |  | ecoinvent-3.10-cutoff | 0 | (2, 3, 3, 1, 1, 1) | thermal energy from LPG
market for compressed air, 1200 kPa gauge | compressed air, 1200 kPa gauge | RoW | 1.339394e-05 | cubic meter | technosphere |  | ecoinvent-3.10-cutoff | 0 | (2, 3, 3, 1, 1, 1) | air; 7,05E-02 m3/kg at 1200 kPa
market for diesel | diesel | RoW | 0.001636364 | kilogram | technosphere |  | ecoinvent-3.10-cutoff | 0 | (2, 3, 3, 1, 1, 1) | diesel
market for petrol, low-sulfur | petrol, low-sulfur | RoW | 5e-07 | kilogram | technosphere |  | ecoinvent-3.10-cutoff | 0 | (2, 3, 3, 1, 1, 1) | gasoline
market for explosive, tovex | explosive, tovex | GLO | 0.0007575758 | kilogram | technosphere |  | ecoinvent-3.10-cutoff | 0 | (2, 3, 3, 1, 1, 1) | explosives
market for lubricating oil | lubricating oil | RoW | 0.0003030303 | kilogram | technosphere |  | ecoinvent-3.10-cutoff | 0 | (2, 3, 3, 1, 1, 1) | lubricant
market for process-specific burdens, inert material landfill | process-specific burdens, inert material landfill | RoW | 0.0001424242 | kilogram | technosphere |  | ecoinvent-3.10-cutoff | 0 | (2, 3, 3, 1, 1, 1) | non-hazardous waste for landfilling
market for average incineration residue | average incineration residue | RoW | -2.375758e-06 | kilogram | technosphere |  | ecoinvent-3.10-cutoff | 0 | (2, 3, 3, 1, 1, 1) | non-hazardous waste for incineration
market for hazardous waste, for incineration | hazardous waste, for incineration | RoW | -1.675758e-06 | kilogram | technosphere |  | ecoinvent-3.10-cutoff | 0 | (2, 3, 3, 1, 1, 1) | hazardous waste for incineration
market for non-sulfidic overburden, off-site | non-sulfidic overburden, off-site | GLO | -1.060606 | kilogram | technosphere |  | ecoinvent-3.10-cutoff | 0 | (2, 3, 3, 1, 1, 1) | overburden (deposited)
Carbon dioxide, fossil |  |  | 0.005454545 | kilogram | biosphere | air | ecoinvent-3.10-biosphere | 0 | (2, 3, 3, 1, 1, 1) | emissions from diesel/gasoline combustion in machinery
Carbon monoxide, fossil |  |  | 6.666667e-06 | kilogram | biosphere | air | ecoinvent-3.10-biosphere | 0 | (2, 3, 3, 1, 1, 1) | emissions from diesel/gasoline combustion in machinery
Methane, fossil |  |  | 8.090909e-06 | kilogram | biosphere | air | ecoinvent-3.10-biosphere | 0 | (2, 3, 3, 1, 1, 1) | emissions from diesel/gasoline combustion in machinery
NMVOC, non-methane volatile organic compounds |  |  | 3.636364e-07 | kilogram | biosphere | air | ecoinvent-3.10-biosphere | 0 | (2, 3, 3, 1, 1, 1) | emissions from diesel/gasoline combustion in machinery
Nitrogen oxides |  |  | 8.212121e-06 | kilogram | biosphere | air | ecoinvent-3.10-biosphere | 0 | (2, 3, 3, 1, 1, 1) | emissions from diesel/gasoline combustion in machinery
Nitrogen oxides |  |  | 4.636364e-06 | kilogram | biosphere | air | ecoinvent-3.10-biosphere | 0 | (2, 3, 3, 1, 1, 1) | as nitrogen dioxide; emissions from diesel/gasoline combustion in machinery
Particulate Matter, > 10 um |  |  | 2.593939e-06 | kilogram | biosphere | air | ecoinvent-3.10-biosphere | 0 | (2, 3, 3, 1, 1, 1) | emissions from diesel/gasoline combustion in machinery
Particulate Matter, > 2.5 um and < 10um |  |  | 1.951515e-07 | kilogram | biosphere | air | ecoinvent-3.10-biosphere | 0 | (2, 3, 3, 1, 1, 1) | emissions from diesel/gasoline combustion in machinery
Sulfur dioxide |  |  | 5.212121e-06 | kilogram | biosphere | air | ecoinvent-3.10-biosphere | 0 | (2, 3, 3, 1, 1, 1) | emissions from diesel/gasoline combustion in machinery
Nickel |  |  | 0.8787879 | kilogram | biosphere | natural resource::in ground | ecoinvent-3.10-biosphere | 0 | (2, 3, 3, 1, 1, 1)
Nickel |  |  | 0.01242424 | kilogram | biosphere | natural resource::in ground | ecoinvent-3.10-biosphere | 0 | (2, 3, 3, 1, 1, 1)
Cobalt |  |  | 0.0003030303 | kilogram | biosphere | natural resource::in ground | ecoinvent-3.10-biosphere | 0 | (2, 3, 3, 1, 1, 1)
Copper |  |  | 0.009393939 | kilogram | biosphere | natural resource::in ground | ecoinvent-3.10-biosphere | 0 | (2, 3, 3, 1, 1, 1)
Gangue |  |  | 1.363636 | kilogram | biosphere | natural resource::in ground | ecoinvent-3.10-biosphere | 0 | (2, 3, 3, 1, 1, 1) | inert rock
Gold |  |  | 1.724242e-08 | kilogram | biosphere | natural resource::in ground | ecoinvent-3.10-biosphere | 0 | (2, 3, 3, 1, 1, 1)
Iron |  |  | 0.001939394 | kilogram | biosphere | natural resource::in ground | ecoinvent-3.10-biosphere | 0 | (2, 3, 3, 1, 1, 1)
Palladium |  |  | 2.139394e-06 | kilogram | biosphere | natural resource::in ground | ecoinvent-3.10-biosphere | 0 | (2, 3, 3, 1, 1, 1)
Platinum |  |  | 7.030303e-07 | kilogram | biosphere | natural resource::in ground | ecoinvent-3.10-biosphere | 0 | (2, 3, 3, 1, 1, 1)
Rhodium |  |  | 1.730303e-08 | kilogram | biosphere | natural resource::in ground | ecoinvent-3.10-biosphere | 0 | (2, 3, 3, 1, 1, 1)
Water |  |  | 4.242424e-05 | cubic meter | biosphere | water | ecoinvent-3.10-biosphere | 0 | (2, 3, 3, 1, 1, 1) | Waste water; treated
Activity | treatment of wastewater from nickel matte production
reference product | wastewater from nickel matte production
location | GLO
production amount | -1
unit | kilogram
Exchanges
name | reference product | location | amount | unit | type | categories | database | uncertainty type | pedigree | comment
treatment of wastewater from nickel matte production | wastewater from nickel matte production | GLO | -1 | kilogram | production |  | LIB raw materials
market for aluminium sulfate, powder | aluminium sulfate, powder | RoW | 0.0002692308 | kilogram | technosphere |  | ecoinvent-3.10-cutoff
market for aluminium sulfate, powder | aluminium sulfate, powder | RoW | 1.884615e-05 | kilogram | technosphere |  | ecoinvent-3.10-cutoff
market for chlorine, liquid | chlorine, liquid | RoW | 2.769231e-06 | kilogram | technosphere |  | ecoinvent-3.10-cutoff
market for hydrochloric acid, without water, in 30% solution state | hydrochloric acid, without water, in 30% solution state | RoW | 2.653846e-08 | kilogram | technosphere |  | ecoinvent-3.10-cutoff
market for hydrogen peroxide, without water, in 50% solution state | hydrogen peroxide, without water, in 50% solution state | RoW | 4.615385e-05 | kilogram | technosphere |  | ecoinvent-3.10-cutoff
market for iron(III) chloride, without water, in 40% solution state | iron(III) chloride, without water, in 40% solution state | GLO | 4.615385e-05 | kilogram | technosphere |  | ecoinvent-3.10-cutoff
market for lime, hydrated, packed | lime, hydrated, packed | RoW | 0.0001461538 | kilogram | technosphere |  | ecoinvent-3.10-cutoff
market for sodium hydroxide, without water, in 50% solution state | sodium hydroxide, without water, in 50% solution state | RoW | 0.0004615385 | kilogram | technosphere |  | ecoinvent-3.10-cutoff
market for sulfuric acid | sulfuric acid | RoW | 6.923077e-05 | kilogram | technosphere |  | ecoinvent-3.10-cutoff
Antimony ion |  |  | 3.115385e-06 | kilogram | biosphere | water | ecoinvent-3.10-biosphere
Arsenic ion |  |  | 3.461538e-06 | kilogram | biosphere | water | ecoinvent-3.10-biosphere
Arsenic ion |  |  | 5e-08 | kilogram | biosphere | water::ocean | ecoinvent-3.10-biosphere
BOD5, Biological Oxygen Demand |  |  | 1.846154e-05 | kilogram | biosphere | water::ocean | ecoinvent-3.10-biosphere
BOD5, Biological Oxygen Demand |  |  | 1.961538e-05 | kilogram | biosphere | water | ecoinvent-3.10-biosphere
COD, Chemical Oxygen Demand |  |  | 0.0001076923 | kilogram | biosphere | water::ocean | ecoinvent-3.10-biosphere
COD, Chemical Oxygen Demand |  |  | 0.0001115385 | kilogram | biosphere | water | ecoinvent-3.10-biosphere
Cadmium II |  |  | 1.5e-07 | kilogram | biosphere | water | ecoinvent-3.10-biosphere
Cadmium II |  |  | 3e-07 | kilogram | biosphere | water::ocean | ecoinvent-3.10-biosphere
Chromium VI |  |  | 2e-06 | kilogram | biosphere | water | ecoinvent-3.10-biosphere
Chromium III |  |  | 4.615385e-07 | kilogram | biosphere | water | ecoinvent-3.10-biosphere
Chromium III |  |  | 0.0001269231 | kilogram | biosphere | water | ecoinvent-3.10-biosphere
Chromium III |  |  | 8.846154e-07 | kilogram | biosphere | water::ocean | ecoinvent-3.10-biosphere
Cobalt II |  |  | 2.384615e-06 | kilogram | biosphere | water | ecoinvent-3.10-biosphere
Cobalt II |  |  | 4.230769e-07 | kilogram | biosphere | water::ocean | ecoinvent-3.10-biosphere
Copper ion |  |  | 9.615385e-07 | kilogram | biosphere | water | ecoinvent-3.10-biosphere
Copper ion |  |  | 1.769231e-07 | kilogram | biosphere | water::ocean | ecoinvent-3.10-biosphere
Fluoride |  |  | 0.0001038462 | kilogram | biosphere | water | ecoinvent-3.10-biosphere
Iron ion |  |  | 0.0005 | kilogram | biosphere | water | ecoinvent-3.10-biosphere
Lead II |  |  | 1.807692e-06 | kilogram | biosphere | water | ecoinvent-3.10-biosphere
Lead II |  |  | 4.615385e-08 | kilogram | biosphere | water::ocean | ecoinvent-3.10-biosphere
Magnesium |  |  | 0.002576923 | kilogram | biosphere | water | ecoinvent-3.10-biosphere
Manganese |  |  | 2.5e-07 | kilogram | biosphere | water::ocean | ecoinvent-3.10-biosphere
Manganese |  |  | 0.0009230769 | kilogram | biosphere | water | ecoinvent-3.10-biosphere
Mercury II |  |  | 5.384615e-08 | kilogram | biosphere | water | ecoinvent-3.10-biosphere
Mercury II |  |  | 5.769231e-10 | kilogram | biosphere | water::ocean | ecoinvent-3.10-biosphere
Nickel II |  |  | 1.115385e-05 | kilogram | biosphere | water | ecoinvent-3.10-biosphere
Nitrate |  |  | 0.0001961538 | kilogram | biosphere | water | ecoinvent-3.10-biosphere
Nitrate |  |  | 0.0001 | kilogram | biosphere | water::ocean | ecoinvent-3.10-biosphere
Phosphorus |  |  | 4.230769e-09 | kilogram | biosphere | water::ocean | ecoinvent-3.10-biosphere
Selenium IV |  |  | 1.076923e-05 | kilogram | biosphere | water | ecoinvent-3.10-biosphere
Silver I |  |  | 2.538462e-09 | kilogram | biosphere | water | ecoinvent-3.10-biosphere
Sulfate |  |  | 0.07307692 | kilogram | biosphere | water | ecoinvent-3.10-biosphere
Sulfate |  |  | 0.035 | kilogram | biosphere | water::ocean | ecoinvent-3.10-biosphere
Sulfuric acid |  |  | 0.003846154 | kilogram | biosphere | water | ecoinvent-3.10-biosphere
Suspended solids, unspecified |  |  | 0.0002615385 | kilogram | biosphere | water | ecoinvent-3.10-biosphere
TOC, Total Organic Carbon |  |  | 1.576923e-06 | kilogram | biosphere | water::ocean | ecoinvent-3.10-biosphere
TOC, Total Organic Carbon |  |  | 7.692308e-07 | kilogram | biosphere | water | ecoinvent-3.10-biosphere
Titanium ion |  |  | 2.538462e-07 | kilogram | biosphere | water | ecoinvent-3.10-biosphere
Water |  |  | 0.006153846 | cubic meter | biosphere | water::surface water | ecoinvent-3.10-biosphere
Water |  |  | 0.007307692 | cubic meter | biosphere | water::ocean | ecoinvent-3.10-biosphere
Water |  |  | 0.005 | cubic meter | biosphere | water::surface water | ecoinvent-3.10-biosphere
Zinc II |  |  | 6.538462e-07 | kilogram | biosphere | water | ecoinvent-3.10-biosphere

## Graphite - Natural
Activity | natural graphite production, battery grade, from Heilongjiang
reference product | natural graphite, battery grade
location | CN
production amount | 1
unit | kilogram
comment | Purified natural graphite. Source: Engels P, Cerdas F, Dettmer T, Frey C, Hentschel J, Herrmann C, et al. Life cycle assessment of natural graphite production for lithium-ion battery anodes based on industrial primary data. J Clean Prod 2022;336:130474. https://doi.org/10.1016/J.JCLEPRO.2022.130474.
Exchanges
name | reference product | location | amount | unit | type | categories | database | uncertainty type | loc | minimum | maximum | comment
natural graphite production, battery grade, from Heilongjiang | natural graphite, battery grade | CN | 1 | kilogram | production |  | LIB raw materials
natural graphite purification | natural graphite, purified | CN | 1.01 | kilogram | technosphere |  | LIB raw materials |  |  |  |  | 1010 purified graphite/t
market group for electricity, medium voltage | electricity, medium voltage | CN | 4.55 | kilowatt hour | technosphere |  | ecoinvent-3.10-cutoff | 5 | 4.55 | 4.095 | 5.005 | 4550 kWh/t; range 10%
diesel, burned in building machine | diesel, burned in building machine | GLO | 0.0108066 | megajoule | technosphere |  | ecoinvent-3.10-cutoff | 5 | 0.0108066 | 0.00972594 | 0.01188726 | 0.249 kg/t, for forklift; range 10%
market for nitrogen, liquid | nitrogen, liquid | RoW | 0.0015 | kilogram | technosphere |  | ecoinvent-3.10-cutoff | 5 | 0.0015 | 0.001275 | 0.001725 | 1.5 kg/t; range 15%
market for pitch | pitch | RoW | 0.05 | kilogram | technosphere |  | ecoinvent-3.10-cutoff | 5 | 0.05 | 0.045 | 0.055 | 50 kg pitch oil/t; range 10%
market for transport, freight, lorry, unspecified | transport, freight, lorry, unspecified | RoW | 1.78 | ton kilometer | technosphere |  | ecoinvent-3.10-cutoff |  |  |  |  | graphite sent from plant (1780 km)
Carbon dioxide, fossil |  |  | 0.062407 | kilogram | biosphere | air | ecoinvent-3.10-biosphere |  |  |  |  | 64.407 kg CO2/t
Nitrogen |  |  | 0.0015 | kilogram | biosphere | air | ecoinvent-3.10-biosphere |  |  |  |  | 1.5 kg N/t
Activity | natural graphite purification
reference product | natural graphite, purified
location | CN
production amount | 1
unit | kilogram
comment | Engels P, Cerdas F, Dettmer T, Frey C, Hentschel J, Herrmann C, et al. Life cycle assessment of natural graphite production for lithium-ion battery anodes based on industrial primary data. J Clean Prod 2022;336:130474. https://doi.org/10.1016/J.JCLEPRO.2022.130474.
Exchanges
name | reference product | location | amount | unit | type | categories | database | uncertainty type | loc | minimum | maximum | comment
natural graphite purification | natural graphite, purified | CN | 1 | kilogram | production |  | LIB raw materials
natural graphite spheronization | natural graphite, spherical | CN | 1.13 | kilogram | technosphere |  | LIB raw materials | 5 | 1.13 | 1.1074 | 1.1526 | 1130 kg/t; range 2%
market group for electricity, medium voltage | electricity, medium voltage | CN | 0.305 | kilowatt hour | technosphere |  | ecoinvent-3.10-cutoff | 5 | 0.305 | 0.2745 | 0.3355 | 305 kWh/t; range 10%
diesel, burned in building machine | diesel, burned in building machine | GLO | 0.0108066 | megajoule | technosphere |  | ecoinvent-3.10-cutoff | 5 | 0.0108066 | 0.00972594 | 0.01188726 | 0.249 kg/t, for forklift; range 10%
heat production, natural gas, at industrial furnace >100kW | heat, district or industrial, natural gas | RoW | 1.05 | megajoule | technosphere |  | ecoinvent-3.10-cutoff | 5 | 1.05 | 0.945 | 1.155 | 1050 MJ/t; range 10%
market for hydrogen fluoride | hydrogen fluoride | RoW | 0.18 | kilogram | technosphere |  | ecoinvent-3.10-cutoff | 5 | 0.18 | 0.171 | 0.189 | 180 kg/t. Original "hydrofluoric acid"; range 5%
market for hydrochloric acid, without water, in 30% solution state | hydrochloric acid, without water, in 30% solution state | RoW | 0.2 | kilogram | technosphere |  | ecoinvent-3.10-cutoff | 5 | 0.2 | 0.19 | 0.21 | 200 kg/t; range 5%
market for nitric acid, without water, in 50% solution state | nitric acid, without water, in 50% solution state | CN | 0.1 | kilogram | technosphere |  | ecoinvent-3.10-cutoff | 5 | 0.1 | 0.095 | 0.105 | 100 kg/t; range 5%
market for tap water | tap water | RoW | 25 | kilogram | technosphere |  | ecoinvent-3.10-cutoff | 5 | 25 | 22.5 | 27.5 | 25 m3/t; range 10%
market for lime | lime | RoW | 0.4 | kilogram | technosphere |  | ecoinvent-3.10-cutoff | 5 | 0.4 | 0.34 | 0.46 | 400 kg/t; range 15%
market for wastewater, average | wastewater, average | RoW | -0.024773 | cubic meter | technosphere |  | ecoinvent-3.10-cutoff
Water |  |  | 0.000320145 | cubic meter | biosphere | air | ecoinvent-3.10-biosphere |  |  |  |  | 320.145 kg, as steam to air
Activity | natural graphite spheronization
reference product | natural graphite, spherical
location | CN
production amount | 1
unit | kilogram
source | Engels P, Cerdas F, Dettmer T, Frey C, Hentschel J, Herrmann C, et al. Life cycle assessment of natural graphite production for lithium-ion battery anodes based on industrial primary data. J Clean Prod 2022;336:130474. https://doi.org/10.1016/J.JCLEPRO.2022.130474.
Exchanges
name | reference product | location | amount | unit | type | categories | database | uncertainty type | loc | minimum | maximum | comment
natural graphite spheronization | natural graphite, spherical | CN | 1 | kilogram | production |  | LIB raw materials
natural graphite concentration | graphite ore, concentrated | CN | 2.22 | kilogram | technosphere |  | LIB raw materials | 5 | 2.22 | 2.1756 | 2.2644 | 2220 kg/t; range 2%
market group for electricity, medium voltage | electricity, medium voltage | CN | 2.1 | kilowatt hour | technosphere |  | ecoinvent-3.10-cutoff | 5 | 2.1 | 1.89 | 2.31 | 2100 kWh/t; range 10%
diesel, burned in building machine | diesel, burned in building machine | GLO | 0.018011 | megajoule | technosphere |  | ecoinvent-3.10-cutoff | 5 | 0.018011 | 0.0162099 | 0.0198121 | 0.415 kg/t, for forklift; range 10%
Activity | natural graphite concentration
reference product | graphite ore, concentrated
location | CN
production amount | 1
unit | kilogram
comment | Floation process for natural graphite. Missing input for pine oil, used as floation reagent. Missing ceramic grinding media. Source: Engels P, Cerdas F, Dettmer T, Frey C, Hentschel J, Herrmann C, et al. Life cycle assessment of natural graphite production for lithium-ion battery anodes based on industrial primary data. J Clean Prod 2022;336:130474. https://doi.org/10.1016/J.JCLEPRO.2022.130474.
Exchanges
name | reference product | location | amount | unit | type | categories | database | uncertainty type | loc | minimum | maximum | comment
natural graphite concentration | graphite ore, concentrated | CN | 1 | kilogram | production |  | LIB raw materials
graphite ore mining | graphite ore, mined | CN | 9.59 | kilogram | technosphere |  | LIB raw materials |  |  |  |  | 9590 kg/t, carbon content of 11%
market group for electricity, medium voltage | electricity, medium voltage | CN | 0.506 | kilowatt hour | technosphere |  | ecoinvent-3.10-cutoff | 5 | 0.506 | 0.4554 | 0.5566 | 506 kWh/t; range 10%
heat production, at hard coal industrial furnace 1-10MW | heat, district or industrial, other than natural gas | RoW | 1.445 | megajoule | technosphere |  | ecoinvent-3.10-cutoff | 5 | 1.445 | 1.3005 | 1.5895 | 50 kg hard coal/t concentrate, 28.9 MJ/kg; range 10%
diesel, burned in building machine | diesel, burned in building machine | GLO | 0.0432264 | megajoule | technosphere |  | ecoinvent-3.10-cutoff | 5 | 0.0432264 | 0.03890376 | 0.04754904 | 0.996 kg/t, for bulldozer; range 10%
market for diesel, collector in flotation | diesel, collector in flotation | RoW | 0.001551 | kilogram | technosphere |  | LIB raw materials | 5 | 0.001551 | 0.0013959 | 0.0017061 | 1.551 kg/t, used as collector in flotation; range 10%
market for tap water | tap water | RoW | 22.027 | kilogram | technosphere |  | ecoinvent-3.10-cutoff | 5 | 22.027 | 20.92565 | 23.12835 | 22.027 m3/t; range 5%
market for wastewater, average | wastewater, average | RoW | -0.021707 | cubic meter | technosphere |  | ecoinvent-3.10-cutoff |  |  |  |  | 21.707 m3/t
treatment of non-sulfidic tailing, off-site | non-sulfidic tailing, off-site | GLO | -8.596 | kilogram | technosphere |  | ecoinvent-3.10-cutoff
market for transport, freight, lorry, unspecified | transport, freight, lorry, unspecified | RoW | 0.01918 | ton kilometer | technosphere |  | ecoinvent-3.10-cutoff |  |  |  |  | transport of ore over 2 km
Water |  |  | 0.320145 | cubic meter | biosphere | air | ecoinvent-3.10-biosphere |  |  |  |  | 320.145 kg, as steam to air
Activity | graphite ore mining
reference product | graphite ore, mined
location | CN
production amount | 1
unit | kilogram
comment | Graphite ore mining. Diesel additive to ammonium nitrate is not used, as "market for explosive" is available instead. Source: Engels P, Cerdas F, Dettmer T, Frey C, Hentschel J, Herrmann C, et al. Life cycle assessment of natural graphite production for lithium-ion battery anodes based on industrial primary data. J Clean Prod 2022;336:130474. https://doi.org/10.1016/J.JCLEPRO.2022.130474.
Exchanges
name | reference product | location | amount | unit | type | categories | database | uncertainty type | loc | minimum | maximum | comment
graphite ore mining | graphite ore, mined | CN | 1 | kilogram | production |  | LIB raw materials
market group for electricity, medium voltage | electricity, medium voltage | CN | 0.0087 | kilowatt hour | technosphere |  | ecoinvent-3.10-cutoff | 5 | 0.0087 | 0.00783 | 0.00957 | 8.7 kWh/t; range 10%
diesel, burned in building machine | diesel, burned in building machine | GLO | 0.0972594 | megajoule | technosphere |  | ecoinvent-3.10-cutoff | 5 | 0.0972594 | 0.08753346 | 0.10698534 | 2.241 kg diesel/t, 43.4 MJ/kg; range 10%
market for explosive, tovex | explosive, tovex | GLO | 0.000248 | kilogram | technosphere |  | ecoinvent-3.10-cutoff | 5 | 0.000248 | 0.0002356 | 0.0002604 | 0.248 kg/t. Originally, "ammonium nitrate" is used; range 5%
Water |  |  | 1.13e-07 | cubic meter | biosphere | air | ecoinvent-3.10-biosphere |  |  |  |  | From explosives
Nitrogen oxides |  |  | 0.000138 | kilogram | biosphere | air | ecoinvent-3.10-biosphere |  |  |  |  | From explosives
Particulate Matter, > 10 um |  |  | 0.005 | kilogram | biosphere | air | ecoinvent-3.10-biosphere |  |  |  |  | Originally, it says "Graphite dust"

## Graphite - Synthetic
Activity | graphite powder coating
reference product | synthetic graphite, battery grade
location | CN
production amount | 1
unit | kilogram
comment | Including unit processes coating (kneading and thermal treatment) and packaging. Source: Carrère, T., Khalid, U., Baumann, M., Bouzidi, M., and Allard, B. (2024). Carbon footprint assessment of manufacturing of synthetic graphite battery anode material for electric mobility applications. Journal of Energy Storage 94, 112356. https://doi.org/10.1016/j.est.2024.112356. Pedigree scores assessed in this study; see "Pedigree scores" sheet
Exchanges
name | reference product | location | amount | unit | type | categories | database | uncertainty type | pedigree | comment
graphite powder coating | synthetic graphite, battery grade | CN | 1 | kilogram | production |  | LIB raw materials
micronization of graphite powder | micronized graphite powder | CN | 0.97 | kilogram | technosphere |  | LIB raw materials | 0 | (2, 3, 2, 5, 1, 1) | 0.97 kg of micronized graphite powder per kg of coated synthetic graphite
coke production, wet quenching | coal tar | CN | 0.05 | kilogram | technosphere |  | ecoinvent-3.10-cutoff | 0 | (1, 3, 2, 5, 1, 1) | 0.05 kg of coal tar pitch per kg of coated synthetic graphite
market group for electricity, medium voltage | electricity, medium voltage | CN | 0.43 | kilowatt hour | technosphere |  | ecoinvent-3.10-cutoff | 0 | (2, 3, 2, 5, 1, 1) | 0.17+0.21+0.05 kWh electricity are used to produce 1 kg of coated synthetic graphite
heat production, natural gas, at industrial furnace >100kW | heat, district or industrial, natural gas | RoW | 7.74 | megajoule | technosphere |  | ecoinvent-3.10-cutoff | 0 | (1, 3, 2, 5, 1, 1) | 2.15 kWh of thermal energy is used to produce 1 kg of coated synthetic graphite
market for corrugated board box | corrugated board box | RoW | 0.02 | kilogram | technosphere |  | ecoinvent-3.10-cutoff | 0 | (1, 3, 2, 5, 1, 1) | cardboard for packaging
market for packaging film, low density polyethylene | packaging film, low density polyethylene | GLO | 0.001 | kilogram | technosphere |  | ecoinvent-3.10-cutoff | 0 | (1, 3, 2, 5, 1, 1) | pellet for packaging
market for polypropylene, granulate | polypropylene, granulate | GLO | 0.02 | kilogram | technosphere |  | ecoinvent-3.10-cutoff | 0 | (1, 3, 2, 5, 1, 1) | big bag for packaging
Carbon dioxide, fossil |  |  | 0.06862745 | kilogram | biosphere | air | ecoinvent-3.10-biosphere | 0 | (2, 3, 2, 5, 1, 1) | 0.07 kg CO2 are emitted to produce 1 kg of coated graphite (reported as CO2-eq, but all emissions were considered to be CO2)
Activity | micronization of graphite powder
reference product | micronized graphite powder
location | CN
production amount | 1
unit | kilogram
comment | "Graphite powder is reduced to its final size suitable for battery anode application (around 10–20 μm) in the subsequent process called micronizing using multiple classifier mills". The process has an overall efficiency of 60%, with 40% being a by-product of graphite fines which however have a negligible economic value. Therefore, no allocation was conisdered.Source: Carrère, T., Khalid, U., Baumann, M., Bouzidi, M., and Allard, B. (2024). Carbon footprint assessment of manufacturing of synthetic graphite battery anode material for electric mobility applications. Journal of Energy Storage 94, 112356. https://doi.org/10.1016/j.est.2024.112356. Pedigree scores assessed in this study; see "Pedigree scores" sheet
Exchanges
name | reference product | location | amount | unit | type | categories | database | uncertainty type | pedigree | comment
micronization of graphite powder | micronized graphite powder | CN | 1 | kilogram | production |  | LIB raw materials
graphitization of calcined coke powder | graphite powder | CN | 1.666667 | kilogram | technosphere |  | LIB raw materials | 0 | (1, 3, 2, 5, 1, 1) | micronizing process yield is only 60%. The by-product graphite fines have a negligible economic value; no allocation.
market group for electricity, medium voltage | electricity, medium voltage | CN | 3.33 | kilowatt hour | technosphere |  | ecoinvent-3.10-cutoff | 0 | (2, 3, 2, 5, 1, 1) | 3.33 kWh electricity are used per kg of micronized graphite powder
heat production, natural gas, at industrial furnace >100kW | heat, district or industrial, natural gas | RoW | 0.972 | megajoule | technosphere |  | ecoinvent-3.10-cutoff | 0 | (1, 3, 2, 5, 1, 1) | 0.27 kWh of thermal energy is used per kg of micronized graphite powder
Activity | graphitization of calcined coke powder
reference product | graphite powder
location | CN
production amount | 1
unit | kilogram
comment | Graphitization of calcined coke powder using an Acheson electrical furnace. No allocation has been considered, which however have a negligible impact on the final results. Source: Carrère, T., Khalid, U., Baumann, M., Bouzidi, M., and Allard, B. (2024). Carbon footprint assessment of manufacturing of synthetic graphite battery anode material for electric mobility applications. Journal of Energy Storage 94, 112356. https://doi.org/10.1016/j.est.2024.112356. Pedigree scores assessed in this study; see "Pedigree scores" sheet
Exchanges
name | reference product | location | amount | unit | type | categories | database | uncertainty type | pedigree | comment
graphitization of calcined coke powder | graphite powder | CN | 1 | kilogram | production |  | LIB raw materials
calcined coke milling | calcined coke powder | CN | 1.002004 | kilogram | technosphere |  | LIB raw materials | 0 | (2, 3, 2, 5, 1, 1) | 99.8% process yield
synthetic graphite block production | synthetic graphite block | CN | 0.93 | kilogram | technosphere |  | LIB raw materials | 0 | (2, 3, 2, 5, 1, 1) | 0.93 kg of synthetic grapite block is required per kg of graphite powder before machining. Machining losses are 71%, meaning that 0.27 kg are used as crucibles and 0.66 kg are losses of crucible chips.
market for coke | coke | CN | 14.014 | megajoule | technosphere |  | ecoinvent-3.10-cutoff | 0 | (2, 3, 2, 5, 1, 1) | 0.49 kg of packing media is used per kg of graphite powder. LHV of coke is 28.6 MJ/kg.
market group for electricity, medium voltage | electricity, medium voltage | CN | 16 | kilowatt hour | technosphere |  | ecoinvent-3.10-cutoff | 0 | (1, 3, 2, 5, 1, 1) | 16 MWh/t of graphitized powder was obtained from Tokai’s industrial production records
treatment of inert waste, inert material landfill | inert waste, for final disposal | RoW | 0.26 | kilogram | technosphere |  | ecoinvent-3.10-cutoff | 0 | (2, 3, 2, 5, 1, 1) | 0.26 kg of used packaging media is disposed in landfill per kg of graphite powder
Carbon dioxide, fossil |  |  | 0.72 | kilogram | biosphere | air | ecoinvent-3.10-biosphere | 0 | (2, 3, 2, 5, 1, 1) | CO2 emissions from the partial oxidation of the packing media. 0.72 kg CO2 are emitted per kg of raphite powder (reported as CO2-eq, but all emissions were considered to be CO2)
Activity | synthetic graphite block production
reference product | synthetic graphite block
location | CN
production amount | 1
unit | kilogram
comment | Synthetic graphite block production through the Acheson route including carbonization/baking and graphitization. Graphitization is performed on a block precursor. Calcined petroleum coke is an input. Source: Iyer and Kelly (2022): Updated Production Inventory for Lithium-Ion Battery Anodes for the GREET Model, and Review of Advanced Battery Chemistries. https://www.osti.gov/biblio/1891640. Pedigree scores assessed in this study; see "Pedigree scores" sheet
Exchanges
name | reference product | location | amount | unit | type | categories | database | uncertainty type | pedigree | comment
synthetic graphite block production | synthetic graphite block | CN | 1 | kilogram | production |  | LIB raw materials
calcined petroleum coke production | calcined petroleum coke | CN | 0.81992 | kilogram | technosphere |  | LIB raw materials | 0 | (3, 5, 5, 5, 2) | 1.108 kg of petroleum coke is used to produce 1 kg of synthetic graphite block. Process yield is 74%, meaning that 0.82 kg of calcined petroleum coke is required per kg of synthetic graphite block
coke production, wet quenching | coal tar | CN | 0.205 | kilogram | technosphere |  | ecoinvent-3.10-cutoff | 0 | (3, 5, 5, 5, 2)
market group for electricity, medium voltage | electricity, medium voltage | CN | 2.5 | kilowatt hour | technosphere |  | ecoinvent-3.10-cutoff | 0 | (3, 5, 1, 5, 2) | 7.711 mmBtu/ton of synthetic graphite
Carbon monoxide, fossil |  |  | 0.020348 | kilogram | biosphere | air | ecoinvent-3.10-biosphere | 0 | (3, 5, 4, 5, 2) | CO emissions from baking and graphitization
Methane, fossil |  |  | 7.39e-05 | kilogram | biosphere | air | ecoinvent-3.10-biosphere | 0 | (3, 5, 4, 5, 2) | CH4 emissions from baking
Nitrogen oxides |  |  | 0.000229 | kilogram | biosphere | air | ecoinvent-3.10-biosphere | 0 | (3, 5, 4, 5, 2) | NOx emissions from baking
Activity | calcined coke milling
reference product | calcined coke powder
location | CN
production amount | 1
unit | kilogram
comment | "Milling of the calcined coke particles into smaller size particles at a mm scale. This process is performed using milling technologies (typically classifier mills) powered by electricity." The process has an overall efficiency of 80%, with 20% being a by-product of coke fines which however have a negligible economic value. Therefore, no allocation was conisdered. Source: Carrère, T., Khalid, U., Baumann, M., Bouzidi, M., and Allard, B. (2024). Carbon footprint assessment of manufacturing of synthetic graphite battery anode material for electric mobility applications. Journal of Energy Storage 94, 112356. https://doi.org/10.1016/j.est.2024.112356. Pedigree scores assessed in this study; see "Pedigree scores" sheet
Exchanges
name | reference product | location | amount | unit | type | categories | database | uncertainty type | pedigree | comment
calcined coke milling | calcined coke powder | CN | 1 | kilogram | production |  | LIB raw materials
calcined petroleum coke production | calcined petroleum coke | CN | 1.253086 | kilogram | technosphere |  | LIB raw materials | 0 | (2, 3, 2, 5, 1, 1) | 2.03 kg of calcined petroleum coke are used to produce 1.62 kg of calcined coke powder. The process has a yield of 80%. The by-product poweder fines have a negligible economic value; no allocation.
market group for electricity, medium voltage | electricity, medium voltage | CN | 1.88 | kilowatt hour | technosphere |  | ecoinvent-3.10-cutoff | 0 | (1, 3, 2, 5, 1, 1) | 1.88 kWh electricity per kg calcined coke powder.
heat production, natural gas, at industrial furnace >100kW | heat, district or industrial, natural gas | RoW | 0.756 | megajoule | technosphere |  | ecoinvent-3.10-cutoff | 0 | (1, 3, 2, 5, 1, 1) | 0.21 kWh of thermal energy per kg of calcined coke powder.
Activity | calcined petroleum coke production
reference product | calcined petroleum coke
location | CN
production amount | 1
unit | kilogram
comment | LCI dataset for a 500,000 tonnes/year coke calciner operated by Rain Carbon in India. The plant consists of two rotary kilns, waste heat recovery system and a flue gas treatment system. Electricity for plant operation is provided internally through the waste heat recovery boiler; surplus electricity might be exported to the grid, but here it is assumed that this surplus is not used (no allocation). Source: Edwards, L., Hunt, M., Verma, P., Weyell, P. & Koop, J. Sustainable CPC Production at the Vizag Calciner. in Proceedings of the 38th International ICSOBA Conference (2020). https://raincarbon.com/Upload/PDF/2020-icsoba-sustainable-cpc-production-at-the-vizag-calciner.pdf. Pedigree scores assessed in this study; see "Pedigree scores" sheet
Exchanges
name | reference product | location | amount | unit | type | categories | database | uncertainty type | pedigree | comment
calcined petroleum coke production | calcined petroleum coke | CN | 1 | kilogram | production |  | LIB raw materials
market for petroleum coke | petroleum coke | GLO | 1.346019 | kilogram | technosphere |  | ecoinvent-3.10-cutoff | 0 | (1, 4, 2, 5, 1, 1) | 679,282 t/year of green petroleum coke are used to produce 504,660 t/year of calcined petroleum coke. Production yield is about 74%
heat production, heavy fuel oil, at industrial furnace 1MW | heat, district or industrial, other than natural gas | RoW | 0.04276543 | megajoule | technosphere |  | ecoinvent-3.10-cutoff | 0 | (1, 4, 2, 5, 1, 1) | 5,995 MWh/year of heat from heavy fuel oil is used to produce 504,660 t/year of calcined petroleum coke
market for quicklime, milled, packed | quicklime, milled, packed | RoW | 0.03965046 | kilogram | technosphere |  | ecoinvent-3.10-cutoff | 0 | (1, 4, 2, 5, 1, 1) | 20,010 t/year of hydrated lime are used to produce 504,660 t/year of calcined petroleum coke
market for lubricating oil | lubricating oil | RoW | 0.002058812 | kilogram | technosphere |  | ecoinvent-3.10-cutoff | 0 | (1, 4, 2, 5, 1, 1) | 1039 t/year of dedusting oil are used to produce 504,660 t/year of calcined petroleum coke
market for tap water | tap water | RoW | 0.9883327 | kilogram | technosphere |  | ecoinvent-3.10-cutoff | 0 | (1, 4, 2, 5, 1, 1) | 498,772 m3/year of water are used to produce 504,660 t/year of calcined petroleum coke
Carbon dioxide, fossil |  |  | 0.7233801 | kilogram | biosphere | air | ecoinvent-3.10-biosphere | 0 | (1, 4, 2, 5, 1, 1) | 365,061 t/year of CO2 are generated as process emissions from the calciner to produce 504,660 t/year of calcined petroleum coke
Sulfur dioxide |  |  | 0.0002893037 | kilogram | biosphere | air | ecoinvent-3.10-biosphere | 0 | (1, 4, 2, 5, 1, 1) | 146 t/year of SO2 are generated to produce 504,660 t/year of calcined petroleum coke
Particulate Matter, > 2.5 um and < 10um |  |  | 0.0001687219 | kilogram | biosphere | air | ecoinvent-3.10-biosphere | 0 | (1, 4, 2, 5, 1, 1) | 60 mg/Nm3 PM are generated, for 180,000 Nm3/year of flue gas, assuming 90% plant operation

## Others
Activity | market for diesel, collector in flotation
reference product | diesel, collector in flotation
location | RoW
production amount | 1
unit | kilogram
comment | Dataset to differentiate diesel as fuel and diesel as collector in flotation
Exchanges
name | reference product | location | amount | unit | type | categories | database | comment
market for diesel, collector in flotation | diesel, collector in flotation | RoW | 1 | kilogram | production |  | LIB raw materials
market for diesel | diesel | RoW | 1 | kilogram | technosphere |  | ecoinvent-3.10-cutoff
Activity | steam production, as energy carrier, from natural gas
reference product | heat, from steam
location | CN
amount | 1
unit | megajoule
comment | Adapted from the ecoinvent dataset "steam production, as energy carrier, in chemical industry" to represent only natural gas
Exchanges
name | reference product | location | amount | unit | type | categories | database | comment
steam production, as energy carrier, from natural gas | heat, from steam | CN | 1 | megajoule | production |  | LIB raw materials
market group for electricity, medium voltage | electricity, medium voltage | CN | 0.00808 | kilowatt hour | technosphere |  | ecoinvent-3.10-cutoff
heat production, natural gas, at industrial furnace >100kW | heat, district or industrial, natural gas | RoW | 1.280912 | megajoule | technosphere |  | ecoinvent-3.10-cutoff
market group for tap water | tap water | GLO | 0.06181818 | kilogram | technosphere |  | ecoinvent-3.10-cutoff
Activity | electricity consumption, wind, 3MW turbine, onshore, with LFP battery storage
reference product | electricity, high voltage
location | GLO
amount | 1
unit | kilowatt hour
comment | Inventory representing the consumption of 1 kWh of electricity from a coupled wind-battery energy storage system. The share of wind and battery electricity is based on Das et al. (2024). Comparative Life-Cycle Assessment of Electricity-Generation Technologies: West Texas Case Study. Energies 17, 992. https://doi.org/10.3390/en17050992. The system generates 90 TWh of electricity over 30 years based on 424 3 MW wind turbines at 31% capacity factor. 500 MW capacity LFP batteries are used delivering electricity 4 hours per day for about 22 TWh over 30 years. Therefore, 24.4% (22/90) of the totale electricity is delivered by the battery storage system
Exchanges
name | reference product | location | amount | unit | type | categories | database | comment
electricity consumption, wind, 3MW turbine, onshore, with LFP battery storage | electricity, high voltage | GLO | 1 | kilowatt hour | production |  | LIB raw materials
electricity production, wind, 1-3MW turbine, onshore | electricity, high voltage | RoW | 0.7555556 | kilowatt hour | technosphere |  | ecoinvent-3.10-cutoff
electricity production, wind, 3MW turbine, onshore, at LFP battery | electricity, high voltage | GLO | 0.2444444 | kilowatt hour | technosphere |  | LIB raw materials | 22 TWh are supplied by the battery storage system over 30 years for the total of 90 TWh electricity generated by the system
Activity | electricity production, wind, 3MW turbine, onshore, at LFP battery
reference product | electricity, high voltage
location | GLO
amount | 1
unit | kilowatt hour
comment | Inventory representing the production of 1 kWh electricity using a LFP battery storage charged with wind power. Based on: L. Krebs, R. Frischknecht, P. Stolz, P. Sinha, 2020, Environmental Life Cycle Assessment of Residential PV and Battery Storage Systems, IEA PVPS Task 12, International Energy Agency (IEA) PVPS Task 12, Report T12-17:2020. ISBN 978-3-906042-97-8
Exchanges
name | reference product | location | amount | unit | type | categories | database | comment
electricity production, wind, 3MW turbine, onshore, at LFP battery | electricity, high voltage | GLO | 1 | kilowatt hour | production |  | LIB raw materials
electricity production, wind, 1-3MW turbine, onshore | electricity, high voltage | RoW | 1.111111 | kilowatt hour | technosphere |  | ecoinvent-3.10-cutoff | overall efficiency (including charge/discharge and inverter efficiency) of LFP lithium-ion battery storage system: 90 %
market for battery, Li-ion, LFP, rechargeable, prismatic | battery, Li-ion, LFP, rechargeable, prismatic | GLO | 0.00281 | kilogram | technosphere |  | ecoinvent-3.10-cutoff
market for electronics, for control units | electronics, for control units | GLO | 9.88e-05 | kilogram | technosphere |  | ecoinvent-3.10-cutoff
cable production, three-conductor cable | cable, three-conductor cable | GLO | 9.01e-06 | meter | technosphere |  | ecoinvent-3.10-cutoff
market for steel, low-alloyed | steel, low-alloyed | GLO | 0.00109 | kilogram | technosphere |  | ecoinvent-3.10-cutoff
market for sheet rolling, steel | sheet rolling, steel | GLO | 0.00109 | kilogram | technosphere |  | ecoinvent-3.10-cutoff
market for inverter, 2.5kW | inverter, 2.5kW | GLO | 9.88e-05 | unit | technosphere |  | ecoinvent-3.10-cutoff
market for transport, freight train | transport, freight train | RoW | 0.00344 | ton kilometer | technosphere |  | ecoinvent-3.10-cutoff
market for transport, freight, lorry, unspecified | transport, freight, lorry, unspecified | RoW | 0.000859 | ton kilometer | technosphere |  | ecoinvent-3.10-cutoff
Activity | heat production, electric furnace
reference product | heat, district or industrial, other than natural gas
location | GLO
amount | 1
unit | megajoule
comment | assuming 90% electrical-to-thermal energy efficiency
Exchanges
name | reference product | location | amount | unit | type | categories | database | comment
heat production, electric furnace | heat, district or industrial, other than natural gas | GLO | 1 | megajoule | production |  | LIB raw materials
market group for electricity, medium voltage | electricity, medium voltage | GLO | 1.111111 | kilowatt hour | technosphere |  | ecoinvent-3.10-cutoff

## Pedigree scores
skip
Pedigree matrix - only for processes assessed in this study
commodity | process |  | Reliability | Completness | Temporal correlation | Geographical correlation | Further technological correlation
Lithium - Brine | lithium hydroxide production | Score | 1 | 4 | 3 | 1 | 1
|  | Comment | Data in Kelly et al. (2021) is primary data for Salar de Atacama | Data in Kelly et al. (2021) is primary data for Salar de Atacama | Data source mentioned year 2018 as data collection period | Data in Kelly et al. (2021) is primary data for Salar de Atacama | Data in Kelly et al. (2021) is primary data for Salar de Atacama
Lithium - Spodumene | lithium hydroxide production | Score | 1 | 4 | 3 | 1 | 1
|  | Comment | LCI data was obtained from "a cathode plant environmental impact assessment report produced by the Tianqi Lithium Corporation, a major cathode producer in China" | The LCI data is from a specific cathode plant in China | The report used as data source is from 2017. We therefore assume that the LCI dataset corresponds to year 2017, resulting a differnce of 7 years to 2024 | The LCI data is from a specific cathode plant in China | The LCI data is from a specific cathode plant in China
| lithium carbonate production | Score | 1 | 4 | 3 | 1 | 1
|  | Comment | LCI data was obtained from "a cathode plant environmental impact assessment report produced by the Tianqi Lithium Corporation, a major cathode producer in China" | The LCI data is from a specific cathode plant in China | The report used as data source is from 2017. We therefore assume that the LCI dataset corresponds to year 2017, resulting a differnce of 7 years to 2024 | The LCI data is from a specific cathode plant in China | The LCI data is from a specific cathode plant in China
| spodumene concentrate production | Score | 4 | 3 | 4 | 3 | 5
|  | Comment | Same score as in the original LCI dataset | Same score as in the original LCI dataset | Same score as in the original LCI dataset | Same score as in the original LCI dataset | Same score as in the original LCI dataset
Cobalt | copper-cobalt mining, industrial | Score | 2: diesel and minerals 4: water consumption and PM emissions | 4 | 4: diesel and minerals 5: water consumption and PM emissions | 1: diesel and minerals 5: water consumption and PM emissions | 1: diesel and minerals 4: water consumption and PM emissions
|  | Comment | Data in Dai et al. (2018) is from the TFM mine the DRC, with some assumptions about diesel consumption by the fleet. Water consumption and diesel estimated from literature data | Data in Dai et al. (2018) is mainly from the TFM mine the DRC | Diesel data is from a technical report from 2014, and water consumption and PM emissions from reports from 2006 and 2007 | Diesel consumption data is for the TFM mine. Water consumption and PM emissions are average | Diesel consumption data is for the TFM mine. Water consumption and PM emissions are average
| cobalt hydroxide, hydrometallurigcal procesing of copper-cobalt ore, economic allocation | Score | 1: elec, sulfur, input ore 4: water, lime, limestone, magnesium oxide, sodium hydroxide, SO2 emissions | 4 | 4: elec, sulfur, input ore 5: water, lime, limestone, magnesium oxide, sodium hydroxide, SO2 emissions | 1: elec, sulfur, input ore 5: water, lime, limestone, magnesium oxide, sodium hydroxide, SO2 emissions | 1: elec, sulfur, input ore 4: water, lime, limestone, magnesium oxide, sodium hydroxide, SO2 emissions
|  | Comment | Data in Dai et al. (2018) is for the TFM mine the DRC. Electricity and sulfur consumption is primary data. Consumption of other resources and SO2 emissions were estimated from literature data adjsuted for plant capacity | Data in Dai et al. (2018) is from the TFM mine the DRC | Electricity and sulfur data is from a technical report from 2014. Consumption of other resources and SO2 emissions were estimated from a report from 2007 adjsuted for plant capacity | Electricity and sulfur consumption data is for the TFM mine. Consumption of other resources and SO2 emissions were estimated from literature data adjsuted for plant capacity | Electricity and sulfur consumption data is for the TFM mine. Consumption of other resources and SO2 emissions were estimated from literature data adjsuted for plant capacity
| cobalt sulfate production, from copper-cobalt ore, economic allocation | Score | 2 | 4 | 3 | 1 | 1
|  | Comment | LCI data estimated from a technical report for the Tongxiang plant of Huayou Cobalt in China | LCI data estimated from a technical report for the Tongxiang plant of Huayou Cobalt in China | Dai et al. (2016) refer to year 2016 for plant data | LCI data estimated from a technical report for the Tongxiang plant of Huayou Cobalt in China | LCI data estimated from a technical report for the Tongxiang plant of Huayou Cobalt in China
Nickel | All processes | Score | 2 | 3 | 3 | 1 | 1
|  | Comment | "As the majority of the relevant foreground data are measured data or calculated based on primary information sources of the owner of the technology, precision is considered to be high" | LCI data accounting for 15% of the global production of nickel sulfate hexahydrate | "All primary data were collected for the year 2017" | "All primary and secondary data were collected specific to the countries or regions under study" | "All primary and secondary data were modelled to be specific to the technologies or technology mixes under study."
Graphite synthetic | calcined petroleum coke production | Score | 1 | 4 | 2 | 5 | 1
|  | Comment | Primary data for the plant under study (Edwards et al., 2020) | The LCI data is for a coke calciner at Visakhapatnam (“Vizag”) in India | Data collected in 2019 (Edwards et al., 2020) | The LCI data represents a production plant in India. In this study, the location is China | The LCI data is for a coke calciner at Visakhapatnam (“Vizag”) in India
| calcined coke milling | Score | 1: electricity & heat 4: input coke | 3 | 2 | 5 | 1
|  | Comment | LCI data partially based on Tokai Carbon Group industrial production records from 2019 and experience (Carrère et al., 2024) Electricity and thermal energy is based on production data (reliability score of 1) Input coke is calculated from production data combined with expert estimate. A reliability score of 2 is assigned. | LCI data partially based on Tokai Carbon Group industrial production records from 2019 and experience (Carrère et al., 2024) | LCI data partially based on Tokai Carbon Group industrial production records from 2019 and experience (Carrère et al., 2024) | Unknown area for the modelled production processes. In this study, production is assumed in China | LCI data partially based on Tokai Carbon Group industrial production records from 2019 and experience (Carrère et al., 2024)
| synthetic graphite block production | Score | 3 | 5 | 1: electricity 5: input coke and pitch 4: emissions | 5 | 2
|  | Comment | LCI data from Handbooks and literature | Unknown represenativness as a typical process is modelled | Data used in the original LCI dataset are from references from 2021 for electricity consumption, from 1999 for process yield, from 2010 for process efficiency, and from 2012 for emissions | Geographical location not reported in the original data sources | Modelled technology represents standard technology for synthetic graphite production
| graphitization of calcined coke powder | Score | 1: electricity 2: input coke and packging media, crucibles, CO2 emissions | 3 | 2 | 5 | 1
|  | Comment | LCI data partially based on Tokai Carbon Group industrial production records from 2019 and experience (Carrère et al., 2024). Electricity consumption is based on production data (reliability score of 1). Input of coke, packging media, and crucibles is based on production data combined with expert assumption. CO2 emissions are calculated based on stoiochiometry. A reliability score of 2 is assigned. | LCI data partially based on Tokai Carbon Group industrial production records from 2019 and experience (Carrère et al., 2024). Data assumed to be representative for some sites (score 3) | LCI data partially based on Tokai Carbon Group industrial production records from 2019 and experience (Carrère et al., 2024) | Unknown area for the modelled production processes. In this study, production is assumed in China | LCI data partially based on Tokai Carbon Group industrial production records from 2019 and experience (Carrère et al., 2024)
| micronization of graphite powder | Score | 1: thermal energy, input graphite powder 2: elec | 3 | 2 | 5 | 1
|  | Comment | LCI data partially based on Tokai Carbon Group industrial production records from 2019 and experience (Carrère et al., 2024). Thermal energy and graphite powder is based on production data (score 1), while electricity is partially based on production data combined with expert assumption (score 2) | LCI data partially based on Tokai Carbon Group industrial production records from 2019 and experience (Carrère et al., 2024). Data assumed to be representative for some sites (score 3) | LCI data partially based on Tokai Carbon Group industrial production records from 2019 and experience (Carrère et al., 2024) | Unknown area for the modelled production processes. In this study, production is assumed in China | LCI data partially based on Tokai Carbon Group industrial production records from 2019 and experience (Carrère et al., 2024)
| graphite powder coating | Score | 1: thermal energy, pitch, packaging 2: electricity, CO2 emissions, process yield | 3 | 2 | 5 | 1
|  | Comment | LCI data partially based on Tokai Carbon Group industrial production records from 2019 and experience (Carrère et al., 2024). Amounts of thermal energy, pitch, and packaging are based on production data. A reliability score of 1 was assumed. Electricity consumption is partially based on production data combined with expert assumption. CO2 emissions are calculated based on stoiochiometry. Similarly, process yield is estimated from production data (input and output). Therefore, a reliability score of 2 was assigned to electricity, CO2 emissions, and process yield | LCI data partially based on Tokai Carbon Group industrial production records from 2019 and experience (Carrère et al., 2024). Data assumed to be representative for some sites (score 3) | LCI data partially based on Tokai Carbon Group industrial production records from 2019 and experience (Carrère et al., 2024) | Unknown area for the modelled production processes. In this study, production is assumed in China | LCI data partially based on Tokai Carbon Group industrial production records from 2019 and experience (Carrère et al., 2024)

## Datasets for breakdown
skip
raw material | name | reference product | location | amount | stage
Lithium, brine | lithium hydroxide production, Salar de Atacama | lithium hydroxide, battery grade | CL | 1 | Refining
Lithium, brine | lithium carbonate production, Salar de Atacama | lithium carbonate, battery grade | CL | 1.05 | Refining
Lithium, brine | lithium brine purification, Salar de Atacama | purified lithium brine | CL | 22.88481 | Concentration
Lithium, brine | lithium brine production, from evaporation pond, Salar de Atacama | lithium brine, from evaporation pond | CL | 3.862008 | Mining
Lithium, spodumene | lithium hydroxide production, from Australian spodumene | lithium hydroxide, battery grade | CN | 1 | Refining
Lithium, spodumene | spodumene concentrate production | spodumene concentrate | AU | 6.42 | Concentration
Cobalt | cobalt sulfate production, from copper-cobalt ore, economic allocation | cobalt sulfate | CN | 1 | Refining
Cobalt | cobalt hydroxide, hydrometallurigcal procesing of copper-cobalt ore, economic allocation | cobalt hydroxide | CD | 1.1 | Concentration
Cobalt | copper-cobalt mining, industrial | copper-cobalt ore | CD | 50.6 | Mining
Nickel | nickel sulfate production, average excluding China, economic allocation | nickel sulfate | GLO | 1 | Refining
Nickel | nickel matte production, nickel-cobalt sulphite and nickel sub materials, mass allocation | nickel matte | GLO | 2.08 | Refining
Nickel | nickel concentration, average excluding China | nickel concentrate | GLO | 4.368 | Concentration
Nickel | nickel ore mining, average excluding China | nickel ore, mined | GLO | 12.012 | Mining
Graphite, natural | natural graphite production, battery grade, from Heilongjiang | natural graphite, battery grade | CN | 1 | Refining
Graphite, natural | natural graphite purification | natural graphite, purified | CN | 1.01 | Refining
Graphite, natural | natural graphite spheronization | natural graphite, spherical | CN | 1.1413 | Refining
Graphite, natural | natural graphite concentration | graphite ore, concentrated | CN | 2.533686 | Concentration
Graphite, natural | graphite ore mining | graphite ore, mined | CN | 24.29804874 | Mining
Graphite, synthetic | graphite powder coating | synthetic graphite, battery grade | CN | 1 | Coating
Graphite, synthetic | micronization of graphite powder | micronized graphite powder | CN | 0.97 | Micronization
Graphite, synthetic | graphitization of calcined coke powder | graphite powder | CN | 1.616667 | Graphitization
Graphite, synthetic | calcined coke milling | calcined coke powder | CN | 1.619906 | Milling
Graphite, synthetic | synthetic graphite block production | synthetic graphite block | CN | 1.5035 | Graphite crucibles
Graphite, synthetic | calcined petroleum coke production | calcined petroleum coke | CN | 3.262633 | Calcination
Lithium, brine - carbonate | lithium carbonate production, Salar de Atacama | lithium carbonate, battery grade | CL | 1 | Refining
Lithium, brine - carbonate | lithium brine purification, Salar de Atacama | purified lithium brine | CL | 21.79506 | Concentration
Lithium, brine - carbonate | lithium brine production, from evaporation pond, Salar de Atacama | lithium brine, from evaporation pond | CL | 3.678103 | Mining
Lithium, spodumene - carbonate | lithium carbonate production, from Australian spodumene | lithium carbonate, battery grade | CN | 1 | Refining
Lithium, spodumene - carbonate | spodumene concentrate production | spodumene concentrate | AU | 7.3 | Concentration

## ElecCons
skip
On-site electricity consumption in mining, concentration and refining activities
production route | units | mining | concentration | refining | total | calcination | graphite crucibles | milling | graphitization | micronization | coating | total
Lithium - Brine | kWh/kg lithium carbonate | 0.01077806 | 0.02582795 | 0.4408554 | 0.4774615
Lithium - Spodumene | kWh/kg lithium carbonate | 0.1661019 |  | 3.5 | 3.666102
Cobalt | kWh/kg cobalt sulfate | 0 | 4.51 | 1.2 | 5.71
Nickel | kWh/kg nickel sulfate | 0.27664 | 0.5278 | 2.3309 | 3.13534
Graphite - Natural | kWh/kg graphite | 0.211393 | 1.282045116 | 7.25478 | 8.748218
Graphite - Synthetic | kWh/kg graphite |  |  |  |  | 0 | 3.75875 | 3.045424 | 25.86667 | 3.2301 | 0.43 | 36.33094

## diesel_cobalt
skip
Diesel consumption by mining equipment fleet for cobalt mining in the DRC
Extracted from GREET report
Equipment | Max fleet size | Avg. Operating hrs/yr | Fuel use (gal/hr) | Fuel use (gal/yr) | Matched Equipment
CAT 772 Haul Truck, 45 t | 29 | 5,600 | 15.6 | 2,533,440
CAT 777 Haul Truck, 90 t | 33 | 5,600 | 24.8 | 4,583,040 | 777D
Mercedes Haul Truck, 50 t | 22 | 5,600 | 18.7 | 2,303,840 | CAT773F, matched based on payload
Grizzly Feeder | 5 | 5,600 | 12.0 | 336,000 | FT2650 grizzly feeder and jaw crusher
CAT 988 Front End Loader | 17 | 5,600 | 17.2 | 1,637,440
CAT 992 Front End Loader | 2 | 5,270 | 32.0 | 337,280
RH120E Front Shovel | 8 | 6,670 | 81.6 | 4,354,176 | CAT5230B, matched based on engine output
RH90C Front Shovel | 1 | 6,670 | 81.6 | 544,272 | CAT5230B, matched based on engine output
T1255 Surface Miner | 5 | 4,030 | 31.8 | 640,770 | Engine option 1
ROC L8 Drill | 4 | 5,600 | 40.4 | 904,960 | CAT C15 engine
DM45 Drill | 5 | 5,600 | 40.4 | 1,131,200 | CAT C15 engine
CAT D8R Track Dozer | 8 | 4,710 | 14.2 | 535,056 | D8T
CAT D10N Track Dozer | 6 | 4,720 | 25.8 | 730,656 | D10T
CAT 824G-RTD Rubber Tired Dozer | 5 | 4,720 | 15.8 | 372,880 | 824H
Rock Saw Drill/Excavator | 4 | 2,550 | 16.1 | 164,220 | CAT 345 Hydraulic Excavator
CAT 14M Grader | 3 | 4,710 | 10.5 | 148,365
CAT 16M Grader | 5 | 4,710 | 12.3 | 289,665
CAT 345 Hydraulic Excavator | 2 | 4,730 | 16.1 | 152,306 | Tier 2
CAT 772 Water Truck | 2 | 4,740 | 15.6 | 147,888
CAT 777 Water Truck | 2 | 4,740 | 24.8 | 235,104 | 777D
|  |  | Total | 22,082,558
|  |  | Haul trucks % | 42.66%
|  |  | Other % | 57.34%