## README_
Title of the article:
Authors:
Affiliations:
TAB_NAME | FU | ALLOCATION | COMMENT | SOURCE
Parker2016_uranium | FU = 1kg U3O8 at the mill gate |  |  | https://pubs.acs.org/doi/10.1021/acs.est.5b06072
Roy2025_nickel | FU = 1kg U3O8 at the mill gate |  |  | https://www.nature.com/articles/s44296-025-00059-7#Sec9
Argonne_Ni_2022 | 1kg Ni | No allocation discussed; assumed 100% for the main metal | Ore grade parametrization for energy, data from Wei et al (2020). Material inputs by default | https://publications.anl.gov/anlpubs/2022/12/178670.pdf
Argonne_Cu_2022 | 1kg Cu | No allocation discussed; assumed 100% for the main metal | Cu is from Kuipers et al (2018) and Northey et al (2013) | https://publications.anl.gov/anlpubs/2022/12/178670.pdf
Norgate & Haque. 2012 | 1kg refined Au | Economic allocation, Au/Ag price ratio = 45 |  | https://linkinghub.elsevier.com/retrieve/pii/S0959652612000947
Norgate & Haque. 2010 | 1t of concentrate for Cu, Fe, Bauxite | No allocation, assumed single product-systems |  | https://www.sciencedirect.com/science/article/pii/S0959652609003199?via%3Dihub
Norgate & Jahanshahi. 2010 | 1kg of refined metal for Al, Cu, Fe, Pb, NI, Zn | No allocation, assumed single product-systems |  | 10.1016/j.mineng.2009.10.002
Parker2016 | Uranium |  |  | https://pubs.acs.org/doi/10.1021/acs.est.5b06072
Northey2014 | Copper | https://linkinghub.elsevier.com/retrieve/pii/S0959652612004982 |  | https://linkinghub.elsevier.com/retrieve/pii/S0921344913002127
Harpeccht2021 | Copper, nickel, lead, zinc |  |  | Harpprecht, Carina, Lauran van Oers, Stephen A. Northey, Yongxiang Yang, and Bernhard Steubing. 2021. “Environmental Impacts of Key Metals’ Supply and Low-Carbon Technologies Are Likely to Decrease in the Future.” Journal of Industrial Ecology 25 (6): 1543–59. https://doi.org/10.1111/jiec.13181.
Vandevoet2019 | Copper, nickel, lead, zinc |  |  | Van der Voet, Ester, Lauran Van Oers, Miranda Verboon, and Koen Kuipers. 2019. “Environmental Implications of Future Demand Scenarios for Metals: Methodology and Application to the Case of Seven Major Metals.” Journal of Industrial Ecology 23 (1): 141–55. https://doi.org/10.1111/jiec.12722.
Calvo2022 | Gold |  |  | https://doi.org/10.1016/j.envdev.2021.100683
Kuipers2018 | Copper |  |  | https://linkinghub.elsevier.com/retrieve/pii/S0959378017306556
Argon | Copper, nickel |  |  | https://publications.anl.gov/anlpubs/2022/12/178670.pdf
Calvo2016 | Copper, gold, zinc |  |  | https://www.mdpi.com/2079-9276/5/4/36
Koppelar2016 | Copper |  |  | http://link.springer.com/10.1007/s41247-016-0012-x
Norgate2012 | Gold |  |  | https://linkinghub.elsevier.com/retrieve/pii/S0959652612000947
Norgate2010a, Low grade ores – Smelt, leach or concentrate? | Copper, nickel |  |  | https://linkinghub.elsevier.com/retrieve/pii/S0892687509002568
Roy2025 | Nickel |  |  | https://www.nature.com/articles/s44296-025-00059-7#Sec9
Wei2020 | Nickel |  |  | https://www.mdpi.com/1996-1073/13/21/5664
Norgate2010b, Energy and greenhouse gas impacts of mining and mineral processing operations | Iron, bauxite, copper |  |  | https://linkinghub.elsevier.com/retrieve/pii/S0959652609003199

## EI
Dataset | FlowType | Substance | Amount | Unit | Medium | Source | MJ/t
Copper mine operation and beneficiation, sulfide ore – CA | reference_product | copper concentrate, sulfide ore | 1 | kg | technosphere | ecoinvent 3.12 | 6104.150105
Copper mine operation and beneficiation, sulfide ore – CA | by_product | molybdenite | 0.002 | kg | technosphere | ecoinvent 3.12
Copper mine operation and beneficiation, sulfide ore – CA | by_product | non-sulfidic tailings, off-site | 160 | kg | technosphere | ecoinvent 3.12
Copper mine operation and beneficiation, sulfide ore – CA | by_product | sulfidic tailings, from copper mine operation | 91.5 | kg | technosphere | ecoinvent 3.12
Copper mine operation and beneficiation, sulfide ore – CA | by_product | aluminium hydroxide factory | 7.83e-10 | kg | technosphere | ecoinvent 3.12
Copper mine operation and beneficiation, sulfide ore – CA | by_product | aluminium sulfate, powder | 2.11e-07 | kg | technosphere | ecoinvent 3.12
Copper mine operation and beneficiation, sulfide ore – CA | by_product | blasting | 0.0512 | kg | technosphere | ecoinvent 3.12 | 153.6
Copper mine operation and beneficiation, sulfide ore – CA | by_product | carbon disulfide | 1.6e-07 | kg | technosphere | ecoinvent 3.12
Copper mine operation and beneficiation, sulfide ore – CA | by_product | chemical, inorganic | 0.0393 | kg | technosphere | ecoinvent 3.12
Copper mine operation and beneficiation, sulfide ore – CA | by_product | chemical, organic, basic precursors and materials | 0.021 | kg | technosphere | ecoinvent 3.12
Copper mine operation and beneficiation, sulfide ore – CA | by_product | conveyor belt | 7.05e-06 | m | technosphere | ecoinvent 3.12
Copper mine operation and beneficiation, sulfide ore – CA | by_product | copper sulfate | 4.73e-07 | kg | technosphere | ecoinvent 3.12
Copper mine operation and beneficiation, sulfide ore – CA | by_product | diesel | 2.35e-07 | kg | technosphere | ecoinvent 3.12 | 0.010105
Copper mine operation and beneficiation, sulfide ore – CA | by_product | diesel, burned in building machine | 0.00334 | MJ | technosphere | ecoinvent 3.12 | 3.34
Copper mine operation and beneficiation, sulfide ore – CA | by_product | dithiocarbamate-compound | 3.52e-07 | kg | technosphere | ecoinvent 3.12
Copper mine operation and beneficiation, sulfide ore – CA | by_product | electricity, high voltage | 1.21 | kWh | technosphere | ecoinvent 3.12 | 4356
Copper mine operation and beneficiation, sulfide ore – CA | by_product | electricity, medium voltage | 0.442 | kWh | technosphere | ecoinvent 3.12 | 1591.2
Copper mine operation and beneficiation, sulfide ore – CA | by_product | iron pellet | 1.94e-06 | kg | technosphere | ecoinvent 3.12
Copper mine operation and beneficiation, sulfide ore – CA | by_product | limestone, milled, packed | 0.0664 | kg | technosphere | ecoinvent 3.12
Copper mine operation and beneficiation, sulfide ore – CA | by_product | mine infrastructure, open cast, non-ferrous metal | 8.79e-10 | unit | technosphere | ecoinvent 3.12
Copper mine operation and beneficiation, sulfide ore – CA | by_product | mine infrastructure, underground, non-ferrous metal | 3.83e-10 | unit | technosphere | ecoinvent 3.12
Copper mine operation and beneficiation, sulfide ore – CA | by_product | potassium carbonate | 2.52e-09 | kg | technosphere | ecoinvent 3.12
Copper mine operation and beneficiation, sulfide ore – CA | by_product | sodium cyanide | 0.00179 | kg | technosphere | ecoinvent 3.12
Copper mine operation and beneficiation, sulfide ore – CA | by_product | steel, chromium steel 18/8, hot rolled | 0.0674 | kg | technosphere | ecoinvent 3.12
Copper mine operation and beneficiation, sulfide ore – CA | by_product | synthetic rubber | 5.25e-07 | kg | technosphere | ecoinvent 3.12
Copper mine operation and beneficiation, sulfide ore – CA | input_environment | Copper | 0.286 | kg | environment | ecoinvent 3.12
Copper mine operation and beneficiation, sulfide ore – CA | input_environment | Gangue | 177 | kg | environment | ecoinvent 3.12
Copper mine operation and beneficiation, sulfide ore – CA | input_environment | Gold | 2.72e-06 | kg | environment | ecoinvent 3.12
Copper mine operation and beneficiation, sulfide ore – CA | input_environment | Water, river | 0.0921 | m3 | environment | ecoinvent 3.12
Copper mine operation and beneficiation, sulfide ore – CA | emission_air | Carbon dioxide, fossil | 0.0528 | kg | air | ecoinvent 3.12
Copper mine operation and beneficiation, sulfide ore – CA | emission_air | Particulate Matter, <2.5 um | 0.00209 | kg | air | ecoinvent 3.12
Copper mine operation and beneficiation, sulfide ore – CA | emission_air | Particulate Matter, >10 um | 0.0216 | kg | air | ecoinvent 3.12
Copper mine operation and beneficiation, sulfide ore – CA | emission_air | Nickel II | 3.4e-06 | kg | air | ecoinvent 3.12
Copper mine operation and beneficiation, sulfide ore – CA | emission_air | Nitrogen oxides | 5.07e-08 | kg | air | ecoinvent 3.12
Copper mine operation and beneficiation, sulfide ore – CA | emission_water | Copper ion | 1.31e-07 | kg | water | ecoinvent 3.12
Copper mine operation and beneficiation, sulfide ore – CA | emission_water | Cyanide | 5.65e-05 | kg | water | ecoinvent 3.12
Copper mine operation and beneficiation, sulfide ore – CA | emission_water | Sulfate | 0.039 | kg | water | ecoinvent 3.12
Copper mine operation and beneficiation, sulfide ore – CA | emission_water | Zinc II | 1.26e-06 | kg | water | ecoinvent 3.12
Gold-silver mine operation and beneficiation – CA-QC | reference_product | gold-silver, ingot | 1 | kg | technosphere | ecoinvent 3.12 | 103626140
Gold-silver mine operation and beneficiation – CA-QC | by_product | aluminium scrap, new | 1.48 | kg | technosphere | ecoinvent 3.12
Gold-silver mine operation and beneficiation – CA-QC | by_product | copper concentrate, sulfide ore | 2620 | kg | technosphere | ecoinvent 3.12
Gold-silver mine operation and beneficiation – CA-QC | by_product | electronics scrap | 0.032 | kg | technosphere | ecoinvent 3.12
Gold-silver mine operation and beneficiation – CA-QC | by_product | iron scrap, sorted, pressed | 58.6 | kg | technosphere | ecoinvent 3.12
Gold-silver mine operation and beneficiation – CA-QC | by_product | waste mineral oil | 14.9 | kg | technosphere | ecoinvent 3.12
Gold-silver mine operation and beneficiation – CA-QC | by_product | waste plastic, mixture | 0.363 | kg | technosphere | ecoinvent 3.12
Gold-silver mine operation and beneficiation – CA-QC | by_product | waste wood, untreated | 25.3 | kg | technosphere | ecoinvent 3.12
Gold-silver mine operation and beneficiation – CA-QC | by_product | zinc concentrate | 5590 | kg | technosphere | ecoinvent 3.12
Gold-silver mine operation and beneficiation – CA-QC | by_product | lead concentrate | 145 | kg | technosphere | ecoinvent 3.12
Gold-silver mine operation and beneficiation – CA-QC | by_product | iron scrap | 58.6 | kg | technosphere | ecoinvent 3.12
Gold-silver mine operation and beneficiation – CA-QC | by_product | sulfidic tailings, generic | 120000 | kg | technosphere | ecoinvent 3.12
Gold-silver mine operation and beneficiation – CA-QC | by_product | municipal solid waste | 25.4 | kg | technosphere | ecoinvent 3.12
Gold-silver mine operation and beneficiation – CA-QC | input_technosphere | aluminium sulfate, powder | 10.6 | kg | technosphere | ecoinvent 3.12
Gold-silver mine operation and beneficiation – CA-QC | input_technosphere | ammonium nitrate | 64 | kg | technosphere | ecoinvent 3.12
Gold-silver mine operation and beneficiation – CA-QC | input_technosphere | borax, anhydrous, powder | 10.8 | kg | technosphere | ecoinvent 3.12
Gold-silver mine operation and beneficiation – CA-QC | input_technosphere | carbon dioxide, liquid | 14.6 | kg | technosphere | ecoinvent 3.12
Gold-silver mine operation and beneficiation – CA-QC | input_technosphere | carboxymethyl cellulose, powder | 33.3 | kg | technosphere | ecoinvent 3.12
Gold-silver mine operation and beneficiation – CA-QC | input_technosphere | cement, Portland | 2160 | kg | technosphere | ecoinvent 3.12
Gold-silver mine operation and beneficiation – CA-QC | input_technosphere | chemical, inorganic | 7.59 | kg | technosphere | ecoinvent 3.12
Gold-silver mine operation and beneficiation – CA-QC | input_technosphere | chromium | 36.7 | kg | technosphere | ecoinvent 3.12
Gold-silver mine operation and beneficiation – CA-QC | input_technosphere | copper sulfate | 19 | kg | technosphere | ecoinvent 3.12
Gold-silver mine operation and beneficiation – CA-QC | input_technosphere | diesel, burned in building machine | 12000 | MJ | technosphere | ecoinvent 3.12 | 12000000
Gold-silver mine operation and beneficiation – CA-QC | input_technosphere | diesel, low-sulfur | 4.08 | kg | technosphere | ecoinvent 3.12 | 175440
Gold-silver mine operation and beneficiation – CA-QC | input_technosphere | electricity, high voltage | 25400 | kWh | technosphere | ecoinvent 3.12 | 91440000
Gold-silver mine operation and beneficiation – CA-QC | input_technosphere | fatty alcohol | 2.18 | kg | technosphere | ecoinvent 3.12
Gold-silver mine operation and beneficiation – CA-QC | input_technosphere | heat, district or industrial, natural gas | 10700 | MJ | technosphere | ecoinvent 3.12 | 10700
Gold-silver mine operation and beneficiation – CA-QC | input_technosphere | hydrated lime, loose | 121 | kg | technosphere | ecoinvent 3.12
Gold-silver mine operation and beneficiation – CA-QC | input_technosphere | hydrogen peroxide, without water in 50% solution state | 195 | kg | technosphere | ecoinvent 3.12
Gold-silver mine operation and beneficiation – CA-QC | input_technosphere | iron sulfate | 29.4 | kg | technosphere | ecoinvent 3.12
Gold-silver mine operation and beneficiation – CA-QC | input_technosphere | lubricating oil | 0.151 | kg | technosphere | ecoinvent 3.12
Gold-silver mine operation and beneficiation – CA-QC | input_technosphere | manganese oxide | 3.71 | kg | technosphere | ecoinvent 3.12
Gold-silver mine operation and beneficiation – CA-QC | input_technosphere | mine infrastructure, underground, non-ferrous metal | 1.38e-06 | unit | technosphere | ecoinvent 3.12
Gold-silver mine operation and beneficiation – CA-QC | input_technosphere | oxygen, liquid | 142 | kg | technosphere | ecoinvent 3.12
Gold-silver mine operation and beneficiation – CA-QC | input_technosphere | phosphoric acid, industrial grade, without water, in 85% solution state | 1.87 | kg | technosphere | ecoinvent 3.12
Gold-silver mine operation and beneficiation – CA-QC | input_technosphere | polyacrylamide | 1.13 | kg | technosphere | ecoinvent 3.12
Gold-silver mine operation and beneficiation – CA-QC | input_technosphere | polycarboxylates, 40% active substance | 2.27 | kg | technosphere | ecoinvent 3.12
Gold-silver mine operation and beneficiation – CA-QC | input_technosphere | quicklime, milled, loose | 305 | kg | technosphere | ecoinvent 3.12
Gold-silver mine operation and beneficiation – CA-QC | input_technosphere | silica sand | 3.71 | kg | technosphere | ecoinvent 3.12
Gold-silver mine operation and beneficiation – CA-QC | input_technosphere | soap | 2.26 | kg | technosphere | ecoinvent 3.12
Gold-silver mine operation and beneficiation – CA-QC | input_technosphere | soda ash, dense | 93.7 | kg | technosphere | ecoinvent 3.12
Gold-silver mine operation and beneficiation – CA-QC | input_technosphere | sodium cyanide | 67.4 | kg | technosphere | ecoinvent 3.12
Gold-silver mine operation and beneficiation – CA-QC | input_technosphere | sodium nitrate | 3.71 | kg | technosphere | ecoinvent 3.12
Gold-silver mine operation and beneficiation – CA-QC | input_technosphere | sodium silicate, spray powder, 80% | 91.2 | kg | technosphere | ecoinvent 3.12
Gold-silver mine operation and beneficiation – CA-QC | input_technosphere | steel, unalloyed | 208 | kg | technosphere | ecoinvent 3.12
Gold-silver mine operation and beneficiation – CA-QC | input_technosphere | sulfur dioxide, liquid | 57.2 | kg | technosphere | ecoinvent 3.12
Gold-silver mine operation and beneficiation – CA-QC | input_technosphere | synthetic rubber | 0.076 | kg | technosphere | ecoinvent 3.12
Gold-silver mine operation and beneficiation – CA-QC | input_technosphere | transport, passenger, car, petrol, large size, EURO 3 | 51.4 | km | technosphere | ecoinvent 3.12
Gold-silver mine operation and beneficiation – CA-QC | input_technosphere | zinc | 27.9 | kg | technosphere | ecoinvent 3.12
Gold-silver mine operation and beneficiation – CA-QC | input_technosphere | zinc monosulfate | 56.9 | kg | technosphere | ecoinvent 3.12
Gold-silver mine operation and beneficiation – CA-QC | input_technosphere | sodium cyanide | 67.4 | kg | technosphere | ecoinvent 3.12
Gold-silver mine operation and beneficiation – CA-QC | input_technosphere | hydrated lime | 121 | kg | technosphere | ecoinvent 3.12
Gold-silver mine operation and beneficiation – CA-QC | input_environment | Gangue | 123000 | kg | environment | ecoinvent 3.12
Gold-silver mine operation and beneficiation – CA-QC | input_environment | Water, lake | 75.5 | m3 | environment | ecoinvent 3.12
Gold-silver mine operation and beneficiation – CA-QC | input_environment | Gold | 0.404 | kg | environment | ecoinvent 3.12
Gold-silver mine operation and beneficiation – CA-QC | input_environment | Silver | 9.21 | kg | environment | ecoinvent 3.12
Gold-silver mine operation and beneficiation – CA-QC | emission_air | Nitrogen oxides | 18.7 | kg | air | ecoinvent 3.12
Gold-silver mine operation and beneficiation – CA-QC | emission_air | Sulfur dioxide | 4.29 | kg | air | ecoinvent 3.12
Gold-silver mine operation and beneficiation – CA-QC | emission_air | Particulate Matter, <2.5 um | 0.0925 | kg | air | ecoinvent 3.12
Gold-silver mine operation and beneficiation – CA-QC | emission_air | Particulate Matter, >10 um | 0.863 | kg | air | ecoinvent 3.12
Gold-silver mine operation and beneficiation – CA-QC | emission_water | Arsenic ion | 0.301 | kg | water | ecoinvent 3.12
Gold-silver mine operation and beneficiation – CA-QC | emission_water | Nitrate | 13.5 | kg | water | ecoinvent 3.12
Gold-silver mine operation and beneficiation – CA-QC | emission_water | Cyanide | 0.00751 | kg | water | ecoinvent 3.12
Gold-silver mine operation and beneficiation – CA-QC | emission_water | Zinc II | 0.00291 | kg | water | ecoinvent 3.12
Iron ore mine operation and beneficiation – CA-QC | reference_product | iron ore concentrate | 1 | kg | technosphere | ecoinvent 3.12 | 273.747
Iron ore mine operation and beneficiation – CA-QC | by_product | sulfidic tailings | 1.85 | kg | technosphere | ecoinvent 3.12
Iron ore mine operation and beneficiation – CA-QC | by_product | hazardous waste, for incineration | 8.95e-05 | kg | technosphere | ecoinvent 3.12
Iron ore mine operation and beneficiation – CA-QC | by_product | spent solvent mixture | 2.19e-06 | kg | technosphere | ecoinvent 3.12
Iron ore mine operation and beneficiation – CA-QC | by_product | waste mineral oil | 4.02e-06 | kg | technosphere | ecoinvent 3.12
Iron ore mine operation and beneficiation – CA-QC | input_technosphere | ammonium nitrate | 0.00249 | kg | technosphere | ecoinvent 3.12
Iron ore mine operation and beneficiation – CA-QC | input_technosphere | diesel, burned in building machine | 0.099 | MJ | technosphere | ecoinvent 3.12 | 99
Iron ore mine operation and beneficiation – CA-QC | input_technosphere | diesel, low-sulfur | 0.000149 | kg | technosphere | ecoinvent 3.12 | 6.407
Iron ore mine operation and beneficiation – CA-QC | input_technosphere | electricity, high voltage | 0.0399 | kWh | technosphere | ecoinvent 3.12 | 143.64
Iron ore mine operation and beneficiation – CA-QC | input_technosphere | heat, district or industrial, other than natural gas | 0.0247 | MJ | technosphere | ecoinvent 3.12 | 24.7
Iron ore mine operation and beneficiation – CA-QC | input_technosphere | lubricating oil | 5.05e-05 | kg | technosphere | ecoinvent 3.12
Iron ore mine operation and beneficiation – CA-QC | input_technosphere | mine infrastructure, oil | 3.29e-13 | unit | technosphere | ecoinvent 3.12
Iron ore mine operation and beneficiation – CA-QC | input_technosphere | solvent, organic | 2.19e-06 | kg | technosphere | ecoinvent 3.12
Iron ore mine operation and beneficiation – CA-QC | input_technosphere | transport, freight, train, fleet average | 0.0159 | t/km | technosphere | ecoinvent 3.12
Iron ore mine operation and beneficiation – CA-QC | input_environment | Iron | 0.882 | kg | environment | ecoinvent 3.12
Iron ore mine operation and beneficiation – CA-QC | input_environment | Gangue | 1.96 | kg | environment | ecoinvent 3.12
Iron ore mine operation and beneficiation – CA-QC | input_environment | Water, lake | 0.000662 | m3 | environment | ecoinvent 3.12
Iron ore mine operation and beneficiation – CA-QC | emission_air | Carbon dioxide, fossil | 0.000595 | kg | air | ecoinvent 3.12
Iron ore mine operation and beneficiation – CA-QC | emission_air | Carbon monoxide, fossil | 8.47e-05 | kg | air | ecoinvent 3.12
Iron ore mine operation and beneficiation – CA-QC | emission_air | Nitrogen oxides | 1.99e-05 | kg | air | ecoinvent 3.12
Iron ore mine operation and beneficiation – CA-QC | emission_air | Sulfur dioxide | 2.49e-06 | kg | air | ecoinvent 3.12
Iron ore mine operation and beneficiation – CA-QC | emission_air | Particulate Matter, >10 um | 7.85e-05 | kg | air | ecoinvent 3.12
Iron ore mine operation and beneficiation – CA-QC | emission_water | Copper ion | 1.09e-08 | kg | water | ecoinvent 3.12
Iron ore mine operation and beneficiation – CA-QC | emission_water | Nitrate | 2.93e-05 | kg | water | ecoinvent 3.12
Iron ore mine operation and beneficiation – CA-QC | emission_water | Cyanide | 5.79e-07 | kg | water | ecoinvent 3.12
Iron ore mine operation and beneficiation – CA-QC | emission_water | Zinc II | 3.88e-08 | kg | water | ecoinvent 3.12
Nickel mine operation and beneficiation to 16% Ni – CA-QC | reference_product | nickel concentrate, 16% Ni | 1 | kg | technosphere | ecoinvent 3.12 | 2131.308
Nickel mine operation and beneficiation to 16% Ni – CA-QC | by_product | sulfidic tailings | 6.99 | kg | technosphere | ecoinvent 3.12
Nickel mine operation and beneficiation to 16% Ni – CA-QC | input_technosphere | ammonium nitrate | 0.00558 | kg | technosphere | ecoinvent 3.12
Nickel mine operation and beneficiation to 16% Ni – CA-QC | input_technosphere | carboxymethyl cellulose, powder | 0.00213 | kg | technosphere | ecoinvent 3.12
Nickel mine operation and beneficiation to 16% Ni – CA-QC | input_technosphere | cement, CEM II/B | 0.238 | kg | technosphere | ecoinvent 3.12
Nickel mine operation and beneficiation to 16% Ni – CA-QC | input_technosphere | chemical, inorganic | 0.00211 | kg | technosphere | ecoinvent 3.12
Nickel mine operation and beneficiation to 16% Ni – CA-QC | input_technosphere | diesel, burned in building machine | 1.95 | MJ | technosphere | ecoinvent 3.12 | 1950
Nickel mine operation and beneficiation to 16% Ni – CA-QC | input_technosphere | diesel, burned in diesel-electric generating set, 10MW | 0.166 | MJ | technosphere | ecoinvent 3.12 | 166
Nickel mine operation and beneficiation to 16% Ni – CA-QC | input_technosphere | diesel, low-sulfur | 0.000356 | kg | technosphere | ecoinvent 3.12 | 15.308
Nickel mine operation and beneficiation to 16% Ni – CA-QC | input_technosphere | ethylene glycol | 1.6e-06 | kg | technosphere | ecoinvent 3.12
Nickel mine operation and beneficiation to 16% Ni – CA-QC | input_technosphere | foaming agent | 0.000361 | kg | technosphere | ecoinvent 3.12
Nickel mine operation and beneficiation to 16% Ni – CA-QC | input_technosphere | hydrated lime, packed | 0.000451 | kg | technosphere | ecoinvent 3.12
Nickel mine operation and beneficiation to 16% Ni – CA-QC | input_technosphere | lubricating oil | 0.000175 | kg | technosphere | ecoinvent 3.12
Nickel mine operation and beneficiation to 16% Ni – CA-QC | input_technosphere | mine infrastructure, underground, non-ferrous metal | 1.13e-10 | unit | technosphere | ecoinvent 3.12
Nickel mine operation and beneficiation to 16% Ni – CA-QC | input_technosphere | polyacrylamide | 0.000361 | kg | technosphere | ecoinvent 3.12
Nickel mine operation and beneficiation to 16% Ni – CA-QC | input_technosphere | sand | 3 | kg | technosphere | ecoinvent 3.12
Nickel mine operation and beneficiation to 16% Ni – CA-QC | input_technosphere | soda ash, dense | 0.0279 | kg | technosphere | ecoinvent 3.12
Nickel mine operation and beneficiation to 16% Ni – CA-QC | input_environment | Nickel | 0.177 | kg | environment | ecoinvent 3.12
Nickel mine operation and beneficiation to 16% Ni – CA-QC | input_environment | Copper | 0.0491 | kg | environment | ecoinvent 3.12
Nickel mine operation and beneficiation to 16% Ni – CA-QC | input_environment | Cobalt | 0.00361 | kg | environment | ecoinvent 3.12
Nickel mine operation and beneficiation to 16% Ni – CA-QC | input_environment | Gangue | 7.76 | kg | environment | ecoinvent 3.12
Nickel mine operation and beneficiation to 16% Ni – CA-QC | input_environment | Water, river | 0.00703 | m3 | environment | ecoinvent 3.12
Nickel mine operation and beneficiation to 16% Ni – CA-QC | emission_air | Methane, fossil | 0.000128 | kg | air | ecoinvent 3.12
Nickel mine operation and beneficiation to 16% Ni – CA-QC | emission_air | Dinitrogen monoxide | 4.56e-05 | kg | air | ecoinvent 3.12
Nickel mine operation and beneficiation to 16% Ni – CA-QC | emission_air | Arsenic ion | 9.58e-09 | kg | air | ecoinvent 3.12
Nickel mine operation and beneficiation to 16% Ni – CA-QC | emission_air | Manganese II | 2.82e-08 | kg | air | ecoinvent 3.12
Nickel mine operation and beneficiation to 16% Ni – CA-QC | emission_water | Nickel II | 2.74e-06 | kg | water | ecoinvent 3.12
Nickel mine operation and beneficiation to 16% Ni – CA-QC | emission_water | Nitrate | 6.2e-05 | kg | water | ecoinvent 3.12
Nickel mine operation and beneficiation to 16% Ni – CA-QC | emission_water | Chromium III | 2.82e-08 | kg | water | ecoinvent 3.12
Nickel mine operation and beneficiation to 16% Ni – CA-QC | emission_water | Copper ion | 4.51e-08 | kg | water | ecoinvent 3.12

## DEFAULT_VALUES
Source | Flow covered | Metal | Ore | Reference point | Reference points - detailed | Reference flow | Technical attributes | Region | Value_type | Type | Unit | Value | Allocation | Source
Argon | Materials | Copper | Sulfidic | Mining |  |  |  | Not specified | Default value | Ammonium nitrate | t/t Cu | 0.340194375 | No information; assumed 100% to main metal | Extracted from Table 15 (originally in US t)
Argon | Materials | Copper | Sulfidic | Mining |  |  |  | Not specified | Default value | Lime | t/t Cu | 0.10704783 | No information; assumed 100% to main metal | Extracted from Table 15 (originally in US t)
Argon | Materials | Copper | Sulfidic | Mining |  |  |  | Not specified | Default value | Road salt | t/t Cu | 0.019050885 | No information; assumed 100% to main metal | Extracted from Table 15 (originally in US t)
Argon | Materials | Copper | Sulfidic | Mining |  |  |  | Not specified | Default value | Salt solution | t/t Cu | 0.000907185 | No information; assumed 100% to main metal | Extracted from Table 15 (originally in US t)
Argon | Energy | Copper | Sulfidic | Smelting and refining | Pyrometallurgical production |  |  | Not specified | Default value | Residual oil | MJ/t Cu | 1096.203 | No information; assumed 100% to main metal | Extracted from Table 14 (originally in mmBtu/t).
Argon | Energy | Copper | Sulfidic | Smelting and refining | Pyrometallurgical production |  |  | Not specified | Default value | Diesel | MJ/t Cu | 80.18424 | No information; assumed 100% to main metal | Extracted from Table 14 (originally in mmBtu/t).
Argon | Energy | Copper | Sulfidic | Smelting and refining | Pyrometallurgical production |  |  | Not specified | Default value | Gasoline | MJ/t Cu | 2.110111706 | No information; assumed 100% to main metal | Extracted from Table 14 (originally in mmBtu/t).
Argon | Energy | Copper | Sulfidic | Smelting and refining | Pyrometallurgical production |  |  | Not specified | Default value | LPG | MJ/t Cu | 34.81684 | No information; assumed 100% to main metal | Extracted from Table 14 (originally in mmBtu/t).
Argon | Energy | Copper | Sulfidic | Smelting and refining | Pyrometallurgical production |  |  | Not specified | Default value | Electricity | MJ/t Cu | 5981.112 | No information; assumed 100% to main metal | Extracted from Table 14 (originally in mmBtu/t).
Argon | Materials | Copper | Sulfidic | Smelting |  |  |  | Not specified | Default value | Lime | t/t Cu | 0.007620354 | No information; assumed 100% to main metal | Extracted from Table 15 (originally in US t)
Argon | Materials | Copper | Sulfidic | Smelting |  |  |  | Not specified | Default value | Road salt | t/t Cu | 0.003321204285 | No information; assumed 100% to main metal | Extracted from Table 15 (originally in US t)
Argon | Materials | Copper | Sulfidic | Smelting |  |  |  | Not specified | Default value | Silica | t/t Cu | 0.23223936 | No information; assumed 100% to main metal | Extracted from Table 15 (originally in US t)
Argon | Materials | Copper | Sulfidic | Smelting |  |  |  | Not specified | Default value | Limestone | t/t Cu | 0.01451496 | No information; assumed 100% to main metal | Extracted from Table 15 (originally in US t)
Argon | Materials | Copper | Sulfidic | Smelting |  |  |  | Not specified | Default value | Oxygen | t/t Cu | 0.639565425 | No information; assumed 100% to main metal | Extracted from Table 15 (originally in US t)
Argon | Materials | Copper | Sulfidic | Smelting |  |  |  | Not specified | Default value | Soda | t/t Cu | 0.006521752965 | No information; assumed 100% to main metal | Extracted from Table 15 (originally in US t)
Argon | Materials | Copper | Sulfidic | Smelting |  |  |  | Not specified | Default value | Baryte | t/t Cu | 0.0013607775 | No information; assumed 100% to main metal | Extracted from Table 15 (originally in US t)
Argon | Materials | Copper | Sulfidic | Smelting |  |  |  | Not specified | Default value | Liquid caustic soda (50% NaOH) | t/t Cu | 0.67494564 | No information; assumed 100% to main metal | Extracted from Table 15 (originally in US t)
Argon | Materials | Copper | Sulfidic | Smelting |  |  |  | Not specified | Default value | Sodium hydroxide (99% NaOH) | t/t Cu | 0.0007301932065 | No information; assumed 100% to main metal | Extracted from Table 15 (originally in US t)
Argon | Materials | Copper | Sulfidic | Smelting |  |  |  | Not specified | Default value | Ammonia (99.9%), compressed gas | t/t Cu | 0.004173051 | No information; assumed 100% to main metal | Extracted from Table 15 (originally in US t)
Argon | Materials | Copper | Sulfidic | Smelting |  |  |  | Not specified | Default value | Caustia ammonia (25% aqueous solution) | t/t Cu | 0.000122469975 | No information; assumed 100% to main metal | Extracted from Table 15 (originally in US t)
Argon | Materials | Copper | Sulfidic | Smelting |  |  |  | Not specified | Default value | Graphite electrodes | t/t Cu | 0.00181437 | No information; assumed 100% to main metal | Extracted from Table 15 (originally in US t)
Argon | Materials | Copper | Sulfidic | Smelting |  |  |  | Not specified | Default value | Iron powder | t/t Cu | 9.42565215e-05 | No information; assumed 100% to main metal | Extracted from Table 15 (originally in US t)
Argon | Materials | Copper | Sulfidic | Smelting |  |  |  | Not specified | Default value | Chlorine | t/t Cu | 0.0003297617475 | No information; assumed 100% to main metal | Extracted from Table 15 (originally in US t)
Argon | Materials | Copper | Sulfidic | Smelting |  |  |  | Not specified | Default value | Copper powder | t/t Cu | 0.00240222588 | No information; assumed 100% to main metal | Extracted from Table 15 (originally in US t)
Argon | Materials | Copper | Sulfidic | Smelting |  |  |  | Not specified | Default value | Nitric acid (65% HNO3) | t/t Cu | 0.001648355145 | No information; assumed 100% to main metal | Extracted from Table 15 (originally in US t)
Argon | Materials | Copper | Sulfidic | Smelting |  |  |  | Not specified | Default value | Hydrochloric acid (37% HCl) | t/t Cu | 0.000659523495 | No information; assumed 100% to main metal | Extracted from Table 15 (originally in US t)
Argon | Materials | Copper | Sulfidic | Smelting |  |  |  | Not specified | Default value | Hydrogen peroxide (50% H2O2) | t/t Cu | 0.002177244 | No information; assumed 100% to main metal | Extracted from Table 15 (originally in US t)
Argon | Materials | Nickel | Sulfidic | Mining |  |  |  | Not specified | Default value | Ammonium nitrate | t/t Ni | 0.08346102 | No information; assumed 100% to main metal | Extracted from Table 5 (originally in US t)
Argon | Materials | Nickel | Sulfidic | Beneficiation |  |  |  | Not specified | Default value | Steel | t/t Ni | 0.078925095 | No information; assumed 100% to main metal | Extracted from Table 5 (originally in US t)
Argon | Materials | Nickel | Sulfidic | Beneficiation |  |  |  | Not specified | Default value | Lime | t/t Ni | 0.08708976 | No information; assumed 100% to main metal | Extracted from Table 5 (originally in US t)
Argon | Materials | Nickel | Sulfidic | Beneficiation |  |  |  | Not specified | Default value | Sulfuric acid | t/t Ni | 0.00181437 | No information; assumed 100% to main metal | Extracted from Table 5 (originally in US t)
Argon | Materials | Nickel | Sulfidic | Beneficiation |  |  |  | Not specified | Default value | Soda ash | t/t Ni | 0.019050885 | No information; assumed 100% to main metal | Extracted from Table 5 (originally in US t)
Argon | Materials | Nickel | Sulfidic | Primary extraction extraction |  |  |  | Not specified | Default value | Lime | t/t Ni | 0.11611968 | No information; assumed 100% to main metal | Extracted from Table 5 (originally in US t)
Argon | Materials | Nickel | Sulfidic | Primary extraction extraction |  |  |  | Not specified | Default value | Limestone | t/t Ni | 1.583037825 | No information; assumed 100% to main metal | Extracted from Table 5 (originally in US t)
Argon | Materials | Nickel | Sulfidic | Primary extraction extraction |  |  |  | Not specified | Default value | Sulfur | t/t Ni | 0.554290035 | No information; assumed 100% to main metal | Extracted from Table 5 (originally in US t)
Argon | Materials | Nickel | Sulfidic | Primary extraction extraction |  |  |  | Not specified | Default value | Coke | t/t Ni | 0.28667046 | No information; assumed 100% to main metal | Extracted from Table 5 (originally in US t)
Argon | Materials | Nickel | Sulfidic | Primary extraction extraction |  |  |  | Not specified | Default value | Sodium hydroxide | t/t Ni | 0.006350295 | No information; assumed 100% to main metal | Extracted from Table 5 (originally in US t)
Argon | Materials | Nickel | Sulfidic | Primary extraction extraction |  |  |  | Not specified | Default value | Sand | t/t Ni | 2.294270865 | No information; assumed 100% to main metal | Extracted from Table 5 (originally in US t)
Argon | Materials | Nickel | Sulfidic | Primary extraction extraction |  |  |  | Not specified | Default value | Ammonia | t/t Ni | 0.000907185 | No information; assumed 100% to main metal | Extracted from Table 5 (originally in US t)
Argon | Materials | Nickel | Sulfidic | Primary extraction extraction |  |  |  | Not specified | Default value | Oxygen | t/t Ni | 2.805923205 | No information; assumed 100% to main metal | Extracted from Table 5 (originally in US t)
Argon | Materials | Nickel | Sulfidic | Primary extraction extraction |  |  |  | Not specified | Default value | Sulfuric acid | t/t Ni | 0.63321513 | No information; assumed 100% to main metal | Extracted from Table 5 (originally in US t)
Argon | Materials | Nickel | Sulfidic | Primary extraction extraction |  |  |  | Not specified | Default value | Soda ash | t/t Ni | 0.00362874 | No information; assumed 100% to main metal | Extracted from Table 5 (originally in US t)
Argon | Materials | Nickel | Sulfidic | Refining |  |  |  | Not specified | Default value | Lime | t/t Ni | 0.019050885 | No information; assumed 100% to main metal | Extracted from Table 5 (originally in US t)
Argon | Materials | Nickel | Sulfidic | Refining |  |  |  | Not specified | Default value | Sodium hydroxide | t/t Ni | 0.100697535 | No information; assumed 100% to main metal | Extracted from Table 5 (originally in US t)
Argon | Materials | Nickel | Sulfidic | Refining |  |  |  | Not specified | Default value | Sand | t/t Ni | 0.000907185 | No information; assumed 100% to main metal | Extracted from Table 5 (originally in US t)
Argon | Materials | Nickel | Sulfidic | Refining |  |  |  | Not specified | Default value | Ammonia | t/t Ni | 0.577876845 | No information; assumed 100% to main metal | Extracted from Table 5 (originally in US t)
Argon | Materials | Nickel | Sulfidic | Refining |  |  |  | Not specified | Default value | Oxygen | t/t Ni | 0.302092605 | No information; assumed 100% to main metal | Extracted from Table 5 (originally in US t)
Argon | Materials | Nickel | Sulfidic | Refining |  |  |  | Not specified | Default value | Sulfuric acid | t/t Ni | 0.144242415 | No information; assumed 100% to main metal | Extracted from Table 5 (originally in US t)
Argon | Materials | Nickel | Sulfidic | Refining |  |  |  | Not specified | Default value | Soda ash | t/t Ni | 0.17236515 | No information; assumed 100% to main metal | Extracted from Table 5 (originally in US t)
Argon | Materials | Nickel | Sulfidic | Refining |  |  |  | Not specified | Default value | Hydrogen | t/t Ni | 0.06350295 | No information; assumed 100% to main metal | Extracted from Table 5 (originally in US t)
Argon | Energy | Nickel | Sulfidic | Primary extraction extraction |  |  |  | Not specified | Default value | Diesel | MJ/t Ni | 5590.741 | No information; assumed 100% to main metal | Extracted from Table 6 (originally in mmBtu)
Argon | Energy | Nickel | Sulfidic | Primary extraction extraction |  |  |  | Not specified | Default value | Natural gas | MJ/t Ni | 7014.011 | No information; assumed 100% to main metal | Extracted from Table 6 (originally in mmBtu)
Argon | Energy | Nickel | Sulfidic | Primary extraction extraction |  |  |  | Not specified | Default value | Coal | MJ/t Ni | 9746.606 | No information; assumed 100% to main metal | Extracted from Table 6 (originally in mmBtu)
Argon | Energy | Nickel | Sulfidic | Primary extraction extraction |  |  |  | Not specified | Default value | Electricity | MJ/t Ni | 2267.315 | No information; assumed 100% to main metal | Extracted from Table 6 (originally in mmBtu)
Argon | Energy | Nickel | Sulfidic | Refining |  |  |  | Not specified | Default value | Natural gas | MJ/t Ni | 15824.78 | No information; assumed 100% to main metal | Extracted from Table 6 (originally in mmBtu)
Argon | Energy | Nickel | Sulfidic | Refining |  |  |  | Not specified | Default value | Electricity | MJ/t Ni | 9462.796 | No information; assumed 100% to main metal | Extracted from Table 6 (originally in mmBtu)
Bradley2025 | Energy | Nickel |  | Mining - OC |  |  |  | Not specified | Default value | Fuel | GJ/t | 0.141 | Unclear | Extracted from Table S1.16. Also data for smelting and refining if needed
Bradley2025 | Energy | Nickel |  | Mining - UG |  |  |  | Not specified | Default value | Fuel | GJ/t | 0.066 | Unclear | Extracted from Table S1.16. Also data for smelting and refining if needed
Bradley2025 | Energy | Nickel |  | Mining - Combined OC and UG |  |  |  | Not specified | Default value | Fuel | GJ/t | 0.1 | Unclear | Extracted from Table S1.16. Also data for smelting and refining if needed
Bradley2025 | Energy | Nickel |  | Mining - DSM |  |  |  | Not specified | Default value | Fuel | GJ/t | 0.2 | Unclear | Extracted from Table S1.16. Also data for smelting and refining if needed
Bradley2025 | Energy | Nickel |  | Mining - OC |  |  |  | Not specified | Default value | Electricity | GJ/t | 0.06 | Unclear | Extracted from Table S1.16. Also data for smelting and refining if needed
Bradley2025 | Energy | Nickel |  | Mining - UG |  |  |  | Not specified | Default value | Electricity | GJ/t | 0.149 | Unclear | Extracted from Table S1.16. Also data for smelting and refining if needed
Bradley2025 | Energy | Nickel |  | Mining - Combined OC and UG |  |  |  | Not specified | Default value | Electricity | GJ/t | 0.1 | Unclear | Extracted from Table S1.16. Also data for smelting and refining if needed
Bradley2025 | Energy | Nickel |  | Mining - DSM |  |  |  | Not specified | Default value | Electricity | GJ/t | 0.2 | Unclear | Extracted from Table S1.16. Also data for smelting and refining if needed
Bradley2025 | Energy | Nickel |  | Milling and beneficiation |  |  |  | Not specified | Default value | Electricity | GJ/t | 0.2 | Unclear | Extracted from Table S1.16. Also data for smelting and refining if needed
Bradley2025 | Energy | Nickel |  | Mining - ore |  |  |  | Not specified | Default value | Transport fuel | GJ/t | 0.245 | Unclear | Extracted from Table S1.16. Also data for smelting and refining if needed
Meissner2021, Islam2025 | Water | Cobalt |  | Concentration |  | Concentrates |  | Not specified | Default value | Water consumption | m3/t | 208,4 | Unclear | Extracted from Table 2
Meissner2021, Islam2025 | Water | Copper |  | Concentration |  | Concentrates |  | Not specified | Default value | Water consumption | m3/t | 43235 | Unclear | Extracted from Table 2
Meissner2021, Islam2025 | Water | Gold |  | Refinery |  | Refined |  | Not specified | Default value | Water consumption | m3/t | 265861 | Unclear | Extracted from Table 2
Meissner2021, Islam2025 | Water | Iron ore |  | Mining |  | Ore |  | Not specified | Default value | Water consumption | m3/t | 447 | Unclear | Extracted from Table 2
Meissner2021, Islam2025 | Water | Lead |  | Concentration |  | Concentrates |  | Not specified | Default value | Water consumption | m3/t | 6597 | Unclear | Extracted from Table 2
Meissner2021, Islam2025 | Water | Molybdenum |  | Concentration |  | Concentrates |  | Not specified | Default value | Water consumption | m3/t | 240,9 | Unclear | Extracted from Table 2
Meissner2021, Islam2025 | Water | Nickel |  | Refinery |  | Refined |  | Not specified | Default value | Water consumption | m3/t | 193,8 | Unclear | Extracted from Table 2
Meissner2021, Islam2025 | Water | Palladium |  | Refinery |  | Refined |  | Not specified | Default value | Water consumption | m3/t | 210713 | Unclear | Extracted from Table 2
Meissner2021, Islam2025 | Water | Platinum |  | Refinery |  | Refined |  | Not specified | Default value | Water consumption | m3/t | 313496 | Unclear | Extracted from Table 2
Meissner2021, Islam2025 | Water | Silver |  | Concentration |  | Concentrates |  | Not specified | Default value | Water consumption | m3/t | 1713 | Unclear | Extracted from Table 2
Meissner2021, Islam2025 | Water | Uranium |  | Concentration |  | Concentrates |  | Not specified | Default value | Water consumption | m3/t | 2746 | Unclear | Extracted from Table 2
Meissner2021, Islam2025 | Water | Zinc |  | Concentration |  | Concentrates |  | Not specified | Default value | Water consumption | m3/t | 11,93 | Unclear | Extracted from Table 2
MetalliCan |  | Gold |  | Ore processed |  |  |  | Canada | Extracted value | Freshwater withdrawn for use intensity | m3 of water/t of ore processed | 0,0 |  | Detour Lake
MetalliCan |  | Gold |  | Intermediate metal produced |  |  |  | Canada | Extracted value | Freshwater withdrawn for use intensity | m3 of water/oz of gold | 0,1 |  | Detour Lake
MetalliCan |  | Gold |  | Ore processed |  |  |  | Canada | Extracted value | Freshwater withdrawn for use intensity | m3 of water/t of ore processed | 0,3 |  | Meadowbank
MetalliCan |  | Gold |  | Intermediate metal produced |  |  |  | Canada | Extracted value | Freshwater withdrawn for use intensity | m3 of water/oz of gold | 2,2 |  | Meadowbank
MetalliCan |  | Gold |  | Ore processed |  |  |  | Canada | Extracted value | Freshwater withdrawn for use intensity | m3 of water/t of ore processed | 0,3 |  | Meliadine
MetalliCan |  | Gold |  | Intermediate metal produced |  |  |  | Canada | Extracted value | Freshwater withdrawn for use intensity | m3 of water/oz of gold | 1,4 |  | Meliadine
MetalliCan |  | Gold |  | Ore processed |  |  |  | Canada | Extracted value | Electricity intensity | kWh/t ore processed | 32,7 |  | Detour Lake
MetalliCan |  | Gold |  | Ore processed |  |  |  | Canada | Extracted value | Energy intensity | GJ/t ore processed | 0,3 |  | Detour Lake
MetalliCan |  | Gold |  | Ore processed |  |  |  | Canada | Extracted value | Electricity intensity | kWh/t ore processed | 42,9 |  | Meadowbank
MetalliCan |  | Gold |  | Ore processed |  |  |  | Canada | Extracted value | Energy intensity | GJ/t ore processed | 1,0 |  | Meadowbank
MetalliCan |  | Gold |  | Ore processed |  |  |  | Canada | Extracted value | Electricity intensity | kWh/t ore processed | 69,2 |  | Meliadine
MetalliCan |  | Gold |  | Ore processed |  |  |  | Canada | Extracted value | Energy intensity | GJ/t ore processed | 1,0 |  | Meliadine
MetalliCan |  | Gold |  | Ore processed |  |  |  | Canada | Extracted value | Energy intensity | GJ/t ore mined | 1,5 |  | Island
MetalliCan |  | Gold |  | Intermediate metal produced |  |  |  | Canada | Extracted value | Energy intensity | GJ/oz gold produced | 4,9 |  | Island
MetalliCan |  | Gold |  | Ore processed |  |  |  | Canada | Extracted value | Energy intensity | GJ/t ore mined | 0,5 |  | Young-Davidson
MetalliCan |  | Gold |  | Intermediate metal produced |  |  |  | Canada | Extracted value | Energy intensity | GJ/oz gold produced | 7,2 |  | Young-Davidson
MetalliCan |  | Gold |  | Intermediate metal produced |  |  |  | Canada | Extracted value | Water withdrawal intensity | m3/oz produced | 23,7 |  | Hemlo (Williams)
MetalliCan |  | Gold |  | Ore processed |  |  |  | Canada | Extracted value | Water withdrawal intensity | m3/t of ore processed | 2,64 |  | Hemlo (Williams)
MetalliCan |  | Gold |  | Intermediate metal produced |  |  |  | Canada | Extracted value | Water consumption intensity | m3/oz produced | 7,37 |  | Hemlo (Williams)
MetalliCan |  | Gold |  | Ore processed |  |  |  | Canada | Extracted value | Water consumption intensity | m3/t of ore processed | 0,82 |  | Hemlo (Williams)
MetalliCan |  | Gold |  | Intermediate metal produced |  |  |  | Canada | Extracted value | Energy intensity | GJ/oz gold produced | 6,53 |  | Hemlo (Williams)
MetalliCan |  | Gold |  | Ore processed |  |  |  | Canada | Extracted value | Energy intensity | GJ/t of ore processed | 0,73 |  | Hemlo (Williams)
MetalliCan |  | Gold |  | Intermediate metal produced |  |  |  | Canada | Extracted value | Water intensity | ML/thousand geo | 4,3 |  | Éléonore
MetalliCan |  | Gold |  | Ore processed |  |  |  | Canada | Extracted value | Water intensity | ML/t ore processed | 0,6 |  | Éléonore
MetalliCan |  | Gold |  | Intermediate metal produced |  |  |  | Canada | Extracted value | Water intensity | ML/thousand geo | 18,9 |  | Porcupine
MetalliCan |  | Gold |  | Ore processed |  |  |  | Canada | Extracted value | Water intensity | ML/t ore processed | 1,7 |  | Porcupine
MetalliCan |  | Gold |  | Ore processed |  |  |  | Canada | Extracted value | Water intensity | m3/t milled | 0,1 |  | Eagle River
MetalliCan |  | Gold |  | Intermediate metal produced |  |  |  | Canada | Extracted value | Water intensity | m3/oz produced | 0,3 |  | Eagle River
MetalliCan |  | Gold |  | Ore processed |  |  |  | Canada | Extracted value | Water intensity | m3/t milled | 0,4 |  | Kiena
MetalliCan |  | Gold |  | Intermediate metal produced |  |  |  | Canada | Extracted value | Water intensity | m3/oz produced | 17,0 |  | Kiena
MetalliCan |  | Gold |  | Ore processed |  |  |  | Canada | Extracted value | Energy intensity | GJ/t milled | 2,2 |  | Eagle River
MetalliCan |  | Gold |  | Intermediate metal produced |  |  |  | Canada | Extracted value | Energy intensity | GJ/oz | 5,7 |  | Eagle River
MetalliCan |  | Gold |  | Ore processed |  |  |  | Canada | Extracted value | Energy intensity | GJ/t milled | 1,1 |  | Kiena
MetalliCan |  | Gold |  | Intermediate metal produced |  |  |  | Canada | Extracted value | Energy intensity | GJ/oz | 5,8 |  | Kiena
MetalliCan |  | Gold, silver |  | Ore processed |  |  |  | Canada | Extracted value | Freshwater withdrawn for use intensity | m3 of water/t of ore processed | 0,0 |  | Canadian Malartic
MetalliCan |  | Gold, silver |  | Intermediate metal produced |  |  |  | Canada | Extracted value | Freshwater withdrawn for use intensity | m3 of water/oz of gold | 0,9 |  | Canadian Malartic
MetalliCan |  | Gold, silver |  | Ore processed |  |  |  | Canada | Extracted value | Freshwater withdrawn for use intensity | m3 of water/t of ore processed | 0,6 |  | Goldex
MetalliCan |  | Gold, silver |  | Intermediate metal produced |  |  |  | Canada | Extracted value | Freshwater withdrawn for use intensity | m3 of water/oz of gold | 12,9 |  | Goldex
MetalliCan |  | Gold, silver |  | Ore processed |  |  |  | Canada | Extracted value | Freshwater withdrawn for use intensity | m3 of water/t of ore processed | 0,4 |  | Macassa
MetalliCan |  | Gold, silver |  | Intermediate metal produced |  |  |  | Canada | Extracted value | Freshwater withdrawn for use intensity | m3 of water/oz of gold | 0,8 |  | Macassa
MetalliCan |  | Gold, silver |  | Ore processed |  |  |  | Canada | Extracted value | Electricity intensity | kWh/t ore processed | 34,4 |  | Canadian Malartic
MetalliCan |  | Gold, silver |  | Ore processed |  |  |  | Canada | Extracted value | Energy intensity | GJ/t ore processed | 0,3 |  | Canadian Malartic
MetalliCan |  | Gold, silver |  | Ore processed |  |  |  | Canada | Extracted value | Electricity intensity | kWh/t ore processed | 62,0 |  | Goldex
MetalliCan |  | Gold, silver |  | Ore processed |  |  |  | Canada | Extracted value | Energy intensity | GJ/t ore processed | 0,3 |  | Goldex
MetalliCan |  | Gold, silver |  | Ore processed |  |  |  | Canada | Extracted value | Electricity intensity | kWh/t ore processed | 413,4 |  | Macassa
MetalliCan |  | Gold, silver |  | Ore processed |  |  |  | Canada | Extracted value | Energy intensity | GJ/t ore processed | 2,6 |  | Macassa
MetalliCan |  | Gold, silver |  | Ore processed |  |  |  | Canada | Extracted value | Electricity intensity | MWh/t of ore processed | 0,3 |  | Red Lake
MetalliCan |  | Gold, silver |  | Ore processed |  |  |  | Canada | Extracted value | Energy intensity | GJ/t of ore processed | 1,6 |  | Red Lake
MetalliCan |  | Gold, silver |  | Intermediate metal produced |  |  |  | Canada | Extracted value | Energy intensity | GJ/oz of gold produced | 12,0 |  | Red Lake
MetalliCan |  | Gold, silver |  | Intermediate metal produced |  |  |  | Canada | Extracted value | Water intensity | ML/thousand geo | 3,1 |  | Musselwhite
MetalliCan |  | Gold, silver |  | Ore processed |  |  |  | Canada | Extracted value | Water intensity | ML/t ore processed | 0,5 |  | Musselwhite
MetalliCan |  | Gold, zinc, copper, silver, cadmium |  | Ore processed |  |  |  | Canada | Extracted value | Freshwater withdrawn for use intensity | m3 of water/t of ore processed | 0,6 |  | LaRonde
MetalliCan |  | Gold, zinc, copper, silver, cadmium |  | Intermediate metal produced |  |  |  | Canada | Extracted value | Freshwater withdrawn for use intensity | m3 of water/oz of gold | 4,8 |  | LaRonde
MetalliCan |  | Gold, zinc, copper, silver, cadmium |  | Ore processed |  |  |  | Canada | Extracted value | Electricity intensity | kWh/t ore processed | 176,5 |  | LaRonde
MetalliCan |  | Gold, zinc, copper, silver, cadmium |  | Ore processed |  |  |  | Canada | Extracted value | Energy intensity | GJ/t ore processed | 0,9 |  | LaRonde
MetalliCan |  | Nickel, copper, platinum group metals, cobalt |  | Ore processed |  |  |  | Canada | Extracted value | Water intensity | m3/t ore | 0,5 |  | Nunavik Nickel
MetalliCan |  | Nickel, copper, platinum group metals, cobalt |  | Ore processed |  |  |  | Canada | Extracted value | Energy intensity | kWt/ore milled | 22,5 |  | Nunavik Nickel
Norgate & Jahanshahi. 2010 | Energy (total) | Aluminium |  | Metal extraction (Hall-Heroult) |  |  |  | Not specified | Default value | Energy use | GJ/t | 30.7 | No allocation, assumed single product-systems | Extracted from Table 2 (mean value)
Norgate & Jahanshahi. 2010 | Energy (total) | Copper |  | Metal extraction (pyrometallurgical) |  |  |  | Not specified | Default value | Energy use | GJ/t | 1.6 | No allocation, assumed single product-systems | Extracted from Table 2 (mean value)
Norgate & Jahanshahi. 2010 | Energy (total) | Iron |  | Metal extraction (blast furnace) |  | 1t iron ore (lump/fines) ready for port shipment |  | Not specified | Default value | Energy use | GJ/t | 7.3 | No allocation, assumed single product-systems | Extracted from Table 2 (mean value)
Norgate & Jahanshahi. 2010 | Energy (total) | Lead |  | Metal extraction (pyrometallurgical - blast furnace) |  |  |  | Not specified | Default value | Energy use | GJ/t | 0.9 | No allocation, assumed single product-systems | Extracted from Table 2 (mean value)
Norgate & Jahanshahi. 2010 | Energy (total) | Nickel |  | Metal extraction (pyrometallurgical) |  |  |  | Not specified | Default value | Energy use | GJ/t | 3.6 | No allocation, assumed single product-systems | Extracted from Table 2 (mean value)
Norgate & Jahanshahi. 2010 | Energy (total) | Zinc |  | Metal extraction (electrolytic) |  |  |  | Not specified | Default value | Energy use | GJ/t | 4.8 | No allocation, assumed single product-systems | Extracted from Table 2 (mean value)
Norgate & Haque 2010 | Detailed | Copper |  | Mining and beneficiation | Underground | 1kg concentrate mass | OG = 1.8%; CG = 27.3%; RR = 93.7% | Australia | Default value | Energy use | MJ/t concentrate | 8329 | No allocation, assumed single product-systems | Extracted from Table 3. Detailed values per process (e.g. drilling if needed)
Norgate & Haque 2010 | Detailed | Copper |  | Mining and beneficiation | Underground | 1kg concentrate mass | OG = 1.8%; CG = 27.3%; RR = 93.7% | Australia | Default value | Copper ore | t ore/t concentrate | 16.2 | No allocation, assumed single product-systems | Extracted from Table 2. Detailed values per process (e.g. drilling if needed)
Norgate & Haque 2010 | Detailed | Copper |  | Mining and beneficiation | Underground | 1kg concentrate mass | OG = 1.8%; CG = 27.3%; RR = 93.7% | Australia | Default value | Water | m3/t ore | 0.51 | No allocation, assumed single product-systems | Extracted from Table 2. Detailed values per process (e.g. drilling if needed)
Norgate & Haque 2010 | Detailed | Copper |  | Mining and beneficiation | Underground | 1kg concentrate mass | OG = 1.8%; CG = 27.3%; RR = 93.7% | Australia | Default value | Diesel | MJ/t ore | 115 | No allocation, assumed single product-systems | Extracted from Table 2. Detailed values per process (e.g. drilling if needed)
Norgate & Haque 2010 | Detailed | Copper |  | Mining and beneficiation | Underground | 1kg concentrate mass | OG = 1.8%; CG = 27.3%; RR = 93.7% | Australia | Default value | Electricity | kWh/t ore | 46.4 | No allocation, assumed single product-systems | Extracted from Table 2. Detailed values per process (e.g. drilling if needed)
Norgate & Haque 2010 | Detailed | Copper |  | Mining and beneficiation | Underground | 1kg concentrate mass | OG = 1.8%; CG = 27.3%; RR = 93.7% | Australia | Default value | Explosives | kg/t ore | 0.4 | No allocation, assumed single product-systems | Extracted from Table 2. Detailed values per process (e.g. drilling if needed)
Norgate & Haque 2010 | Detailed | Copper |  | Mining and beneficiation | Underground | 1kg concentrate mass | OG = 1.8%; CG = 27.3%; RR = 93.7% | Australia | Default value | Reagents | kg/t ore | 1.7 | No allocation, assumed single product-systems | Extracted from Table 2. Detailed values per process (e.g. drilling if needed)
Norgate & Haque 2010 | Detailed | Copper |  | Mining and beneficiation | Underground | 1kg concentrate mass | OG = 1.8%; CG = 27.3%; RR = 93.7% | Australia | Default value | Grinding media | kg/t ore | 1.4 | No allocation, assumed single product-systems | Extracted from Table 2. Detailed values per process (e.g. drilling if needed)
Norgate & Haque 2010 | Detailed | Copper |  | Mining and beneficiation | Underground | 1kg concentrate mass | OG = 1.8%; CG = 27.3%; RR = 93.7% | Australia | Default value | Waste rock | t/t ore | 0.03 | No allocation, assumed single product-systems | Extracted from Table 2. Detailed values per process (e.g. drilling if needed)
Norgate & Haque 2010 | Detailed | Copper |  | Mining and beneficiation | Underground | 1kg concentrate mass | OG = 1.8%; CG = 27.3%; RR = 93.7% | Australia | Default value | Tailings | t/t ore | 2.3 | No allocation, assumed single product-systems | Extracted from Table 2. Detailed values per process (e.g. drilling if needed)
Norgate & Haque 2010 | Detailed | Iron ore |  | Mining | Open-pit | 1kg ore |  | Australia | Default value | Water consumption | m3/t ore | 0.21 | No allocation, assumed single product-systems | Extracted from Table 2. Detailed values per process (e.g. drilling if needed)
Norgate & Haque 2010 | Detailed | Iron ore |  | Mining | Open-pit | 1kg ore |  | Australia | Default value | Diesel | MJ/t ore | 135 | No allocation, assumed single product-systems | Extracted from Table 2. Detailed values per process (e.g. drilling if needed)
Norgate & Haque 2010 | Detailed | Iron ore |  | Mining | Open-pit | 1kg ore |  | Australia | Default value | Electricity | kWh/t ore | 3.8 | No allocation, assumed single product-systems | Extracted from Table 2. Detailed values per process (e.g. drilling if needed)
Norgate & Haque 2010 | Detailed | Iron ore |  | Mining | Open-pit | 1kg ore |  | Australia | Default value | Explosives | kg/t ore | 0.5 | No allocation, assumed single product-systems | Extracted from Table 2. Detailed values per process (e.g. drilling if needed)
Norgate & Haque 2010 | Detailed | Iron ore |  | Mining | Open-pit | 1kg ore |  | Australia | Default value | Waste rock | t/t ore | 1.3 | No allocation, assumed single product-systems | Extracted from Table 2. Detailed values per process (e.g. drilling if needed)
Norgate & Haque 2010 | Detailed | Iron ore |  | Mining | Open-pit | 1kg ore |  | Australia | Default value | Energy use | MJ/t ore | 152.7 | No allocation, assumed single product-systems | Extracted from Table 3. Detailed values per process (e.g. drilling if needed)
Roy2025 | Detailed | Nickel | Sulfidic | Refinery | POX leaching of 19% Ni concentrate and refining to nickel metal | 1kg Ni-equivalent |  | Canada? | Extracted value | Nickel concentrate, 19% Ni | kg | 4.79 | Mass allocation factor of 89% to Ni, co-production of Cu (7%) and Co (4%) | Extracted from Supplementary Table 2.
Roy2025 | Detailed | Nickel | Sulfidic | Refinery | POX leaching of 19% Ni concentrate and refining to nickel metal | 1kg Ni-equivalent |  | Canada? | Extracted value | boric acid, anhydrous, powder | kg | 0.0046 | Mass allocation factor of 89% to Ni, co-production of Cu (7%) and Co (4%) | Extracted from Supplementary Table 2.
Roy2025 | Detailed | Nickel | Sulfidic | Refinery | POX leaching of 19% Ni concentrate and refining to nickel metal | 1kg Ni-equivalent |  | Canada? | Extracted value | cationic resin | kg | 0.00022 | Mass allocation factor of 89% to Ni, co-production of Cu (7%) and Co (4%) | Extracted from Supplementary Table 2.
Roy2025 | Detailed | Nickel | Sulfidic | Refinery | POX leaching of 19% Ni concentrate and refining to nickel metal | 1kg Ni-equivalent |  | Canada? | Extracted value | chemical, organic (proxy for Cyanex 272) | kg | 5e-05 | Mass allocation factor of 89% to Ni, co-production of Cu (7%) and Co (4%) | Extracted from Supplementary Table 2.
Roy2025 | Detailed | Nickel | Sulfidic | Refinery | POX leaching of 19% Ni concentrate and refining to nickel metal | 1kg Ni-equivalent |  | Canada? | Extracted value | chemical, organic (proxy for sodium laurel sulphate) | kg | 9e-05 | Mass allocation factor of 89% to Ni, co-production of Cu (7%) and Co (4%) | Extracted from Supplementary Table 2.
Roy2025 | Detailed | Nickel | Sulfidic | Refinery | POX leaching of 19% Ni concentrate and refining to nickel metal | 1kg Ni-equivalent |  | Canada? | Extracted value | chemical, organic (proxy for DEPHA) | kg | 0.0002 | Mass allocation factor of 89% to Ni, co-production of Cu (7%) and Co (4%) | Extracted from Supplementary Table 2.
Roy2025 | Detailed | Nickel | Sulfidic | Refinery | POX leaching of 19% Ni concentrate and refining to nickel metal | 1kg Ni-equivalent |  | Canada? | Extracted value | chemical, organic (proxy for LIX 84) | kg | 0.0006 | Mass allocation factor of 89% to Ni, co-production of Cu (7%) and Co (4%) | Extracted from Supplementary Table 2.
Roy2025 | Detailed | Nickel | Sulfidic | Refinery | POX leaching of 19% Ni concentrate and refining to nickel metal | 1kg Ni-equivalent |  | Canada? | Extracted value | chemical, organic (proxy for sodium lignosulphonate) | kg | 0.12 | Mass allocation factor of 89% to Ni, co-production of Cu (7%) and Co (4%) | Extracted from Supplementary Table 2.
Roy2025 | Detailed | Nickel | Sulfidic | Refinery | POX leaching of 19% Ni concentrate and refining to nickel metal | 1kg Ni-equivalent |  | Canada? | Extracted value | electricity, high voltage | kWh | 11.43 | Mass allocation factor of 89% to Ni, co-production of Cu (7%) and Co (4%) | Extracted from Supplementary Table 2.
Roy2025 | Detailed | Nickel | Sulfidic | Refinery | POX leaching of 19% Ni concentrate and refining to nickel metal | 1kg Ni-equivalent |  | Canada? | Extracted value | heat, district or industrial, other than natural gas (light fuel oil) | MJ | 0.02 | Mass allocation factor of 89% to Ni, co-production of Cu (7%) and Co (4%) | Extracted from Supplementary Table 2.
Roy2025 | Detailed | Nickel | Sulfidic | Refinery | POX leaching of 19% Ni concentrate and refining to nickel metal | 1kg Ni-equivalent |  | Canada? | Extracted value | heat, district or industrial, other than natural gas (diesel) | MJ | 0.32 | Mass allocation factor of 89% to Ni, co-production of Cu (7%) and Co (4%) | Extracted from Supplementary Table 2.
Roy2025 | Detailed | Nickel | Sulfidic | Refinery | POX leaching of 19% Ni concentrate and refining to nickel metal | 1kg Ni-equivalent |  | Canada? | Extracted value | hydrochloric acid, without water, in 30% solution state | kg | 0.15 | Mass allocation factor of 89% to Ni, co-production of Cu (7%) and Co (4%) | Extracted from Supplementary Table 2.
Roy2025 | Detailed | Nickel | Sulfidic | Refinery | POX leaching of 19% Ni concentrate and refining to nickel metal | 1kg Ni-equivalent |  | Canada? | Extracted value | kerosene | kg | 0.00382 | Mass allocation factor of 89% to Ni, co-production of Cu (7%) and Co (4%) | Extracted from Supplementary Table 2.
Roy2025 | Detailed | Nickel | Sulfidic | Refinery | POX leaching of 19% Ni concentrate and refining to nickel metal | 1kg Ni-equivalent |  | Canada? | Extracted value | limestone, crushed, washed | kg | 2.15 | Mass allocation factor of 89% to Ni, co-production of Cu (7%) and Co (4%) | Extracted from Supplementary Table 2.
Roy2025 | Detailed | Nickel | Sulfidic | Refinery | POX leaching of 19% Ni concentrate and refining to nickel metal | 1kg Ni-equivalent |  | Canada? | Extracted value | oxygen, liquid | kg | 2.74 | Mass allocation factor of 89% to Ni, co-production of Cu (7%) and Co (4%) | Extracted from Supplementary Table 2.
Roy2025 | Detailed | Nickel | Sulfidic | Refinery | POX leaching of 19% Ni concentrate and refining to nickel metal | 1kg Ni-equivalent |  | Canada? | Extracted value | Polyacrylamide (proxy for flocculants) | kg | 0.01 | Mass allocation factor of 89% to Ni, co-production of Cu (7%) and Co (4%) | Extracted from Supplementary Table 2.
Roy2025 | Detailed | Nickel | Sulfidic | Refinery | POX leaching of 19% Ni concentrate and refining to nickel metal | 1kg Ni-equivalent |  | Canada? | Extracted value | soda ash, dense | kg | 0.2 | Mass allocation factor of 89% to Ni, co-production of Cu (7%) and Co (4%) | Extracted from Supplementary Table 2.
Roy2025 | Detailed | Nickel | Sulfidic | Refinery | POX leaching of 19% Ni concentrate and refining to nickel metal | 1kg Ni-equivalent |  | Canada? | Extracted value | sodium chloride, powder | kg | 0.02 | Mass allocation factor of 89% to Ni, co-production of Cu (7%) and Co (4%) | Extracted from Supplementary Table 2.
Roy2025 | Detailed | Nickel | Sulfidic | Refinery | POX leaching of 19% Ni concentrate and refining to nickel metal | 1kg Ni-equivalent |  | Canada? | Extracted value | sodium hydrogen sulfite (proxy for sodium metabusulphite) | kg | 0.02 | Mass allocation factor of 89% to Ni, co-production of Cu (7%) and Co (4%) | Extracted from Supplementary Table 2.
Roy2025 | Detailed | Nickel | Sulfidic | Refinery | POX leaching of 19% Ni concentrate and refining to nickel metal | 1kg Ni-equivalent |  | Canada? | Extracted value | sodium hydrosulfide | kg | 0.02 | Mass allocation factor of 89% to Ni, co-production of Cu (7%) and Co (4%) | Extracted from Supplementary Table 2.
Roy2025 | Detailed | Nickel | Sulfidic | Refinery | POX leaching of 19% Ni concentrate and refining to nickel metal | 1kg Ni-equivalent |  | Canada? | Extracted value | sodium hydroxide, without water, in 50% solution state | kg | 0.01 | Mass allocation factor of 89% to Ni, co-production of Cu (7%) and Co (4%) | Extracted from Supplementary Table 2.
Roy2025 | Detailed | Nickel | Sulfidic | Refinery | POX leaching of 19% Ni concentrate and refining to nickel metal | 1kg Ni-equivalent |  | Canada? | Extracted value | sulfuric acid | kg | 0.62 | Mass allocation factor of 89% to Ni, co-production of Cu (7%) and Co (4%) | Extracted from Supplementary Table 2.
Roy2025 | Detailed | Nickel | Sulfidic | Refinery | POX leaching of 19% Ni concentrate and refining to nickel metal | 1kg Ni-equivalent |  | Canada? | Extracted value | Water, unspecified natural origin, CA | mm3 | 0.08 | Mass allocation factor of 89% to Ni, co-production of Cu (7%) and Co (4%) | Extracted from Supplementary Table 2.
Roy2025 | Detailed | Nickel | Sulfidic | Refinery | Pyrometallurgical treatment of sulfide ores | 1kg Ni metal | scaled material inventory for nickel mine operation and beneficiation to nickel concentrate, 16% Ni | Canada? | Extracted value | Nickel concentrate | kg | 7.79 | No information | Extracted from Supplementary Table 19.
Roy2025 | Detailed | Nickel | Sulfidic | Refinery | Pyrometallurgical treatment of sulfide ores | 1kg Ni metal | Mining and beneficiation | Canada? | Extracted value | diesel, burned in building machine | MJ | 3.64 | No information | Extracted from Supplementary Table 19.
Roy2025 | Detailed | Nickel | Sulfidic | Refinery | Pyrometallurgical treatment of sulfide ores | 1kg Ni metal | Mining and beneficiation | Canada? | Extracted value | electricity, medium voltage (mine operation) | kWh | 5.34 | No information | Extracted from Supplementary Table 19.
Roy2025 | Detailed | Nickel | Sulfidic | Refinery | Pyrometallurgical treatment of sulfide ores | 1kg Ni metal | Concentrate processing | Canada? | Extracted value | transport, freight, lorry >32 metric ton, EURO4 | t*km | 3.54 | No information | Extracted from Supplementary Table 19.
Roy2025 | Detailed | Nickel | Sulfidic | Refinery | Pyrometallurgical treatment of sulfide ores | 1kg Ni metal | Flash smelting | Canada? | Extracted value | heat, district or industrial, natural gas | MJ | 8.2 | No information | Extracted from Supplementary Table 19.
Roy2025 | Detailed | Nickel | Sulfidic | Refinery | Pyrometallurgical treatment of sulfide ores | 1kg Ni metal | Flash smelting | Canada? | Extracted value | heat, district or industrial, other than natural gas | MJ | 6.24 | No information | Extracted from Supplementary Table 19.
Roy2025 | Detailed | Nickel | Sulfidic | Refinery | Pyrometallurgical treatment of sulfide ores | 1kg Ni metal | Flash smelting | Canada? | Extracted value | heat, district or industrial, other than natural gas | MJ | 11.22 | No information | Extracted from Supplementary Table 19.
Roy2025 | Detailed | Nickel | Sulfidic | Refinery | Pyrometallurgical treatment of sulfide ores | 1kg Ni metal | Flash smelting | Canada? | Extracted value | oxygen, liquid | kg | 0.49 | No information | Extracted from Supplementary Table 19.
Roy2025 | Detailed | Nickel | Sulfidic | Refinery | Pyrometallurgical treatment of sulfide ores | 1kg Ni metal | Flash smelting | Canada? | Extracted value | silica sand | kg | 2.24 | No information | Extracted from Supplementary Table 19.
Roy2025 | Detailed | Nickel | Sulfidic | Refinery | Pyrometallurgical treatment of sulfide ores | 1kg Ni metal | Settling furnace | Canada? | Extracted value | heat, district or industrial, other than natural gas | MJ | 9.01 | No information | Extracted from Supplementary Table 19.
Roy2025 | Detailed | Nickel | Sulfidic | Refinery | Pyrometallurgical treatment of sulfide ores | 1kg Ni metal | Settling furnace | Canada? | Extracted value | electricity, high voltage | kWh | 0.7 | No information | Extracted from Supplementary Table 19.
Roy2025 | Detailed | Nickel | Sulfidic | Refinery | Pyrometallurgical treatment of sulfide ores | 1kg Ni metal | Converter | Canada? | Extracted value | silica sand | kg | 0.29 | No information | Extracted from Supplementary Table 19.
Roy2025 | Detailed | Nickel | Sulfidic | Refinery | Pyrometallurgical treatment of sulfide ores | 1kg Ni metal | Hydrogen reduction to nickel metal | Canada? | Extracted value | transport, freight, lorry >32 metric ton, EURO4 | t*km | 0.91 | No information | Extracted from Supplementary Table 19.
Roy2025 | Detailed | Nickel | Sulfidic | Refinery | Pyrometallurgical treatment of sulfide ores | 1kg Ni metal | Hydrogen reduction to nickel metal | Canada? | Extracted value | ammonia, anhydrous, liquid | kg | 0.64 | No information | Extracted from Supplementary Table 19.
Roy2025 | Detailed | Nickel | Sulfidic | Refinery | Pyrometallurgical treatment of sulfide ores | 1kg Ni metal | Hydrogen reduction to nickel metal | Canada? | Extracted value | hydrogen, liquid | kg | 0.07 | No information | Extracted from Supplementary Table 19.
Roy2025 | Detailed | Nickel | Sulfidic | Refinery | Pyrometallurgical treatment of sulfide ores | 1kg Ni metal | Hydrogen reduction to nickel metal | Canada? | Extracted value | electricity, high voltage | kWh | 2.9 | No information | Extracted from Supplementary Table 19.
Roy2025 | Detailed | Nickel | Sulfidic | Refinery | Pyrometallurgical treatment of sulfide ores | 1kg Ni metal | Hydrogen reduction to nickel metal | Canada? | Extracted value | heat, district or industrial, natural gas | MJ | 18.5 | No information | Extracted from Supplementary Table 19.
Lu2023 | Detailed | Copper | Sulfidic | Concentration | Underground and open-pit | 1kg Cu concentrate (22.8%) | OG = 0.4% and 0.9%; CG = 24.5% and 16.4%) | China | Extracted value | Crude oil | MJ/t Cu concentrate | 2453 | Economic allocation factor for Cu is respectively 90.85% and 91.15% for the 2 mines in the study. By-products are molybdenum concentrate and pyrite concentrate | Extracted from Table 1
Lu2023 | Detailed | Copper | Sulfidic | Concentration | Underground and open-pit | 1kg Cu concentrate (22.8%) | OG = 0.4% and 0.9%; CG = 24.5% and 16.4%) | China | Extracted value | Hard coal | MJ/t Cu concentrate | 11444 | Economic allocation factor for Cu is respectively 90.85% and 91.15% for the 2 mines in the study. By-products are molybdenum concentrate and pyrite concentrate | Extracted from Table 1
Lu2023 | Detailed | Copper | Sulfidic | Concentration | Underground and open-pit | 1kg Cu concentrate (22.8%) | OG = 0.4% and 0.9%; CG = 24.5% and 16.4%) | China | Extracted value | Lignite | MJ/t Cu concentrate | 444 | Economic allocation factor for Cu is respectively 90.85% and 91.15% for the 2 mines in the study. By-products are molybdenum concentrate and pyrite concentrate | Extracted from Table 1
Lu2023 | Detailed | Copper | Sulfidic | Concentration | Underground and open-pit | 1kg Cu concentrate (22.8%) | OG = 0.4% and 0.9%; CG = 24.5% and 16.4%) | China | Extracted value | Natural gas | MJ/t Cu concentrate | 1969 | Economic allocation factor for Cu is respectively 90.85% and 91.15% for the 2 mines in the study. By-products are molybdenum concentrate and pyrite concentrate | Extracted from Table 1
Lu2023 | Detailed | Copper | Sulfidic | Concentration | Underground and open-pit | 1kg Cu concentrate (22.8%) | OG = 0.4% and 0.9%; CG = 24.5% and 16.4%) | China | Extracted value | Uranium | MJ/t Cu concentrate | 579 | Economic allocation factor for Cu is respectively 90.85% and 91.15% for the 2 mines in the study. By-products are molybdenum concentrate and pyrite concentrate | Extracted from Table 1
Lu2023 | Detailed | Copper | Sulfidic | Concentration | Underground and open-pit | 1kg Cu concentrate (22.8%) | OG = 0.4% and 0.9%; CG = 24.5% and 16.4%) | China | Extracted value | Primary energy from hydro | MJ/t Cu concentrate | 1372 | Economic allocation factor for Cu is respectively 90.85% and 91.15% for the 2 mines in the study. By-products are molybdenum concentrate and pyrite concentrate | Extracted from Table 1
Lu2023 | Detailed | Copper | Sulfidic | Concentration | Underground and open-pit | 1kg Cu concentrate (22.8%) | OG = 0.4% and 0.9%; CG = 24.5% and 16.4%) | China | Extracted value | Primary energy from solar | MJ/t Cu concentrate | 583 | Economic allocation factor for Cu is respectively 90.85% and 91.15% for the 2 mines in the study. By-products are molybdenum concentrate and pyrite concentrate | Extracted from Table 1
Lu2023 | Detailed | Copper | Sulfidic | Concentration | Underground and open-pit | 1kg Cu concentrate (22.8%) | OG = 0.4% and 0.9%; CG = 24.5% and 16.4%) | China | Extracted value | Primary energy from wind | MJ/t Cu concentrate | 506 | Economic allocation factor for Cu is respectively 90.85% and 91.15% for the 2 mines in the study. By-products are molybdenum concentrate and pyrite concentrate | Extracted from Table 1
Lu2023 | Detailed | Copper | Sulfidic | Concentration | Underground and open-pit | 1kg Cu concentrate (22.8%) | OG = 0.4% and 0.9%; CG = 24.5% and 16.4%) | China | Extracted value | OP ore | kg/t Cu concentrate | 143418 | Economic allocation factor for Cu is respectively 90.85% and 91.15% for the 2 mines in the study. By-products are molybdenum concentrate and pyrite concentrate | Extracted from Table 1
Lu2023 | Detailed | Copper | Sulfidic | Concentration | Underground and open-pit | 1kg Cu concentrate (22.8%) | OG = 0.4% and 0.9%; CG = 24.5% and 16.4%) | China | Extracted value | UG ore | kg/t Cu concentrate | 4559 | Economic allocation factor for Cu is respectively 90.85% and 91.15% for the 2 mines in the study. By-products are molybdenum concentrate and pyrite concentrate | Extracted from Table 1
Lu2023 | Detailed | Copper | Sulfidic | Concentration | Underground and open-pit | 1kg Cu concentrate (22.8%) | OG = 0.4% and 0.9%; CG = 24.5% and 16.4%) | China | Extracted value | Limestone | kg/t Cu concentrate | 446 | Economic allocation factor for Cu is respectively 90.85% and 91.15% for the 2 mines in the study. By-products are molybdenum concentrate and pyrite concentrate | Extracted from Table 1
Lu2023 | Detailed | Copper | Sulfidic | Concentration | Underground and open-pit | 1kg Cu concentrate (22.8%) | OG = 0.4% and 0.9%; CG = 24.5% and 16.4%) | China | Extracted value | Water consumption | kg/t Cu concentrate | 1174440 | Economic allocation factor for Cu is respectively 90.85% and 91.15% for the 2 mines in the study. By-products are molybdenum concentrate and pyrite concentrate | Extracted from Table 1
Lu2023 | Detailed | Copper | Sulfidic | Concentration | Underground and open-pit | 1kg Cu concentrate (22.8%) | OG = 0.4% and 0.9%; CG = 24.5% and 16.4%) | China | Extracted value | Overburden | kg/t Cu concentrate | 1732 | Economic allocation factor for Cu is respectively 90.85% and 91.15% for the 2 mines in the study. By-products are molybdenum concentrate and pyrite concentrate | Extracted from Table 1
Lu2023 | Detailed | Copper | Sulfidic | Concentration | Underground and open-pit | 1kg Cu concentrate (22.8%) | OG = 0.4% and 0.9%; CG = 24.5% and 16.4%) | China | Extracted value | Tailings | kg/t Cu concentrate | 51289 | Economic allocation factor for Cu is respectively 90.85% and 91.15% for the 2 mines in the study. By-products are molybdenum concentrate and pyrite concentrate | Extracted from Table 1
Lu2023 | Detailed | Copper | Sulfidic | Concentration | Underground and open-pit | 1kg Cu concentrate (22.8%) | OG = 0.4% and 0.9%; CG = 24.5% and 16.4%) | China | Extracted value | Waste rock | kg/t Cu concentrate | 4096 | Economic allocation factor for Cu is respectively 90.85% and 91.15% for the 2 mines in the study. By-products are molybdenum concentrate and pyrite concentrate | Extracted from Table 1
Norgate & Haque 2012 | Detailed | Gold | Refractory and non-refractory | Mining | Open-pit | 1kg refined Au | OG = 3.5g/t | Various | Extracted value | Diesel fuel | kg/t ore | 5.3 | Economic allocation factor, Au/Ag 45 | Extracted from Table 2
Norgate & Haque 2012 | Detailed | Gold | Refractory and non-refractory | Mining | Open-pit | 1kg refined Au | OG = 3.5g/t | Various | Extracted value | Explosives | kg/t ore | 1.7 | Economic allocation factor, Au/Ag 45 | Extracted from Table 2
Norgate & Haque 2012 | Detailed | Gold | Refractory and non-refractory | Mining | Open-pit | 1kg refined Au | OG = 3.5g/t | Various | Extracted value | Waste rock | t/t ore | 3 | Economic allocation factor, Au/Ag 45 | Extracted from Table 2
Norgate & Haque 2012 | Detailed | Gold | Refractory and non-refractory | Comminution | Open-pit | 1kg refined Au | OG = 3.5g/t | Various | Extracted value | Electricity | kWh/t ore | 17.7 | Economic allocation factor, Au/Ag 45 | Extracted from Table 2
Norgate & Haque 2012 | Detailed | Gold | Refractory and non-refractory | Comminution | Open-pit | 1kg refined Au | OG = 3.5g/t | Various | Extracted value | Steel balls | kg/t ore | 0.71 | Economic allocation factor, Au/Ag 45 | Extracted from Table 2
Norgate & Haque 2012 | Detailed | Gold | Refractory and non-refractory | Extraction and recovery - Flotation | Open-pit | 1kg refined Au | OG = 3.5g/t | Various | Extracted value | Electricity | kWh/t ore | 3 | Economic allocation factor, Au/Ag 45 | Extracted from Table 2
Norgate & Haque 2012 | Detailed | Gold | Refractory and non-refractory | Extraction and recovery - Flotation | Open-pit | 1kg refined Au | OG = 3.5g/t | Various | Extracted value | Reagents | g/t ore | 154 | Economic allocation factor, Au/Ag 45 | Extracted from Table 2
Norgate & Haque 2012 | Detailed | Gold | Refractory and non-refractory | Extraction and recovery - Flotation | Open-pit | 1kg refined Au | OG = 3.5g/t | Various | Extracted value | Concentrate | t/t ore | 0.1 | Economic allocation factor, Au/Ag 45 | Extracted from Table 2
Norgate & Haque 2012 | Detailed | Gold | Refractory and non-refractory | Extraction and recovery - Flotation | Open-pit | 1kg refined Au | OG = 3.5g/t | Various | Extracted value | Tailings | t/t ore | 0.9 | Economic allocation factor, Au/Ag 45 | Extracted from Table 2
Norgate & Haque 2012 | Detailed | Gold | Refractory and non-refractory | Extraction and recovery - Pressure oxidation | Open-pit | 1kg refined Au | OG = 3.5g/t | Various | Extracted value | Electricity | kWh/t concentrate | 121 | Economic allocation factor, Au/Ag 45 | Extracted from Table 2
Norgate & Haque 2012 | Detailed | Gold | Refractory and non-refractory | Extraction and recovery - Pressure oxidation | Open-pit | 1kg refined Au | OG = 3.5g/t | Various | Extracted value | Oxygen | t/t concentrate | 0.23 | Economic allocation factor, Au/Ag 45 | Extracted from Table 2
Norgate & Haque 2012 | Detailed | Gold | Refractory and non-refractory | Extraction and recovery - Pressure oxidation | Open-pit | 1kg refined Au | OG = 3.5g/t | Various | Extracted value | Natural gas | MJ/t concentrate | 68 | Economic allocation factor, Au/Ag 45 | Extracted from Table 2
Norgate & Haque 2012 | Detailed | Gold | Refractory and non-refractory | Extraction and recovery - Pressure oxidation | Open-pit | 1kg refined Au | OG = 3.5g/t | Various | Extracted value | Sulphuric acid | g/t concentrate | 98 | Economic allocation factor, Au/Ag 45 | Extracted from Table 2
Norgate & Haque 2012 | Detailed | Gold | Refractory and non-refractory | Extraction and recovery - Cyanidation | Open-pit | 1kg refined Au | OG = 3.5g/t | Various | Extracted value | Electricity | kWh/t ore | 1.4 | Economic allocation factor, Au/Ag 45 | Extracted from Table 2
Norgate & Haque 2012 | Detailed | Gold | Refractory and non-refractory | Extraction and recovery - Cyanidation | Open-pit | 1kg refined Au | OG = 3.5g/t | Various | Extracted value | Lime | kg/t ore | 2.2 | Economic allocation factor, Au/Ag 45 | Extracted from Table 2
Norgate & Haque 2012 | Detailed | Gold | Refractory and non-refractory | Extraction and recovery - Cyanidation | Open-pit | 1kg refined Au | OG = 3.5g/t | Various | Extracted value | Sodium cyanide | kg/t ore | 0.64 | Economic allocation factor, Au/Ag 45 | Extracted from Table 2
Norgate & Haque 2012 | Detailed | Gold | Refractory and non-refractory | Extraction and recovery - Cyanidation | Open-pit | 1kg refined Au | OG = 3.5g/t | Various | Extracted value | Tailings (non-refractory ore) | t/t ore | 1 | Economic allocation factor, Au/Ag 45 | Extracted from Table 2
Norgate & Haque 2012 | Detailed | Gold | Refractory and non-refractory | Extraction and recovery - Cyanidation | Open-pit | 1kg refined Au | OG = 3.5g/t | Various | Extracted value | Tailings (refractory ore) | t/t ore | 0.1 | Economic allocation factor, Au/Ag 45 | Extracted from Table 2
Norgate & Haque 2012 | Detailed | Gold | Refractory and non-refractory | Extraction and recovery - CIP | Open-pit | 1kg refined Au | OG = 3.5g/t | Various | Extracted value | Electricity | kWh/t ore | 5.8 | Economic allocation factor, Au/Ag 45 | Extracted from Table 2
Norgate & Haque 2012 | Detailed | Gold | Refractory and non-refractory | Extraction and recovery - CIP | Open-pit | 1kg refined Au | OG = 3.5g/t | Various | Extracted value | Carbon | g/t ore | 24 | Economic allocation factor, Au/Ag 45 | Extracted from Table 2
Norgate & Haque 2012 | Detailed | Gold | Refractory and non-refractory | Extraction and recovery - CIP | Open-pit | 1kg refined Au | OG = 3.5g/t | Various | Extracted value | Sodium hydroxide | kg/t ore | 0.12 | Economic allocation factor, Au/Ag 45 | Extracted from Table 2
Norgate & Haque 2012 | Detailed | Gold | Refractory and non-refractory | Extraction and recovery - CIP | Open-pit | 1kg refined Au | OG = 3.5g/t | Various | Extracted value | Hydrochloric acid | g/t ore | 83 | Economic allocation factor, Au/Ag 45 | Extracted from Table 2
Norgate & Haque 2012 | Detailed | Gold | Refractory and non-refractory | Extraction and recovery - Electrowinning | Open-pit | 1kg refined Au | OG = 3.5g/t | Various | Extracted value | Electricity | kWh/t Au | 3100 | Economic allocation factor, Au/Ag 45 | Extracted from Table 2
Norgate & Haque 2012 | Detailed | Gold | Refractory and non-refractory | Extraction and recovery - Electrowinning | Open-pit | 1kg refined Au | OG = 3.5g/t | Various | Extracted value | Steel wool cathodes | t/t Au | 0.25 | Economic allocation factor, Au/Ag 45 | Extracted from Table 2
Norgate & Haque 2012 | Detailed | Gold | Refractory and non-refractory | Extraction and recovery - Electrowinning | Open-pit | 1kg refined Au | OG = 3.5g/t | Various | Extracted value | Hydrochloric acid | t/t Au | 0.49 | Economic allocation factor, Au/Ag 45 | Extracted from Table 2
Norgate & Haque 2012 | Detailed | Gold | Refractory and non-refractory | Extraction and recovery - Smelting | Open-pit | 1kg refined Au | OG = 3.5g/t | Various | Extracted value | Natural gas | GJ/t Au | 0.35 | Economic allocation factor, Au/Ag 45 | Extracted from Table 2
Norgate & Haque 2012 | Detailed | Gold | Refractory and non-refractory | Extraction and recovery - Miscellaneous | Open-pit | 1kg refined Au | OG = 3.5g/t | Various | Extracted value | Fuel | kg/t ore | 0.3 | Economic allocation factor, Au/Ag 45 | Extracted from Table 2
Norgate & Haque 2012 | Detailed | Gold | Refractory and non-refractory | Extraction and recovery - Miscellaneous | Open-pit | 1kg refined Au | OG = 3.5g/t | Various | Extracted value | Electricity | kWh/t dore | 8.6 | Economic allocation factor, Au/Ag 45 | Extracted from Table 2
Norgate & Haque 2012 | Detailed | Gold | Refractory and non-refractory | Gold refining (Chlorination process) | Open-pit | 1kg refined Au | OG = 3.5g/t | Various | Extracted value | Electricity | kWh/t dore | 480 | Economic allocation factor, Au/Ag 45 | Extracted from Table 2
Norgate & Haque 2012 | Detailed | Gold | Refractory and non-refractory | Gold refining (Chlorination process) | Open-pit | 1kg refined Au | OG = 3.5g/t | Various | Extracted value | Chlorine | t/t dore | 0.07 | Economic allocation factor, Au/Ag 45 | Extracted from Table 2
Norgate & Haque 2012 | Detailed | Gold | Refractory and non-refractory | Gold refining (Electrolytic process) | Open-pit | 1kg refined Au | OG = 3.5g/t | Various | Extracted value | Electricity | kWh/t Au | 325 | Economic allocation factor, Au/Ag 45 | Extracted from Table 2
Norgate & Haque 2012 | Detailed | Gold | Refractory and non-refractory | Silver refining (Electrolytic process) | Open-pit | 1kg refined Au | OG = 3.5g/t | Various | Extracted value | Electricity | kWh/t Ag | 630 | Economic allocation factor, Au/Ag 45 | Extracted from Table 2

## PARAMETRIZATION_VALUES
Source | Metal | OG | OG_unit | Type | Unit | Stage | Value | Comment
Argon | Ni | 0.5 | % | Energy consumption | MJ/t | Mining | 51525.76
Argon | Ni | 1 | % | Energy consumption | MJ/t | Mining | 25197.9
Argon | Ni | 1.5 | % | Energy consumption | MJ/t | Mining | 16581.26
Argon | Ni | 2 | % | Energy consumption | MJ/t | Mining | 12322
Argon | Ni | 2.05 | % | Energy consumption | MJ/t | Mining | 10710.93
Argon | Ni | 2.5 | % | Energy consumption | MJ/t | Mining | 9787.753
Argon | Ni | 3 | % | Energy consumption | MJ/t | Mining | 8109.159
Argon | Cu | 0.18 | % | Energy consumption | MJ/t | Mining | 19486.88
Argon | Cu | 0.5 | % | Energy consumption | MJ/t | Mining | 7778.927
Argon | Cu | 1 | % | Energy consumption | MJ/t | Mining | 5228.857
Argon | Cu | 1.5 | % | Energy consumption | MJ/t | Mining | 4145.314
Argon | Cu | 2 | % | Energy consumption | MJ/t | Mining | 3515.446
Argon | Cu | 2.5 | % | Energy consumption | MJ/t | Mining | 3093.424
Argon | Cu | 3 | % | Energy consumption | MJ/t | Mining | 2786.403
Argon | Ni | 0.5 | % | Energy consumption | MJ/t | Beneficiation | 48098.94
Argon | Ni | 1 | % | Energy consumption | MJ/t | Beneficiation | 23522.47
Argon | Ni | 1.5 | % | Energy consumption | MJ/t | Beneficiation | 15478.72
Argon | Ni | 2 | % | Energy consumption | MJ/t | Beneficiation | 11503.27
Argon | Ni | 2.05 | % | Energy consumption | MJ/t | Beneficiation | 9998.764
Argon | Ni | 2.5 | % | Energy consumption | MJ/t | Beneficiation | 9136.784
Argon | Ni | 3 | % | Energy consumption | MJ/t | Beneficiation | 7570.026
Argon | Cu | 0.18 | % | Energy consumption | MJ/t | Beneficiation | 33537.06
Argon | Cu | 0.5 | % | Energy consumption | MJ/t | Beneficiation | 13388.66
Argon | Cu | 1 | % | Energy consumption | MJ/t | Beneficiation | 8999.626
Argon | Cu | 1.5 | % | Energy consumption | MJ/t | Beneficiation | 7134.288
Argon | Cu | 2 | % | Energy consumption | MJ/t | Beneficiation | 6049.69
Argon | Cu | 2.5 | % | Energy consumption | MJ/t | Beneficiation | 5323.812
Argon | Cu | 3 | % | Energy consumption | MJ/t | Beneficiation | 4795.229
Argon | Ni | 0.5 | % | Energy consumption | MJ/t | Mining+beneficiation | 99624.7
Argon | Ni | 1 | % | Energy consumption | MJ/t | Mining+beneficiation | 48720.37
Argon | Ni | 1.5 | % | Energy consumption | MJ/t | Mining+beneficiation | 32059.98
Argon | Ni | 2 | % | Energy consumption | MJ/t | Mining+beneficiation | 23825.27
Argon | Ni | 2.05 | % | Energy consumption | MJ/t | Mining+beneficiation | 20709.69
Argon | Ni | 2.5 | % | Energy consumption | MJ/t | Mining+beneficiation | 18924.54
Argon | Ni | 3 | % | Energy consumption | MJ/t | Mining+beneficiation | 15679.19
Argon | Cu | 0.18 | % | Energy consumption | MJ/t | Mining+beneficiation | 53023.94
Argon | Cu | 0.5 | % | Energy consumption | MJ/t | Mining+beneficiation | 21167.59
Argon | Cu | 1 | % | Energy consumption | MJ/t | Mining+beneficiation | 14228.48
Argon | Cu | 1.5 | % | Energy consumption | MJ/t | Mining+beneficiation | 11279.6
Argon | Cu | 2 | % | Energy consumption | MJ/t | Mining+beneficiation | 9565.136
Argon | Cu | 2.5 | % | Energy consumption | MJ/t | Mining+beneficiation | 8417.236
Argon | Cu | 3 | % | Energy consumption | MJ/t | Mining+beneficiation | 7581.631
NorgateHaque2012 | Au_non_refractory | 0.5 | g/t | Embodied energy | GJ/t Au | ? | 1350000 | Extracted from Figure 10
NorgateHaque2012 | Au_non_refractory | 0.75 | g/t | Embodied energy | GJ/t Au | ? | 1150000 | Extracted from Figure 10
NorgateHaque2012 | Au_non_refractory | 1 | g/t | Embodied energy | GJ/t Au | ? | 1000000 | Extracted from Figure 10
NorgateHaque2012 | Au_non_refractory | 1.25 | g/t | Embodied energy | GJ/t Au | ? | 850000 | Extracted from Figure 10
NorgateHaque2012 | Au_non_refractory | 1.5 | g/t | Embodied energy | GJ/t Au | ? | 700000 | Extracted from Figure 10
NorgateHaque2012 | Au_non_refractory | 1.75 | g/t | Embodied energy | GJ/t Au | ? | 600000 | Extracted from Figure 10
NorgateHaque2012 | Au_non_refractory | 2 | g/t | Embodied energy | GJ/t Au | ? | 525000 | Extracted from Figure 10
NorgateHaque2012 | Au_non_refractory | 2.5 | g/t | Embodied energy | GJ/t Au | ? | 450000 | Extracted from Figure 10
NorgateHaque2012 | Au_non_refractory | 3 | g/t | Embodied energy | GJ/t Au | ? | 400000 | Extracted from Figure 10
NorgateHaque2012 | Au_non_refractory | 4 | g/t | Embodied energy | GJ/t Au | ? | 350000 | Extracted from Figure 10
NorgateHaque2012 | Au_non_refractory | 5 | g/t | Embodied energy | GJ/t Au | ? | 300000 | Extracted from Figure 10
NorgateHaque2012 | Au_Refractory | 0.5 | g/t | Embodied energy | GJ/t Au | ? | 2100000 | Extracted from Figure 10
NorgateHaque2012 | Au_Refractory | 0.75 | g/t | Embodied energy | GJ/t Au | ? | 1700000 | Extracted from Figure 10
NorgateHaque2012 | Au_Refractory | 1 | g/t | Embodied energy | GJ/t Au | ? | 1450000 | Extracted from Figure 10
NorgateHaque2012 | Au_Refractory | 1.25 | g/t | Embodied energy | GJ/t Au | ? | 1200000 | Extracted from Figure 10
NorgateHaque2012 | Au_Refractory | 1.5 | g/t | Embodied energy | GJ/t Au | ? | 1000000 | Extracted from Figure 10
NorgateHaque2012 | Au_Refractory | 1.75 | g/t | Embodied energy | GJ/t Au | ? | 900000 | Extracted from Figure 10
NorgateHaque2012 | Au_Refractory | 2 | g/t | Embodied energy | GJ/t Au | ? | 800000 | Extracted from Figure 10
NorgateHaque2012 | Au_Refractory | 2.5 | g/t | Embodied energy | GJ/t Au | ? | 675000 | Extracted from Figure 10
NorgateHaque2012 | Au_Refractory | 3 | g/t | Embodied energy | GJ/t Au | ? | 575000 | Extracted from Figure 10
NorgateHaque2012 | Au_Refractory | 4 | g/t | Embodied energy | GJ/t Au | ? | 450000 | Extracted from Figure 10
NorgateHaque2012 | Au_Refractory | 5 | g/t | Embodied energy | GJ/t Au | ? | 375000 | Extracted from Figure 10
NorgateHaque2012 | Au | 0.5 | g/t | Embodied water | t/t Au | ? | 1800000 | Extracted from Figure 13
NorgateHaque2012 | Au | 0.75 | g/t | Embodied water | t/t Au | ? | 1200000 | Extracted from Figure 13
NorgateHaque2012 | Au | 1 | g/t | Embodied water | t/t Au | ? | 950000 | Extracted from Figure 13
NorgateHaque2012 | Au | 1.25 | g/t | Embodied water | t/t Au | ? | 800000 | Extracted from Figure 13
NorgateHaque2012 | Au | 1.5 | g/t | Embodied water | t/t Au | ? | 650000 | Extracted from Figure 13
NorgateHaque2012 | Au | 1.75 | g/t | Embodied water | t/t Au | ? | 525000 | Extracted from Figure 13
NorgateHaque2012 | Au | 2 | g/t | Embodied water | t/t Au | ? | 450000 | Extracted from Figure 13
NorgateHaque2012 | Au | 2.5 | g/t | Embodied water | t/t Au | ? | 350000 | Extracted from Figure 13
NorgateHaque2012 | Au | 3 | g/t | Embodied water | t/t Au | ? | 300000 | Extracted from Figure 13
NorgateHaque2012 | Au | 4 | g/t | Embodied water | t/t Au | ? | 250000 | Extracted from Figure 13
NorgateHaque2012 | Au | 5 | g/t | Embodied water | t/t Au | ? | 200000 | Extracted from Figure 13
NorgateHaque2010 | Cu (pyrometallurgical) | 0.5 | % | Embodied energy | MJ/kg Cu | Mining | 48 | Extracted from Figure 2
NorgateHaque2010 | Cu (pyrometallurgical) | 1 | % | Embodied energy | MJ/kg Cu | Mining | 23 | Extracted from Figure 2
NorgateHaque2010 | Cu (pyrometallurgical) | 2 | % | Embodied energy | MJ/kg Cu | Mining | 11 | Extracted from Figure 2
NorgateHaque2010 | Cu (pyrometallurgical) | 3 | % | Embodied energy | MJ/kg Cu | Mining | 9 | Extracted from Figure 2
NorgateHaque2010 | Cu (pyrometallurgical) | 0.5 | % | Embodied energy | MJ/kg Cu | Mineral processing | 70 | Extracted from Figure 2
NorgateHaque2010 | Cu (pyrometallurgical) | 1 | % | Embodied energy | MJ/kg Cu | Mineral processing | 35 | Extracted from Figure 2
NorgateHaque2010 | Cu (pyrometallurgical) | 2 | % | Embodied energy | MJ/kg Cu | Mineral processing | 19 | Extracted from Figure 2
NorgateHaque2010 | Cu (pyrometallurgical) | 3 | % | Embodied energy | MJ/kg Cu | Mineral processing | 11 | Extracted from Figure 2

## Feuil1 (hidden)
Source | Flow covered | Metal | Ore | Reference point | Reference points - detailed | Reference flow | Technical attributes | Region | Value_type | Type | Unit | Value | Allocation | Source | MJ |  |  | EF
Norgate & Haque 2012 | Detailed | Gold | Refractory and non-refractory | Mining | Open-pit | 1kg refined Au | OG = 3.5g/t | Various | Extracted value | Diesel fuel | kg/t ore | 5.3 | Economic allocation factor, Au/Ag 45 | Extracted from Table 2 | 5300 |  | Diesel | 43 MJ/kg
Norgate & Haque 2012 | Detailed | Gold | Refractory and non-refractory | Mining | Open-pit | 1kg refined Au | OG = 3.5g/t | Various | Extracted value | Explosives | kg/t ore | 1.7 | Economic allocation factor, Au/Ag 45 | Extracted from Table 2 | 3.91 |  | ANFO | 2.3MJ/kg
Norgate & Haque 2012 | Detailed | Gold | Refractory and non-refractory | Mining | Open-pit | 1kg refined Au | OG = 3.5g/t | Various | Extracted value | Waste rock | t/t ore | 3 | Economic allocation factor, Au/Ag 45 | Extracted from Table 2 |  |  | Generic explosive | 3.7MJ/kg
Norgate & Haque 2012 | Detailed | Gold | Refractory and non-refractory | Comminution | Open-pit | 1kg refined Au | OG = 3.5g/t | Various | Extracted value | Electricity | kWh/t ore | 17.7 | Economic allocation factor, Au/Ag 45 | Extracted from Table 2 | 63.72 |  | Electricity | 3.6MJ/kWh
Norgate & Haque 2012 | Detailed | Gold | Refractory and non-refractory | Comminution | Open-pit | 1kg refined Au | OG = 3.5g/t | Various | Extracted value | Steel balls | kg/t ore | 0.71 | Economic allocation factor, Au/Ag 45 | Extracted from Table 2 |  | 5367.63
Norgate & Haque 2012 | Detailed | Gold | Refractory and non-refractory | Extraction and recovery - Flotation | Open-pit | 1kg refined Au | OG = 3.5g/t | Various | Extracted value | Electricity | kWh/t ore | 3 | Economic allocation factor, Au/Ag 45 | Extracted from Table 2 | 10.8
Norgate & Haque 2012 | Detailed | Gold | Refractory and non-refractory | Extraction and recovery - Flotation | Open-pit | 1kg refined Au | OG = 3.5g/t | Various | Extracted value | Reagents | g/t ore | 154 | Economic allocation factor, Au/Ag 45 | Extracted from Table 2
Norgate & Haque 2012 | Detailed | Gold | Refractory and non-refractory | Extraction and recovery - Flotation | Open-pit | 1kg refined Au | OG = 3.5g/t | Various | Extracted value | Concentrate | t/t ore | 0.1 | Economic allocation factor, Au/Ag 45 | Extracted from Table 2
Norgate & Haque 2012 | Detailed | Gold | Refractory and non-refractory | Extraction and recovery - Flotation | Open-pit | 1kg refined Au | OG = 3.5g/t | Various | Extracted value | Tailings | t/t ore | 0.9 | Economic allocation factor, Au/Ag 45 | Extracted from Table 2
Norgate & Haque 2012 | Detailed | Gold | Refractory and non-refractory | Extraction and recovery - Pressure oxidation | Open-pit | 1kg refined Au | OG = 3.5g/t | Various | Extracted value | Electricity | kWh/t concentrate | 121 | Economic allocation factor, Au/Ag 45 | Extracted from Table 2 | 435.6
Norgate & Haque 2012 | Detailed | Gold | Refractory and non-refractory | Extraction and recovery - Pressure oxidation | Open-pit | 1kg refined Au | OG = 3.5g/t | Various | Extracted value | Oxygen | t/t concentrate | 0.23 | Economic allocation factor, Au/Ag 45 | Extracted from Table 2
Norgate & Haque 2012 | Detailed | Gold | Refractory and non-refractory | Extraction and recovery - Pressure oxidation | Open-pit | 1kg refined Au | OG = 3.5g/t | Various | Extracted value | Natural gas | MJ/t concentrate | 68 | Economic allocation factor, Au/Ag 45 | Extracted from Table 2
Norgate & Haque 2012 | Detailed | Gold | Refractory and non-refractory | Extraction and recovery - Pressure oxidation | Open-pit | 1kg refined Au | OG = 3.5g/t | Various | Extracted value | Sulphuric acid | g/t concentrate | 98 | Economic allocation factor, Au/Ag 45 | Extracted from Table 2
Norgate & Haque 2012 | Detailed | Gold | Refractory and non-refractory | Extraction and recovery - Cyanidation | Open-pit | 1kg refined Au | OG = 3.5g/t | Various | Extracted value | Electricity | kWh/t ore | 1.4 | Economic allocation factor, Au/Ag 45 | Extracted from Table 2 | 5.04
Norgate & Haque 2012 | Detailed | Gold | Refractory and non-refractory | Extraction and recovery - Cyanidation | Open-pit | 1kg refined Au | OG = 3.5g/t | Various | Extracted value | Lime | kg/t ore | 2.2 | Economic allocation factor, Au/Ag 45 | Extracted from Table 2
Norgate & Haque 2012 | Detailed | Gold | Refractory and non-refractory | Extraction and recovery - Cyanidation | Open-pit | 1kg refined Au | OG = 3.5g/t | Various | Extracted value | Sodium cyanide | kg/t ore | 0.64 | Economic allocation factor, Au/Ag 45 | Extracted from Table 2
Norgate & Haque 2012 | Detailed | Gold | Refractory and non-refractory | Extraction and recovery - Cyanidation | Open-pit | 1kg refined Au | OG = 3.5g/t | Various | Extracted value | Tailings (non-refractory ore) | t/t ore | 1 | Economic allocation factor, Au/Ag 45 | Extracted from Table 2
Norgate & Haque 2012 | Detailed | Gold | Refractory and non-refractory | Extraction and recovery - Cyanidation | Open-pit | 1kg refined Au | OG = 3.5g/t | Various | Extracted value | Tailings (refractory ore) | t/t ore | 0.1 | Economic allocation factor, Au/Ag 45 | Extracted from Table 2
Norgate & Haque 2012 | Detailed | Gold | Refractory and non-refractory | Extraction and recovery - CIP | Open-pit | 1kg refined Au | OG = 3.5g/t | Various | Extracted value | Electricity | kWh/t ore | 5.8 | Economic allocation factor, Au/Ag 45 | Extracted from Table 2 | 20.88
Norgate & Haque 2012 | Detailed | Gold | Refractory and non-refractory | Extraction and recovery - CIP | Open-pit | 1kg refined Au | OG = 3.5g/t | Various | Extracted value | Carbon | g/t ore | 24 | Economic allocation factor, Au/Ag 45 | Extracted from Table 2
Norgate & Haque 2012 | Detailed | Gold | Refractory and non-refractory | Extraction and recovery - CIP | Open-pit | 1kg refined Au | OG = 3.5g/t | Various | Extracted value | Sodium hydroxide | kg/t ore | 0.12 | Economic allocation factor, Au/Ag 45 | Extracted from Table 2
Norgate & Haque 2012 | Detailed | Gold | Refractory and non-refractory | Extraction and recovery - CIP | Open-pit | 1kg refined Au | OG = 3.5g/t | Various | Extracted value | Hydrochloric acid | g/t ore | 83 | Economic allocation factor, Au/Ag 45 | Extracted from Table 2
Norgate & Haque 2012 | Detailed | Gold | Refractory and non-refractory | Extraction and recovery - Electrowinning | Open-pit | 1kg refined Au | OG = 3.5g/t | Various | Extracted value | Electricity | kWh/t Au | 3100 | Economic allocation factor, Au/Ag 45 | Extracted from Table 2 | 11160
Norgate & Haque 2012 | Detailed | Gold | Refractory and non-refractory | Extraction and recovery - Electrowinning | Open-pit | 1kg refined Au | OG = 3.5g/t | Various | Extracted value | Steel wool cathodes | t/t Au | 0.25 | Economic allocation factor, Au/Ag 45 | Extracted from Table 2
Norgate & Haque 2012 | Detailed | Gold | Refractory and non-refractory | Extraction and recovery - Electrowinning | Open-pit | 1kg refined Au | OG = 3.5g/t | Various | Extracted value | Hydrochloric acid | t/t Au | 0.49 | Economic allocation factor, Au/Ag 45 | Extracted from Table 2
Norgate & Haque 2012 | Detailed | Gold | Refractory and non-refractory | Extraction and recovery - Smelting | Open-pit | 1kg refined Au | OG = 3.5g/t | Various | Extracted value | Natural gas | GJ/t Au | 0.35 | Economic allocation factor, Au/Ag 45 | Extracted from Table 2 | 0.00035
Norgate & Haque 2012 | Detailed | Gold | Refractory and non-refractory | Extraction and recovery - Miscellaneous | Open-pit | 1kg refined Au | OG = 3.5g/t | Various | Extracted value | Fuel | kg/t ore | 0.3 | Economic allocation factor, Au/Ag 45 | Extracted from Table 2 | 300
Norgate & Haque 2012 | Detailed | Gold | Refractory and non-refractory | Extraction and recovery - Miscellaneous | Open-pit | 1kg refined Au | OG = 3.5g/t | Various | Extracted value | Electricity | kWh/t dore | 8.6 | Economic allocation factor, Au/Ag 45 | Extracted from Table 2 | 30.96 | 17330.91035
Norgate & Haque 2012 | Detailed | Gold | Refractory and non-refractory | Gold refining (Chlorination process) | Open-pit | 1kg refined Au | OG = 3.5g/t | Various | Extracted value | Electricity | kWh/t dore | 480 | Economic allocation factor, Au/Ag 45 | Extracted from Table 2 | 1728
Norgate & Haque 2012 | Detailed | Gold | Refractory and non-refractory | Gold refining (Chlorination process) | Open-pit | 1kg refined Au | OG = 3.5g/t | Various | Extracted value | Chlorine | t/t dore | 0.07 | Economic allocation factor, Au/Ag 45 | Extracted from Table 2
Norgate & Haque 2012 | Detailed | Gold | Refractory and non-refractory | Gold refining (Electrolytic process) | Open-pit | 1kg refined Au | OG = 3.5g/t | Various | Extracted value | Electricity | kWh/t Au | 325 | Economic allocation factor, Au/Ag 45 | Extracted from Table 2 | 1170
Norgate & Haque 2012 | Detailed | Gold | Refractory and non-refractory | Silver refining (Electrolytic process) | Open-pit | 1kg refined Au | OG = 3.5g/t | Various | Extracted value | Electricity | kWh/t Ag | 630 | Economic allocation factor, Au/Ag 45 | Extracted from Table 2 | 2268

## PARAMETRIZATION_TAB
metal | parameter_name | description | default | min | max | std | distribution | unit | formula_type | formula | source | comment
Ni | ore_grade_energy | Total energy as a function of ore grade | 0.0205 | 0.005 | 0.03 |  |  | MJ / t metal | Power law (E = a * G**-b) | E = 106.71 * (G ** -1.032) | Argonne GREET 2022 from Wei et al. 2020
Ni | mining_beneficiation_share | Fraction of total energy from mining vs beneficiation | Mining 0.517 / Benef 0.483 |  |  |  |  | fraction |  | E_mining=E*0.517; E_benef=E*0.483 | Argonne GREET 2022 from Wei et al. 2020
Ni | energy_mix_mining | Energy mix mining | Elec 0.696 / Diesel 0.304 |  |  |  |  | fraction | Power law (E = a * G**-b) | E_elec=E_m*0.696; E_diesel=E_m*0.304 | Argonne GREET 2022 from Wei et al. 2020
Ni | energy_mix_beneficiation | Energy mix beneficiation | Elec: 1 |  |  |  |  | fraction |  |  | Argonne GREET 2022 from Wei et al. 2020
Cu | ore_grade_energy | Total energy as a function of ore grade | 0.0018 | 0.0018 | 0.03 |  |  | MJ / t metal | Power law (E = a * G**-b) | E = 15.697 * (G ** -0.573) | Originally from Northey et al (2013), used in Argonne GREET 2022, Kuipers et al. 2018, in Van der Voet. 2019, Harpeccht et al 2021
Cu | mining_beneficiation_share | Fraction of total energy from mining vs beneficiation | Mining: 0.367; Beneficiation: 0.633 |  |  |  |  | fraction |  |  | Argonne GREET 2022 from Sanjuan-Delmás et al., 2022
Cu | energy_mix_mining | Energy mix mining | Diesel: 0.8099; Elec: 0.1846 Natural gas: 0.055 |  |  |  |  | fraction |  |  | Argonne GREET 2022 from Sanjuan-Delmás et al., 2022
Cu | energy_mix_beneficiation | Energy mix beneficiation | Electricity: 0.9965; Natural gas: 0.035 |  |  |  |  | fraction |  |  | Argonne GREET 2022 from Sanjuan-Delmás et al., 2022
Cu | ore_grade_energy | Total energy as a function of ore grade | [5 empty] | GJ/t | Power law (E = a * G**-b) | E = 25.65*G^-0.366 | Calvo et al. 2016, extracted from Figure 3
Au | ore_grade_energy | Total energy as a function of ore grade | [5 empty] | GJ/t | Power law (E = a * G**-b) | E = 169.63*G^-0.275 | Calvo et al. 2016, extracted from Figure 3
Zn | ore_grade_energy | Total energy as a function of ore grade | [5 empty] | GJ/t | Power law (E = a * G**-b) | E = 47.15*G^-0.786 | Calvo et al. 2016, extracted from Figure 3
Cu | ore_grade_energy | Total energy as a function of ore grade | [6 empty] | Power law (E = a * G**-b) | E = 15.63*G^-0.53 | VanDerVoet2019
Pb | ore_grade_energy | Total energy as a function of ore grade | [6 empty] | Power law (E = a * G**-b) | E=75.42*G^-1 | VanDerVoet2019
Ni | ore_grade_energy | Total energy as a function of ore grade | [6 empty] | Power law (E = a * G**-b) | E = 198.22*G^-0.406 (sulfides); E = 194.9*G^-0.494 (laterites) | VanDerVoet2019
Zn | ore_grade_energy | Total energy as a function of ore grade | [6 empty] | Power law (E = a * G**-b) | E=77.65*G^-1 | VanDerVoet2019
Au | ore_grade_energy | Total energy as a function of ore grade | 3.5g/t | 0.5g/t | 5g/t |  |  |  | Power law (E = a * G**-b) | Need to extract from figures | Norgate & Haque. 2012
Au | ore_grade_water | Total water consumption as a function of ore grade | 3.5g/t | 0.5g/t | 5g/t |  |  |  | Power law (E = a * G**-b) | Need to extract from figures | Norgate & Haque. 2012
Au | ore_grade_energy | Total energy as a function of ore grade | [6 empty] | Power law (E = a * G**-b) | Need to extract from figures | Calvo et al 2022
Au | grind_size_energy | Bond's formula | [6 empty] | Power law (E = a * G**-b) | Need to extract from figures | Calvo et al 2022

## Arch_refinery
Site (Province) | Main metal(s) & role | Predominant refining method in practice | Best-fit LCI proxy (for your model) | Why this proxy
Horne Smelter → CCR (Montréal-Est, QC) | Cu (Horne smelts → anodes) → CCR refines to cathodes; precious-metals recovery in slimes | Copper electrorefining at CCR from ~99% Cu anodes produced at Horne smelter | Copper: “pyromet (to blister/anode) + electrorefining” (use Roy’s Cu chapter framing) or ecoinvent “copper, cathode, at refinery” (electrorefining) | Horne produces anodes; CCR explicitly does electrorefining to cathode. Use pyromet → electrorefining chain. (glencore.ca)
Copper Cliff Complex (Sudbury, ON) — Vale | Ni & Cu complex; smelter + refineries | Nickel carbonyl (Mond) refining to pellets/powder; Cu side via pyromet + electrorefining | Ni (pyro→refine): Roy “Flash smelting of sulfide ores + ammoniacal-H₂ precipitation” for a Canada-style pyromet route; Ni (carbonyl): supplement with Vale docs / ecoinvent “nickel, metal, at refinery” (carbonyl) | Vale’s Copper Cliff Nickel Refinery produces pellets/powder via carbonyl process; the Roy pyromet route (flash smelt → hydromet finish) is the closest published, Canada-parametrized end-to-end LCI; carbonyl specifics from Vale product sheets. (Vale)
Long Harbour (NL) — Vale | Ni from Voisey’s Bay conc. | Hydrometallurgy (POX autoclave + SX/EW) → Ni cathode / NiSO₄ | Roy Supplementary Note 1: POX leaching (sulfide) — Canadian grid (CA-NF) | The site itself states hydromet; Roy’s POX inventory is region-tuned to NL (CA-NF electricity) and mirrors LHPP flowsheet. (Vale)
Port Colborne (ON) — Vale | Cobalt, precious metals; packaging/distribution of Ni products; historic Ni/PM refining | Hydromet precious-metals & cobalt processing; Ni carbonyl historic | For Co: use hydromet cobalt refinery (cobalt sulfate) proxies (e.g., ecoinvent “cobalt sulfate, at plant” or literature LCI); for Ni/PGM by-products, use ecoinvent PM refinery modules | Vale notes electro-cobalt and PM processing at Port Colborne today; for battery-grade CoSO₄, modern Canadian proxy is Electra’s Temiskaming hydromet flows (similar chemistry). (Vale)
Sudbury Integrated Nickel Operations (Glencore INO, ON) | Ni-Cu matte producer; refining not in Canada | Smelting/converting to matte in Sudbury; refining at Nikkelverk (Norway) | Use Roy pyromet (flash smelting to matte) for Canadian stage; treat refining as ex-Canada (documented export) | Glencore states matte is shipped to Nikkelverk for final refining; keep Canadian system boundary at matte or include external refining with Norway grid. (glencore.ca)
The Cobalt Refinery Company Inc. (CORE FCO / Fort Saskatchewan, AB — Sherritt legacy) | Ni & Co from MSP/MHP/matte | Ammoniacal pressure leach + H₂ reduction (Sherritt process) → Ni/Co powders/briquettes; by-product (NH₄)₂SO₄ | Roy “ammoniacal hydrogen precipitation to nickel metal” (refining segment) as best published proxy; background with Sherritt process notes | Sherritt’s Fort Saskatchewan refinery is the archetype of ammonia leach + H₂ reduction; Roy’s route captures this chemistry; Sherritt’s own literature confirms process steps. (s2.q4cdn.com)
Trail Operations (Trail, BC — Teck) | Zn, Pb (plus indium, etc.) — not a Cu/Ni refinery | Electrolytic zinc & lead refining (hydromet + electrolysis), hydro-powered | Use ecoinvent “zinc, primary, electrolysis, at refinery (RoW/CA)” and “lead, primary, at refinery”; for region, adjust electricity to BC hydro | Teck Trail is a zinc/lead complex (not a Ni/Cu refinery). Electrolytic Zn plant explicitly referenced; BC hydro grid is relevant for LCI. (Teck Resources Limited)
Facility | Province | Method | Feed | Product | Notes
Vale Long Harbour | NL | Pressure oxidation (chloride–sulfuric acid), solvent extraction, electrowinning | Concentrate / matte | Ni cathode (>99.9 %) | Can yield NiSO₄
Sherritt Fort Saskatchewan | AB | Ammonia leach + H₂ reduction | MSP / concentrate | Ni powder | By-product (NH₄)₂SO₄
Vale Thompson (historic) | MB | Electrorefining | Matte | Ni cathode | Closed 2018
Vale Copper Cliff | ON | Pyromet + electrorefining | Matte | Ni + Cu metals | Active smelter/refinery complex
Copper sulfide concentrates (e.g., from Sudbury and Raglan) are smelted and converted to blister copper or nickel-copper matte.
Glencore’s Sudbury smelter ships matte to Nikkelverk (Norway) for electrolytic refining, while Vale’s Copper Cliff refinery in Ontario performs pyrometallurgical smelting + electrorefining domestically
Facility_name
Horne smelter | Prymetallurgy to copper anode
Montreal CCR | Copper electrofining plant: anode to cathode
Long Harbour Nickel | Hydrometallurgy
Sudbury Smelter | Pyrometallurgy
Copper Cliff Smelter and Refinery | Pyrometallurgy
Fort Saskatechwan refinery | Hydrometallurgy

## PARAM_VALUE (hidden)
Source | Metal | Ore | Reference point | Reference flow | Region | Parametrization parameters | Parameters value | Parameters unit | Type | Unit | Value | Comment
Calvo2016 | Copper |  | ? |  | World | Ore grade | - | - | Energy use, electricity use and diesel use | Formula | E = 25.65*G^-0.366 | Extracted from Figure 3
Calvo2016 | Gold |  | ? |  | World | Ore grade | - | - | Energy use, electricity use and diesel use | Formula | E = 169.63*G^-0.275 | Extracted from Figure 3
Calvo2016 | Zinc |  | ? |  | World | Ore grade | - | - | Energy use, electricity use and diesel use | Formula | E = 47.15*G^-0.786 | Extracted from Figure 3
Calvo2022 | Gold |  |  |  |  | Ore grade |  |  | Energy use | GJ/t |  | Extracted from figures
Kuipers2018 | Copper |  | ? |  | Not specified | Ore grade | - | - | Energy use | Formula | E = 15.63*G^-0.53
Norgate2010a | Copper |  | Concentration and smelting | ? | Not specified | Ore grade and grind size | 0.1 | % | Energy use | MJ/kg | 602-1165 | Extracted from Table 3 (range value based on grind size). Values for smelting and leaching also available
Norgate2010a | Copper |  | Concentration and smelting | ? | Not specified | Ore grade and grind size | 0.25 | % | Energy use | MJ/kg | 249-474 | Extracted from Table 3 (range value based on grind size). Values for smelting and leaching also available
Norgate2010a | Copper |  | Concentration and smelting | ? | Not specified | Ore grade and grind size | 0.5 | % | Energy use | MJ/kg | 131-244 | Extracted from Table 3 (range value based on grind size). Values for smelting and leaching also available
Norgate2010a | Copper |  | Concentration and smelting | ? | Not specified | Ore grade and grind size | 1 | % | Energy use | MJ/kg | 72-129 | Extracted from Table 3 (range value based on grind size). Values for smelting and leaching also available
Norgate2010a | Copper |  | Concentration and smelting | ? | Not specified | Ore grade and grind size | 2 | % | Energy use | MJ/kg | 43-71 | Extracted from Table 3 (range value based on grind size). Values for smelting and leaching also available
Norgate2010a | Copper |  | Concentration and smelting | ? | Not specified | Ore grade and grind size | 3 | % | Energy use | MJ/kg | 33-52 | Extracted from Table 3 (range value based on grind size). Values for smelting and leaching also available
Norgate2010a | Nickel |  | Concentration and smelting | ? | Not specified | Ore grade and grind size | 0.1 | % | Energy use | MJ/kg | 791-1421 | Extracted from Table 3 (range value based on grind size). Values for smelting and leaching also available
Norgate2010a | Nickel |  | Concentration and smelting | ? | Not specified | Ore grade and grind size | 0.25 | % | Energy use | MJ/kg | 366-618 | Extracted from Table 3 (range value based on grind size). Values for smelting and leaching also available
Norgate2010a | Nickel |  | Concentration and smelting | ? | Not specified | Ore grade and grind size | 0.5 | % | Energy use | MJ/kg | 224-350 | Extracted from Table 3 (range value based on grind size). Values for smelting and leaching also available
Norgate2010a | Nickel |  | Concentration and smelting | ? | Not specified | Ore grade and grind size | 1 | % | Energy use | MJ/kg | 154-216 | Extracted from Table 3 (range value based on grind size). Values for smelting and leaching also available
Norgate2010a | Nickel |  | Concentration and smelting | ? | Not specified | Ore grade and grind size | 2 | % | Energy use | MJ/kg | 118-150 | Extracted from Table 3 (range value based on grind size). Values for smelting and leaching also available
Norgate2010a | Nickel |  | Concentration and smelting | ? | Not specified | Ore grade and grind size | 3 | % | Energy use | MJ/kg | 114-141 | Extracted from Table 3 (range value based on grind size). Values for smelting and leaching also available
Norgate2010b | Copper |  | Mining |  | Australia | Ore grade | 0.5 | % | Energy use | MJ/kg Cu | 48 | Extracted from Figure 2
Norgate2010b | Copper |  | Mining |  | Australia | Ore grade | 1 | % | Energy use | MJ/kg Cu | 22 | Extracted from Figure 2
Norgate2010b | Copper |  | Mining |  | Australia | Ore grade | 2 | % | Energy use | MJ/kg Cu | 12 | Extracted from Figure 2
Norgate2010b | Copper |  | Mining |  | Australia | Ore grade | 3 | % | Energy use | MJ/kg Cu | 8 | Extracted from Figure 2
Norgate2010b | Copper |  | Mineral processing |  | Australia | Ore grade | 0.5 | % | Energy use | MJ/kg Cu | 70 | Extracted from Figure 2
Norgate2010b | Copper |  | Mineral processing |  | Australia | Ore grade | 1 | % | Energy use | MJ/kg Cu | 35 | Extracted from Figure 2
Norgate2010b | Copper |  | Mineral processing |  | Australia | Ore grade | 2 | % | Energy use | MJ/kg Cu | 20 | Extracted from Figure 2
Norgate2010b | Copper |  | Mineral processing |  | Australia | Ore grade | 3 | % | Energy use | MJ/kg Cu | 12 | Extracted from Figure 2
Norgate2012 | Gold |  | Mining and refining |  | Not specified | Ore grade | 0.8 | g/t | Embodied energy use | GJ/t Au | 1400000 | Extracted from Figure 10
Norgate2012 | Gold |  | Mining and refining |  | Not specified | Ore grade | 1 | g/t | Embodied energy use | GJ/t Au | 70000 | Extracted from Figure 10
Norgate2012 | Gold |  | Mining and refining |  | Not specified | Ore grade | 2 | g/t | Embodied energy use | GJ/t Au | 40000 | Extracted from Figure 10
Norgate2012 | Gold |  | Mining and refining |  | Not specified | Ore grade | 3 | g/t | Embodied energy use | GJ/t Au | 250000 | Extracted from Figure 10
Norgate2012 | Gold |  | Mining and refining |  | Not specified | Ore grade | 4 | g/t | Embodied energy use | GJ/t Au | 120000 | Extracted from Figure 10
Norgate2012 | Gold |  | Mining and refining |  | Not specified | Ore grade | 5 | g/t | Embodied energy use | GJ/t Au | 100000 | Extracted from Figure 10
Norgate2012 | Gold |  | Mining and refining |  | Not specified | Ore grade | 0.8 | g/t | Water consumption | t/t Au | 1800000 | Extracted from Figure 13
Norgate2012 | Gold |  | Mining and refining |  | Not specified | Ore grade | 1 | g/t | Water consumption | t/t Au | 1000000 | Extracted from Figure 13
Norgate2012 | Gold |  | Mining and refining |  | Not specified | Ore grade | 2 | g/t | Water consumption | t/t Au | 50000 | Extracted from Figure 13
Norgate2012 | Gold |  | Mining and refining |  | Not specified | Ore grade | 3 | g/t | Water consumption | t/t Au | 300000 | Extracted from Figure 13
Norgate2012 | Gold |  | Mining and refining |  | Not specified | Ore grade | 4 | g/t | Water consumption | t/t Au | 250000 | Extracted from Figure 13
Norgate2012 | Gold |  | Mining and refining |  | Not specified | Ore grade | 5 | g/t | Water consumption | t/t Au | 200000 | Extracted from Figure 13
Roy2025 | Nickel |  | Mining |  | Not specified | Strip ratio | - | - | All technosphere input | Formula | Scaled factor = (s2+1)*more2/(s1+1)*more1 | Use the "nickel mine operation and beneficiation to nickel concentrate, 16% Ni" inventory as a basis. Inventories for POX leaching, HPAL, bioheap leaching, flash smelting, RKEF-NPI
VanDerVoet2019 | Copper |  | Mining |  | Not specified | Ore grade | - | - | Energy use | Formula | E = 15.63*G^-0.53
VanDerVoet2019 | Lead |  | Mining |  | Not specified | Ore grade | - | - | Energy use | Formula | E=75.42*G^-1
VanDerVoet2019 | Nickel |  | Mining |  | Not specified | Ore grade | - | - | Energy use | Formula | E = 198.22*G^-0.406 (sulfides); E = 194.9*G^-0.494 (laterites)
VanDerVoet2019 | Zinc |  | Mining |  | Not specified | Ore grade | - | - | Energy use | Formula | E=77.65*G^-1

## Process
Commodity | Process stage | Material | Purpose
Au free-milling | Mining | Explosives (ANFO, emulsions) | Fragmentation of ore and waste rock
Au free-milling | Mining | Ammonium nitrate | Precursor for ANFO explosives
Au free-milling | Mining | Diesel fuel | Energy for haul trucks, loaders, drills, generators
Au free-milling | Mining | Lubricants and oils | Maintenance of mobile mining equipment
Au free-milling | Mining | Hydraulic fluid | Operation and maintenance of heavy machinery
Au free-milling | Mining | Cement / shotcrete | Ground support in underground operations
Au free-milling | Mining | Steel bolts, mesh, rebar | Ground support and rock stabilization
Au free-milling | Mining | Timber | Roof and wall support (UG mines)
Au free-milling | Mining | Calcium chloride / sodium chloride | Dust suppression on roads
Au free-milling | Mining | Water | Drilling, dust control
Au free-milling | Comminution (Crushing & Grinding) | Grinding media (steel balls) | Grinding ore in ball mills
Au free-milling | Comminution (Crushing & Grinding) | Mill liners (rubber or steel) | Protecting mill shell from wear
Au free-milling | Comminution (Crushing & Grinding) | Process water | Ore slurry formation
Au free-milling | Comminution (Crushing & Grinding) | Flocculants | Thickening, solid–liquid separation
Au free-milling | Comminution (Crushing & Grinding) | Regrind reagents | Fines management or flotation prep (site-specific)
Au free-milling | Gravity concentration | Water | Operation of gravity concentrators (Knelson/Falcon)
Au free-milling | Gravity concentration | Smelting fluxes (borax, silica, soda ash) | Smelting gravity gold concentrate into doré
Au free-milling | Cyanidation (CIL/CIP) | Sodium cyanide (NaCN) | Leaching agent to dissolve gold
Au free-milling | Cyanidation (CIL/CIP) | Lime (CaO) | pH control to prevent HCN gas formation and enhance leaching
Au free-milling | Cyanidation (CIL/CIP) | Caustic soda (NaOH) | pH adjustment and reagent preparation
Au free-milling | Cyanidation (CIL/CIP) | Lead nitrate | Enhances gold dissolution and prevents passivation
Au free-milling | Cyanidation (CIL/CIP) | Hydrogen peroxide | Oxidation of impurities, cyanide destruction
Au free-milling | Cyanidation (CIL/CIP) | Copper sulfate | Reagent control; sometimes used in detox circuits
Au free-milling | Cyanidation (CIL/CIP) | Process water | Leach slurry preparation
Au free-milling | Cyanidation (CIL/CIP) | Antiscalants | Prevent scaling in tanks and pipelines
Au free-milling | Carbon adsorption (CIL/CIP) | Activated carbon | Adsorbs dissolved gold from slurry
Au free-milling | Carbon adsorption (CIL/CIP) | Hydrochloric acid (HCl) | Carbon acid-wash to remove scale/fouling
Au free-milling | Carbon adsorption (CIL/CIP) | Steam / heat | Regenerating carbon or heating for elution
Au free-milling | Stripping & Electrowinning | Sodium hydroxide (NaOH) | Stripping solution in elution circuit (Zadra/AARL)
Au free-milling | Stripping & Electrowinning | Sodium cyanide (NaCN) | Part of elution solution chemistry
Au free-milling | Stripping & Electrowinning | Steel wool cathodes | Deposition substrate for electrowinning gold
Au free-milling | Stripping & Electrowinning | Electricity | Power for electrowinning cells
Au free-milling | Stripping & Electrowinning | Acid (HCl) | Cleaning or reactivating cathodes
Au free-milling | Smelting (doré) | Fluxes (silica, borax, soda ash) | Separate precious metals from impurities
Au free-milling | Smelting (doré) | Natural gas / propane | Furnace fuel for melting
Au free-milling | Smelting (doré) | Nitric acid (limited use) | Small-scale purification or matte treatment
Au free-milling | Smelting (doré) | Crucibles & refractory materials | Contain molten metal during smelting
Au free-milling | Tailings management & Detox | Lime | pH adjustment for cyanide detoxification
Au free-milling | Tailings management & Detox | Sodium metabisulfite (SMBS) | SO₂ source for INCO cyanide destruction
Au free-milling | Tailings management & Detox | Copper sulfate | Catalyst for INCO SO₂–air cyanide destruction
Au free-milling | Tailings management & Detox | Hydrogen peroxide | Alternative cyanide destruction reagent
Au free-milling | Tailings management & Detox | Flocculants | Tailings thickening and water clarification
Au free-milling | Tailings management & Detox | Coagulants | Water treatment and solids settling
Au free-milling | Tailings management & Detox | Water | Tailings transport and reclaim
Cu-Ni sulfide | Mining | Explosives (ANFO, emulsions) | Fragmentation of ore and waste rock in open-pit or underground stopes
Cu-Ni sulfide | Mining | Ammonium nitrate | Oxidizer for ANFO explosive mixtures
Cu-Ni sulfide | Mining | Diesel fuel | Energy for haul trucks, loaders, drills and generators
Cu-Ni sulfide | Mining | Lubricants and oils | Maintenance of mobile mining and haulage equipment
Cu-Ni sulfide | Mining | Hydraulic fluids | Power transmission in drills, loaders, haul trucks
Cu-Ni sulfide | Mining | Cement / shotcrete | Ground support and backfill in underground workings
Cu-Ni sulfide | Mining | Steel bolts, mesh, rebar | Ground support and rock stabilization
Cu-Ni sulfide | Mining | Calcium chloride / road salt | Dust suppression and road conditioning
Cu-Ni sulfide | Mining | Water | Drilling, dust suppression, equipment washing
Cu-Ni sulfide | Crushing & primary grinding | Grinding media (steel balls/rods) | Size reduction of ore in SAG/ball mills
Cu-Ni sulfide | Crushing & primary grinding | Mill liners (steel, rubber) | Protect mill shell from wear
Cu-Ni sulfide | Crushing & primary grinding | Process water | Formation of slurry and mill cooling
Cu-Ni sulfide | Crushing & primary grinding | Flocculants | Solid–liquid separation in thickeners between circuits
Cu-Ni sulfide | Flotation – collectors | Xanthates (e.g. PAX, SIPX) | Collectors for Cu, Ni and associated sulphide minerals
Cu-Ni sulfide | Flotation – collectors | Dithiophosphates / dithiocarbamates | Secondary collectors for precious metals and complex sulphides
Cu-Ni sulfide | Flotation – frothers | MIBC, Dowfroth or similar | Creates stable froth to carry hydrophobic particles
Cu-Ni sulfide | Flotation – pH modifiers | Lime (CaO) | Raises pH; depresses pyrite; improves selectivity for Cu/Ni vs gangue
Cu-Ni sulfide | Flotation – pH modifiers | Sulphuric acid / soda ash | Occasional pH adjustment depending on circuit
Cu-Ni sulfide | Flotation – depressants | Sodium cyanide (low dosage) | Depresses sphalerite/pyrite in Cu circuits (selective Cu flotation)
Cu-Ni sulfide | Flotation – depressants | Zinc sulphate | Depresses sphalerite where Zn is not targeted
Cu-Ni sulfide | Flotation – depressants | Sodium hydrosulphide (NaHS) or SO₂ | Activates/depresses specific sulphides for differential flotation
Cu-Ni sulfide | Flotation – modifiers | Copper sulphate | Activator for sphalerite or nickel sulphides in some circuits
Cu-Ni sulfide | Flotation – conditioners | Starch / CMC / guar | Depresses talc and clays; improves froth stability
Cu-Ni sulfide | Flotation – water | Process water / recycled water | Slurry transport and reagent distribution
Cu-Ni sulfide | Regrind & cleaning | Grinding media | Further size reduction of intermediate concentrates for liberation
Cu-Ni sulfide | Regrind & cleaning | Process water | Slurry in regrind mills and cleaning stages
Cu-Ni sulfide | Regrind & cleaning | Flocculants | Thickener aid ahead of cleaning flotation
Cu-Ni sulfide | Concentrate thickening & filtration | Flocculants (polyacrylamide) | Enhance settling in concentrate thickeners
Cu-Ni sulfide | Concentrate thickening & filtration | Filter cloths and filter aids | Improve filtration and cake moisture reduction
Cu-Ni sulfide | Concentrate thickening & filtration | Reagents for concentrate heating (steam) | Reduce viscosity and aid filtration where used
Cu-Ni sulfide | Tailings thickening & disposal | Flocculants | Improve settling of fine tailings solids
Cu-Ni sulfide | Tailings thickening & disposal | Coagulants | Assist in water clarification and recycle
Cu-Ni sulfide | Tailings thickening & disposal | Lime or caustic | pH adjustment for environmental compliance
Cu-Ni sulfide | Tailings thickening & disposal | Water | Transport of tailings slurry to TSF and reclaim water circuit
Ni hydrometallurgical refining | Ore concentrate reception & preparation | Process water | Slurry make-up and washing of concentrate
Ni hydrometallurgical refining | Ore concentrate reception & preparation | Grinding media | Final grinding of concentrate for leaching
Ni hydrometallurgical refining | Ore concentrate reception & preparation | Lime / limestone | Neutralization and pH control before/after leach
Ni hydrometallurgical refining | Pressure / atmospheric leaching | Sulphuric acid (H2SO4) | Main leaching agent for Ni, Cu, Co sulphides
Ni hydrometallurgical refining | Pressure / atmospheric leaching | Oxygen / air | Oxidant to convert sulphides to soluble sulphates
Ni hydrometallurgical refining | Pressure / atmospheric leaching | Steam | Provides heat and pressure for autoclave operation
Ni hydrometallurgical refining | Pressure / atmospheric leaching | Antifoam agents | Control foaming in autoclaves and leach tanks
Ni hydrometallurgical refining | Solution purification – neutralization | Lime / limestone | Precipitation of iron and impurities
Ni hydrometallurgical refining | Solution purification – neutralization | Magnesium oxide / hydroxide | Additional neutralization reagent in some circuits
Ni hydrometallurgical refining | Solution purification – SX / ion exchange | Organic extractants (e.g. Cyanex, D2EHPA) | Selective extraction of Ni, Cu, Co from leach liquor
Ni hydrometallurgical refining | Solution purification – SX / ion exchange | Kerosene or similar diluent | Carrier phase for organic extractant
Ni hydrometallurgical refining | Solution purification – SX / ion exchange | Strip acids / bases | Regenerate loaded organic and transfer metals to electrolyte
Ni hydrometallurgical refining | Metal recovery – Cu/Co/Ni | Electrolyte salts (e.g. NiSO4, CoSO4) | Maintain ionic strength for electrowinning
Ni hydrometallurgical refining | Metal recovery – Cu/Co/Ni | Electricity | Power for electrowinning cells
Ni hydrometallurgical refining | Metal recovery – Cu/Co/Ni | Stainless or inert cathodes | Deposition surface for Ni/Cu/Co metals
Ni hydrometallurgical refining | Metal recovery – Cu/Co/Ni | Anodes (Pb, Pb–Ca–Sn etc.) | Anodic source in electrolysis cells
Ni hydrometallurgical refining | Residue & effluent treatment | Lime / caustic soda | Neutralization of acidic effluents
Ni hydrometallurgical refining | Residue & effluent treatment | Barium chloride / sulphate scavengers | Precipitation of sulphate/radium where required
Ni hydrometallurgical refining | Residue & effluent treatment | Flocculants & coagulants | Solid–liquid separation and water clarification
Ni hydrometallurgical refining | Residue & effluent treatment | Filter aids / geotextiles | Dewatering of hydromet residues
U | Ore receiving & blending | Water | Slurry transport from mine and blending in tanks
U | Ore receiving & blending | Lime / caustic | pH adjustment for safe handling and blending
U | Ore receiving & blending | Ferric sulphate / ferric iron | Oxidant or redox control in some circuits
U | Crushing & grinding | Grinding media | Size reduction of ore/slurry to leach feed size
U | Crushing & grinding | Mill liners | Protection of mills from abrasion
U | Crushing & grinding | Process water | Formation of slurry
U | Acid leaching | Sulphuric acid (H2SO4) | Primary leachant to dissolve uranium from ore
U | Acid leaching | Oxidants (H2O2, MnO2, NaClO3, O2) | Oxidize U4+ to soluble U6+ in leach
U | Acid leaching | Steam | Heating leach reactors or pachucas
U | Acid leaching | Antifoam agents | Foam control in leach tanks
U | Acid leaching | Lead nitrate / catalysts | Improve oxidation/kinetics in some leach conditions
U | Counter-current decantation (CCD) | Flocculants | Aid settling of leach residues in CCD thickeners
U | Counter-current decantation (CCD) | Coagulants | Enhance clarity of overflow solution
U | Counter-current decantation (CCD) | Wash water | Recovery of dissolved uranium from residue
U | Solution purification – SX / ion exchange | Organic extractant (e.g. tertiary amines, organophosphorus) | Selectively extract U from leach liquor
U | Solution purification – SX / ion exchange | Kerosene or similar diluent | Carrier for extractant in SX circuits
U | Solution purification – SX / ion exchange | Strip reagents (ammonia, sodium carbonate) | Strip U from loaded organic into aqueous product stream
U | Solution purification – SX / ion exchange | Anti-solvent / phase modifiers | Improve phase separation and stability
U | Precipitation & calcining | Ammonia (NH3 / NH4OH) | Precipitate ammonium diuranate (ADU) from purified solution
U | Precipitation & calcining | Hydrogen peroxide (H2O2) | Alternative precipitant (uranium peroxide)
U | Precipitation & calcining | Lime / magnesia | Neutralization and by-product salt formation (e.g., ammonium sulphate)
U | Precipitation & calcining | Natural gas / fuel oil | Heat source for drying and calcining to U3O8
U | Precipitation & calcining | Filter cloths & aids | Dewatering of yellowcake prior to calcining
U | Tailings & effluent treatment | Lime | Neutralization of acidic tailings and effluents
U | Tailings & effluent treatment | Barium chloride / barium sulphate | Radium and sulphate precipitation
U | Tailings & effluent treatment | Ferrous sulphate / reducing agents | Control of redox and metal speciation
U | Tailings & effluent treatment | Flocculants & coagulants | Settling and water clarification in TMF
U | Tailings & effluent treatment | Covers/liners materials | Ensure containment of tailings (geomembranes, clay)
Fe ore (magnetite/hematite) concentrator & pellet | Mining | Explosives (ANFO, emulsions) | Fragmentation of iron ore and waste rock in open pits
Fe ore (magnetite/hematite) concentrator & pellet | Mining | Diesel fuel | Energy for haul trucks, drills and shovels
Fe ore (magnetite/hematite) concentrator & pellet | Mining | Lubricants and oils | Maintenance of mining equipment
Fe ore (magnetite/hematite) concentrator & pellet | Mining | Hydraulic fluids | Operation of shovels, drills, loaders
Fe ore (magnetite/hematite) concentrator & pellet | Mining | Water | Dust suppression, drilling, equipment washing
Fe ore (magnetite/hematite) concentrator & pellet | Crushing & grinding | Grinding media | Size reduction of ore prior to separation
Fe ore (magnetite/hematite) concentrator & pellet | Crushing & grinding | Mill liners | Protect mills from wear
Fe ore (magnetite/hematite) concentrator & pellet | Crushing & grinding | Process water | Slurry formation for grinding and classification
Fe ore (magnetite/hematite) concentrator & pellet | Crushing & grinding | Flocculants | Thickening between grinding and separation stages
Fe ore (magnetite/hematite) concentrator & pellet | Magnetic / gravity separation | Water | Transport medium in wet magnetic separators / spirals
Fe ore (magnetite/hematite) concentrator & pellet | Magnetic / gravity separation | Starch / carboxymethyl cellulose | Depressant for silica or clays in some circuits
Fe ore (magnetite/hematite) concentrator & pellet | Magnetic / gravity separation | Flocculants | Assist settling of concentrates and tailings
Fe ore (magnetite/hematite) concentrator & pellet | Concentrate thickening & filtration | Flocculants | Improve thickener performance for iron concentrate
Fe ore (magnetite/hematite) concentrator & pellet | Concentrate thickening & filtration | Filter cloths & aids | Dewater concentrate to suitable moisture for transport or pelletizing
Fe ore (magnetite/hematite) concentrator & pellet | Pelletizing – mixing | Iron ore concentrate | Main feed for pellet production
Fe ore (magnetite/hematite) concentrator & pellet | Pelletizing – mixing | Bentonite | Binder that imparts green strength to pellets
Fe ore (magnetite/hematite) concentrator & pellet | Pelletizing – mixing | Limestone / dolomite | Flux to adjust basicity of pellets
Fe ore (magnetite/hematite) concentrator & pellet | Pelletizing – mixing | Olivine / dolomitic additives | Improve pellet strength and reducibility
Fe ore (magnetite/hematite) concentrator & pellet | Pelletizing – mixing | Coke breeze / anthracite | Solid fuel within pellets for induration heat
Fe ore (magnetite/hematite) concentrator & pellet | Pelletizing – balling & induration | Water | Green ball formation and pelletizing
Fe ore (magnetite/hematite) concentrator & pellet | Pelletizing – balling & induration | Natural gas / oil | Fuel for induration furnace/straight grate
Fe ore (magnetite/hematite) concentrator & pellet | Pelletizing – balling & induration | Refractory bricks | High-temperature lining in induration furnaces
Fe ore (magnetite/hematite) concentrator & pellet | Tailings management | Flocculants & coagulants | Settling of fine tailings particles
Fe ore (magnetite/hematite) concentrator & pellet | Tailings management | Water | Tailings transport and reclaim water system
Fe ore (magnetite/hematite) concentrator & pellet | Tailings management | Lime | pH adjustment and control of metal solubility where needed

## Flowsheet_Au
Norgate&Haque 2012 | Chen 2018 | Konaré 2024

## NorgateHaque2010 (hidden)
Ore grade (% Cu) | Energy (MJ/kg Cu)
3 | 30
2 | 42
1 | 70
0.5 | 120
0.25 | 220
0.1 | 510
Parameter | Value
(a) | 31.8 ± 2.1
(b) | 0.56 ± 0.02
(R^2) | 0.997

## NorgateJahanshahi2010 (hidden)
Ore grade (% Cu) | Energy (MJ/kg Cu) | From Table 3
2 | 43
1 | 72
0.5 | 131
0.25 | 249
0.1 | 602
Parameter | Value
(a) | 41.9 ± 2.3
(b) | 0.55 ± 0.01
(R^2) | 0.996
Ore grade (% Ni) | Energy (MJ/kg Ni) | From Table 4
2 | 118
1 | 154
0.5 | 224
0.25 | 366
0.1 | 791
Parameter | Value
(a) | 116.6
(b) | 0.45
(R^2) | 0.995

## Argon (hidden)
Source | Metal | OG % | Mining MJ/t | Beneficiation MJ/t | Total MJ/t | Share mining
Argon | Ni | 0.5 | 51525.76 | 48098.94 | 99624.7 | 0.5171987
Argon | Ni | 1 | 25197.9 | 23522.47 | 48720.37 | 0.5171943
Argon | Ni | 1.5 | 16581.26 | 15478.72 | 32059.98 | 0.5171949 | Mmbtu | MJ
Argon | Ni | 2 | 12322 | 11503.27 | 23825.27 | 0.5171818 | 1 | 1055.055853 | Metal | OG % | Mining MJ/t | Beneficiation MJ/t | Share mining
Argon | Ni | 2.05 | 10710.93 | 9998.764 | 20709.69 | 0.5171939 |  |  | Ni | 0.5 | 51525.76 | 48098.94 | 0.5171987
Argon | Ni | 2.5 | 9787.753 | 9136.784 | 18924.54 | 0.5171991 |  |  | Ni | 1 | 25197.9 | 23522.47 | 0.5171943
Argon | Ni | 3 | 8109.159 | 7570.026 | 15679.19 | 0.5171927 |  |  | Ni | 1.5 | 16581.26 | 15478.72 | 0.5171949
Argon | Cu | 0.18 | 19486.88 | 33537.06 | 53023.94 | 0.367511 |  |  | Ni | 2 | 12322 | 11503.27 | 0.5171818
Argon | Cu | 0.5 | 7778.927 | 13388.66 | 21167.59 | 0.3674924 |  |  | Ni | 2.05 | 10710.93 | 9998.764 | 0.5171939
Argon | Cu | 1 | 5228.857 | 8999.626 | 14228.48 | 0.3674922 |  |  | Ni | 2.5 | 9787.753 | 9136.784 | 0.5171991
Argon | Cu | 1.5 | 4145.314 | 7134.288 | 11279.6 | 0.3675054 |  |  | Ni | 3 | 8109.159 | 7570.026 | 0.5171927
Argon | Cu | 2 | 3515.446 | 6049.69 | 9565.136 | 0.367527 |  |  | Cu | 0.18 | 19486.88 | 33537.06 | 0.367511
Argon | Cu | 2.5 | 3093.424 | 5323.812 | 8417.236 | 0.3675107 |  |  | Cu | 0.5 | 7778.927 | 13388.66 | 0.3674924
Argon | Cu | 3 | 2786.403 | 4795.229 | 7581.631 | 0.3675202 |  |  | Cu | 1 | 5228.857 | 8999.626 | 0.3674922
[9 empty] | Cu | 1.5 | 4145.314 | 7134.288 | 0.3675054
[9 empty] | Cu | 2 | 3515.446 | 6049.69 | 0.367527
[9 empty] | Cu | 2.5 | 3093.424 | 5323.812 | 0.3675107
[9 empty] | Cu | 3 | 2786.403 | 4795.229 | 0.3675202

## Parker2016_U (hidden)
Site | Flow Type | Amount (approx.) | Unit | Notes / Origin
McArthur River + Key Lake | Electricity | ≈ 10 kWh / kg U₃O₈ | kWh / kg U₃O₈ | SK grid = 40 % of GHG; main energy input | Table S3 (SI p. S6) and text p. 9749 – 9750 of main paper.
| Diesel | 0.8–1.5 MJ / kg U₃O₈ (~0.02–0.04 L) | MJ / kg U₃O₈ | Mine haulage + mobile equipment
| Propane (heating) | 2–4 MJ / kg U₃O₈ (~0.05–0.1 L) | MJ / kg U₃O₈ | Facility heating dominant in cold climate
| Gasoline (light vehicles) | 0.2–0.3 MJ / kg U₃O₈ (~0.005 L) | MJ / kg U₃O₈ | Minor (< 1 %) share | “Transportation of personnel and materials contributes 7.2 % of total GHG, with an average 700 km distance (truck + air).”
| Reagents (total) | ≈ 0.02–0.05 kg / kg U₃O₈ | kg / kg U₃O₈ | Lime, H₂O₂, NH₃ = 67 % of reagent GHG
| Lime (CaO) | ~0.010 kg | kg / kg U₃O₈ | Neutralization & precipitation | SI Table S3 and p. S7–S8 (lines 33–36)
| Hydrogen Peroxide (50 %) | ~0.005 kg | kg / kg U₃O₈ | Oxidant for leaching
| Ammonia (NH₃) | ~0.005 kg | kg / kg U₃O₈ | ADU precipitation
| Concrete | ~0.05 kg | kg / kg U₃O₈ | Used for backfill/support and plant maintenance | Concrete usage from SI p. S8 lines 81–82 (“Concrete for support and backfill”).
| Explosives (ANFO) | ~0.002 kg | kg / kg U₃O₈ | Drill-and-blast mine use
| Freight transport | ~700 km avg (two-way) | km / t material | Air + truck mix (7 % GHG)
| Waste emissions | ≈ 1.5 % of GHG | – | Landfill CH₄ + CO₂
| Process CO₂ | Minor (1 %) | kg CO₂ / kg U₃O₈ | Carbonate reaction with H₂SO₄
| Land Use Change | ~1137 kg CO₂e / ha yr | kg CO₂e / ha yr | Forest conversion | SI p. S7 lines 13–14:
McClean Lake + Cigar Lake | Electricity | ≈ 9 kWh / kg U₃O₈ | kWh / kg U₃O₈ | Hydro dominant; lower GHG
| Diesel | ≈ 0.8 MJ / kg U₃O₈ | MJ / kg U₃O₈ | Ore slurry pumping + equipment
| Propane | ≈ 2.0 MJ / kg U₃O₈ | MJ / kg U₃O₈ | Heating + reagent prep
| Reagents | Similar composition (lime, H₂O₂, NH₃) but higher per grade due to mixing with low-grade ore | kg / kg U₃O₈ | Adapted to 30 % ore capability
Corporate HQ allocation | Electricity + natural gas | 1 ⁄ 4 share to each Cameco site; ½ share to McClean Lake** | – | Included in LCA

## Roy2025_Ni (hidden)
Stage | Flow Type | Amount (approx.) | Unit | Notes / Origin
Mining (sulfide ore, 2.05 % Ni) | Diesel (mobile equipment) | ~0.5 MJ | MJ/kg Ni | For drilling + haulage
| Electricity (ventilation + pumps) | ~0.4 kWh | kWh/kg Ni | Underground mine
| Explosives (ANFO) | 1 × 10⁻³ | kg/kg Ni | Drilling/blasting
Beneficiation (flotation) | Grinding energy | 6–8 MJ | MJ/kg Ni | Crushing + milling
| Reagents (collectors + frothers) | 0.002–0.004 | kg/kg Ni | Xanthate, MIBC
| Lime | 0.01 | kg/kg Ni | pH control
Concentrate processing – Flash smelting | Diesel + coal (furnace fuel) | ≈ 90 MJ | MJ/kg Ni | Furnace @ 1450 °C for 11.5 % feed
| Oxygen (air separation) | 0.1 | kg/kg Ni | Blowing
| Fluxes (SiO₂, CaO) | 0.015 | kg/kg Ni | Slag formation
Refining (hydrometallurgy) | Hydrogen gas | 0.02 | kg/kg Ni | Ammoniacal reduction route
| Ammonia solution | 0.03 | kg/kg Ni | Leaching + precipitation
| Electricity (electro-refining) | 4–6 | kWh/kg Ni | Smelter + refinery
Nickel sulfate conversion | Sulfuric acid (98 %) | 0.12 | kg/kg Ni | Dissolution step
| Sodium hydroxide | 0.02 | kg/kg Ni | Neutralization
| Evaporative crystallization energy | 1.5 | MJ/kg Ni | Conversion to NiSO₄·6H₂O
Direct embodied energy (total) | 98.7 | MJ/kg Ni | Flash smelting route
GHG intensity | 12 | kg CO₂-eq /kg Ni | ecoinvent v3.9 smelting; flash smelting ≈ 10 kg

## Bradley2025 (hidden)
| Fuel | Electricity | Transport fuel
OC mine | 0.141 | 0.06
UG mine | 0.066 | 0.149
Combined OG and UG | 0.1 | 0.1
DSM | 0.2 | 0.2
Milling and beneficiation | 0 | 0.2
Nickel ore |  |  | 0.245
RKEF | 117 | 25 | 2
BF | 27 | 2 | 0.1
Caron | 406 | 22 | 1
Flash | 21 | 16 | 1
HPAL | 339 | 11 | 1
HL | 263 | 9 | 1
ATL | 208 | 7 | 1
DNI | 321 | 10 | 1
Electrorefining | 0 | 15.3
Electrowining | 5.7 | 7.2
Refined nickel |  |  | 2

## Lu2023 (hidden)
Cu concentrate 22.8%
| Amount | Unit
Crude oil | 2453 | MJ
Hard coal | 11444 | MJ
lignite | 444 | MJ
NG | 1969 | MJ
Uranium | 579 | MJ
Hydropower | 1372 | MJ
Solar | 583 | MJ
Wind | 506 | MJ
Energy total | 19350 | MJ
Open-pit mine ore
Underground extracted ore
Limestone
Water

## Harpeccht2021
Ore grade (in %)
year | Cu (global average) | Ni | Zn | Pb
2010 | 1.152199 | 1.298099 | 5.930097 | 2.938742
2020 | 1.173334 | 1.212895 | 5.495127 | 2.551651
2030 | 1.091513 | 1.133664 | 5.093978 | 2.217094
2040 | 0.8673384 | 1.05996 | 4.723873 | 1.927732
2050 | 0.7671916 | 0.9913732 | 4.382274 | 1.677283
Energy requirements in MJ / kg of metal produced
| Zn | Pb | Ni | FeNi | Cu (global average)
1900 | 551.9351 | 517.2408 | 846.0365 | 1139.351
1910 | 596.557 | 597.4391 | 870.1735 | 1179.023
1920 | 644.7864 | 690.0722 | 894.9992 | 1220.076
1930 | 696.915 | 797.0681 | 920.5331 | 1262.559
1940 | 753.258 | 920.6538 | 946.7955 | 1306.521
1950 | 814.1562 | 1063.401 | 973.8071 | 1352.014
1960 | 879.9777 | 1228.282 | 1001.589 | 1399.091
1970 | 951.1207 | 1418.728 | 1030.164 | 1447.807
1980 | 1028.015 | 1638.702 | 1059.554 | 1498.22
1990 | 1111.127 | 1892.783 | 1089.783 | 1550.387
2000 | 1200.957 | 2186.259 | 1120.874 | 1604.372
2010 | 1298.05 | 2525.24 | 1152.852 | 1660.236 | 166.4751
2020 | 1402.993 | 2916.779 | 1185.742 | 1718.045 | 164.8791
2030 | 1516.419 | 3369.026 | 1219.571 | 1777.867 | 171.3183
2040 | 1639.016 | 3891.395 | 1254.365 | 1839.772 | 193.517
2050 | 1771.525 | 4494.756 | 1290.151 | 1903.832 | 206.519
Efficiency improvements
| Kulczycka 2016 | Regression model | Kulczycka 2016 | Regression model
| Natural gas | Natural gas | Electricity | Electricity
| GJ/t Cu | GJ/t Cu | kWh/t Cu | kWh/t Cu
2010 | 6.1 | 6.1 | 1100 | 1100
2015 |  | 5.6547 |  | 1006.5
2020 |  | 5.2419069 |  | 920.9475
2025 |  | 4.859248 |  | 842.6669625
2030 | 3.7 | 4.504523 | 660 | 771.0403
2035 |  | 4.175692 |  | 705.5018
2040 |  | 3.870867 |  | 645.5342
2045 |  | 3.588294 |  | 590.6638
2050 | 3.6 | 3.326348 | 590 | 540.4574

## Calvo2016 (hidden)
Mine | Country | Company | Main_Metals | Mine_Type | Mine_Process | Production_2013_t_or_kg | Average_kWh_per_t_ore | StdDev_kWh | N_kWh | Average_L_diesel_per_t_rock | StdDev_L | N_L | Period_Reported
Granny Smith | Australia | Goldfields | Au | OC+UG | MCL | 7185 kg | 199 | 141 | 18 | 2.5 | 1.9 | 18 | 1989–2013
Agnew | Australia | Goldfields | Au | OC+UG | MCL | 6718 kg | 43 | 14 | 14 | 0.6 | 0.4 | 5 | 1991–2009
St Ives | Australia | Goldfields | Au | OC+UG | MCL | 12533 kg | 31 | 6 | 14 | 1.5 | 0.6 | 6 | 1991–2009
Darlot | Australia | Goldfields | Au | UG | MCL | 2482 kg | 80 |  | 1 |  |  | - | 1993–2007
Cadia Valley | Australia | Newcrest Mining | Cu-Au | OC | MS | 56971 t | 53 | 4 | 6 |  |  | - | 2004–2009
Ernest Henry | Australia | Glencore | Cu-Au | OC | MC | 35562 t | 49 | 7 | 6 |  |  | - | 1998–2007
Mount Isa (Cu) | Australia | Glencore | Cu-Ag | UG | MCS | 142705 t | 81 | 34 | 6 | 1.1 |  | 1 | 2005–2012
Osborne | Australia | Barrick | Cu-Au | OC+UG | MC | 41270 t | [6 empty] | - | -
Prominent Hill | Australia | OZ Minerals | Cu-Ag | OC | MC | 73362 t | 64 | 25 | 6 | 0.5 | 0.2 | 6 | 2009–2014
Olympic Dam | Australia | BHP Billiton | Cu-U-Ag-Au | UG | MCSRL | 166200 t | 107 | 23 | 17 | 2.8 | 0.6 | 17 | 1991–2014
Telfer | Australia | Newcrest Mining | Cu-Au | OC+UG | MC | 32906 t | 124 | 13 | - |  |  | - | 2005–2009
Cannington | Australia | BHP Billiton | Pb-Ag | UG | MC | 210815 t | [6 empty] | - | -
McArthur River | Australia | Glencore | Zn-Pb-Ag | OC+UG | MC | 203300 t | 60 | 5 | 5 |  |  | - | 2006–2010
Century | Australia | MMG | Zn-Pb-Ag | OC | MC | 488233 t | 120 | 35 | 7 |  |  | - | 2009–2014
Golden Grove | Australia | MMG | Zn-Cu-Ag-Au | UG | MC | 23619 t | 55 | 7 | 7 |  |  | - | 2009–2014
Rosebery | Australia | MMG | Zn-Pb-Cu-Ag-Au | UG | MC | 88369 t | 62 | 12 | 7 |  |  | - | 2009–2014
Mantos Blancos | Chile | AngloAmerican | Cu | OC | MCSL | 54600 t | 15 | 3 | 10 |  |  | - | 2002–2014
El Soldado | Chile | AngloAmerican | Cu | OC+UG | MCL | 51500 t | 28 | 7 | 11 | 0.4 | 0.2 | 4 | 2002–2014
Mantoverde | Chile | AngloAmerican | Cu | OC | ML | 56800 t | 12 | 2 | 11 | 0.7 | 0.8 | 4 | 2002–2014
El Tesoro | Chile | Antofagasta Minerals | Cu | OC | MCL | 102600 t | 31 | 7 | 7 | 0.3 | 0.1 | 5 | 2007–2014
Michilla | Chile | Antofagasta Minerals | Cu | OC+UG | MCL | 38300 t | 34 | 2 | 5 | 0.5 | 0.2 | 4 | 2007–2014
Escondida | Chile | BHP Billiton | Cu | OC | MCL | 1193680 t | 31 | 13 | 12 | 0.7 | 0.3 | 12 | 2001–2014
Radomiro Tomic | Chile | CODELCO | Cu | OC | MCL | 379589 t | 13 | 1 | 3 | 1.5 |  | 1 | 2011–2013
Collahuasi | Chile | AngloAmerican+Glencore | Cu-Mo | OC | MCL | 444509 t | 20 | 1 | 10 | 1.4 | 1.1 | 10 | 2002–2014
Los Pelambres | Chile | Antofagasta Minerals | Cu-Mo | OC | MCL | 405300 t | 27 | 10 | 8 | 0.4 | 0.1 | 8 | 2007–2014
Chuquicamata | Chile | CODELCO | Cu-Mo | OC | MCSL | 339012 t | 46 | 1 | 3 | 1.2 | 0.2 | 2 | 2000–2013
Los Bronces | Chile | AngloAmerican | Cu-Mo | OC | MCSL | 416300 t | 20 | 8 | 11 | 0.9 | 0.6 | 7 | 2002–2014
División Andina | Chile | CODELCO | Cu-Mo-Ag | OC+UG | MC | 236715 t | 25 | 3 | 12 | 1.9 | 2.2 | 9 | 2001–2012013
Salvador | Chile | CODELCO | Cu-Mo-Ag-Au | OC+UG | MSCL | 54242 t | 34 | 6 | 12 | 0.8 | 0.3 | 9 | 2001–2013
El Teniente | Chile | CODELCO | Cu-Mo-Ag-Au | UG | MCS | 450390 t | 39 | 4 | 12 |  |  | - | 2001–2013
Sepon | Laos | MMG | Cu-Au | OC | ML | 90030 t | 100 | 40 | 7 | 2.3 | 0.8 | 4 | 2008–2014
El Porvenir | Peru | Milpo | Zn-Pb-Cu | UG | MC | 117628 t | 53 | 3 | 2 |  |  | - | 2008–2013
Cerro Lindo | Peru | Milpo | Zn-Pb-Cu | UG | MC | 278234 t | 29 | 4 | 2 |  |  | - | 2008–2013
Antamina | Peru | BHP+Glencore+Teck | Zn-Cu-Mo | OC | MCL | 73913 t (2012) |  |  | 1 |  |  | - | -
Neves-Corvo | Portugal | Lundin Mining | Zn-Cu-Pb-Ag | UG | MC | 53385 t | 71 | 6 | 7 | 0.6 | 0.1 | 6 | 2007–2014
Aguablanca | Spain | Lundin Mining | Ni-Cu | OC | MC | 6242 t | 44 | 12 | 7 | 0.5 | 0.1 | 5 | 2007–2014
Zinkgruvan | Sweden | Lundin Mining | Zn-Pb-Cu-Ag | UG | MC | 71366 t | 75 | 7 | 6 | 1 | 1 | 6 | 2007–2014
Bingham Canyon | United States | Rio Tinto | Cu-Au | OC | MCSR | 212200 t (2007) | 112 | 7 | 5 |  |  | - | 2003–2007