## README
Title of the article | Supplementary Information for ''
Authors | Marin Pellan, Guillaume Majeau-Bettez, Titouan Greffe, Anne de Bortoli
Affiliations
Contact | marin.pellan@polymlt.ca; pellan.marin@gmail.com

## Arch_refinery (hidden)
Site (Province) | Main metal(s) & role | Predominant refining method in practice | Best-fit LCI proxy (for your model) | Why this proxy
Horne Smelter → CCR (Montréal-Est, QC) | Cu (Horne smelts → anodes) → CCR refines to cathodes; precious-metals recovery in slimes | Copper electrorefining at CCR from ~99% Cu anodes produced at Horne smelter | Copper: “pyromet (to blister/anode) + electrorefining” (use Roy’s Cu chapter framing) or ecoinvent “copper, cathode, at refinery” (electrorefining) | Horne produces anodes; CCR explicitly does electrorefining to cathode. Use pyromet → electrorefining chain. (glencore.ca)
Copper Cliff Complex (Sudbury, ON) — Vale | Ni & Cu complex; smelter + refineries | Nickel carbonyl (Mond) refining to pellets/powder; Cu side via pyromet + electrorefining | Ni (pyro→refine): Roy “Flash smelting of sulfide ores + ammoniacal-H₂ precipitation” for a Canada-style pyromet route; Ni (carbonyl): supplement with Vale docs / ecoinvent “nickel, metal, at refinery” (carbonyl) | Vale’s Copper Cliff Nickel Refinery produces pellets/powder via carbonyl process; the Roy pyromet route (flash smelt → hydromet finish) is the closest published, Canada-parametrized end-to-end LCI; carbonyl specifics from Vale product sheets. (Vale)
Long Harbour (NL) — Vale | Ni from Voisey’s Bay conc. | Hydrometallurgy (POX autoclave + SX/EW) → Ni cathode / NiSO₄ | Roy Supplementary Note 1: POX leaching (sulfide) — Canadian grid (CA-NF) | The site itself states hydromet; Roy’s POX inventory is region-tuned to NL (CA-NF electricity) and mirrors LHPP flowsheet. (Vale)
Port Colborne (ON) — Vale | Cobalt, precious metals; packaging/distribution of Ni products; historic Ni/PM refining | Hydromet precious-metals & cobalt processing; Ni carbonyl historic | For Co: use hydromet cobalt refinery (cobalt sulfate) proxies (e.g., ecoinvent “cobalt sulfate, at plant” or literature LCI); for Ni/PGM by-products, use ecoinvent PM refinery modules | Vale notes electro-cobalt and PM processing at Port Colborne today; for battery-grade CoSO₄, modern Canadian proxy is Electra’s Temiskaming hydromet flows (similar chemistry). (Vale)
Sudbury Integrated Nickel Operations (Glencore INO, ON) | Ni-Cu matte producer; refining not in Canada | Smelting/converting to matte in Sudbury; refining at Nikkelverk (Norway) | Use Roy pyromet (flash smelting to matte) for Canadian stage; treat refining as ex-Canada (documented export) | Glencore states matte is shipped to Nikkelverk for final refining; keep Canadian system boundary at matte or include external refining with Norway grid. (glencore.ca)
The Cobalt Refinery Company Inc. (CORE FCO / Fort Saskatchewan, AB — Sherritt legacy) | Ni & Co from MSP/MHP/matte | Ammoniacal pressure leach + H₂ reduction (Sherritt process) → Ni/Co powders/briquettes; by-product (NH₄)₂SO₄ | Roy “ammoniacal hydrogen precipitation to nickel metal” (refining segment) as best published proxy; background with Sherritt process notes | Sherritt’s Fort Saskatchewan refinery is the archetype of ammonia leach + H₂ reduction; Roy’s route captures this chemistry; Sherritt’s own literature confirms process steps. (s2.q4cdn.com)
Trail Operations (Trail, BC — Teck) | Zn, Pb (plus indium, etc.) — not a Cu/Ni refinery | Electrolytic zinc & lead refining (hydromet + electrolysis), hydro-powered | Use ecoinvent “zinc, primary, electrolysis, at refinery (RoW/CA)” and “lead, primary, at refinery”; for region, adjust electricity to BC hydro | Teck Trail is a zinc/lead complex (not a Ni/Cu refinery). Electrolytic Zn plant explicitly referenced; BC hydro grid is relevant for LCI. (Teck Resources Limited)
Facility | Province | Method | Feed | Product | Notes
Vale Long Harbour | NL | Pressure oxidation (chloride–sulfuric acid), solvent extraction, electrowinning | Concentrate / matte | Ni cathode (>99.9 %) | Can yield NiSO₄
Sherritt Fort Saskatchewan | AB | Ammonia leach + H₂ reduction | MSP / concentrate | Ni powder | By-product (NH₄)₂SO₄
Vale Thompson (historic) | MB | Electrorefining | Matte | Ni cathode | Closed 2018
Vale Copper Cliff | ON | Pyromet + electrorefining | Matte | Ni + Cu metals | Active smelter/refinery complex
Copper sulfide concentrates (e.g., from Sudbury and Raglan) are smelted and converted to blister copper or nickel-copper matte.
Glencore’s Sudbury smelter ships matte to Nikkelverk (Norway) for electrolytic refining, while Vale’s Copper Cliff refinery in Ontario performs pyrometallurgical smelting + electrorefining domestically
Facility_name
Horne smelter | Prymetallurgy to copper anode
Montreal CCR | Copper electrofining plant: anode to cathode
Long Harbour Nickel | Hydrometallurgy
Sudbury Smelter | Pyrometallurgy
Copper Cliff Smelter and Refinery | Pyrometallurgy
Fort Saskatechwan refinery | Hydrometallurgy

## PARAM_VALUE (hidden)
Source | Metal | Ore | Reference point | Reference flow | Region | Parametrization parameters | Parameters value | Parameters unit | Type | Unit | Value | Comment
Calvo2016 | Copper |  | ? |  | World | Ore grade | - | - | Energy use, electricity use and diesel use | Formula | E = 25.65*G^-0.366 | Extracted from Figure 3
Calvo2016 | Gold |  | ? |  | World | Ore grade | - | - | Energy use, electricity use and diesel use | Formula | E = 169.63*G^-0.275 | Extracted from Figure 3
Calvo2016 | Zinc |  | ? |  | World | Ore grade | - | - | Energy use, electricity use and diesel use | Formula | E = 47.15*G^-0.786 | Extracted from Figure 3
Calvo2022 | Gold |  |  |  |  | Ore grade |  |  | Energy use | GJ/t |  | Extracted from figures
Kuipers2018 | Copper |  | ? |  | Not specified | Ore grade | - | - | Energy use | Formula | E = 15.63*G^-0.53
Norgate2010a | Copper |  | Concentration and smelting | ? | Not specified | Ore grade and grind size | 0.1 | % | Energy use | MJ/kg | 602-1165 | Extracted from Table 3 (range value based on grind size). Values for smelting and leaching also available
Norgate2010a | Copper |  | Concentration and smelting | ? | Not specified | Ore grade and grind size | 0.25 | % | Energy use | MJ/kg | 249-474 | Extracted from Table 3 (range value based on grind size). Values for smelting and leaching also available
Norgate2010a | Copper |  | Concentration and smelting | ? | Not specified | Ore grade and grind size | 0.5 | % | Energy use | MJ/kg | 131-244 | Extracted from Table 3 (range value based on grind size). Values for smelting and leaching also available
Norgate2010a | Copper |  | Concentration and smelting | ? | Not specified | Ore grade and grind size | 1 | % | Energy use | MJ/kg | 72-129 | Extracted from Table 3 (range value based on grind size). Values for smelting and leaching also available
Norgate2010a | Copper |  | Concentration and smelting | ? | Not specified | Ore grade and grind size | 2 | % | Energy use | MJ/kg | 43-71 | Extracted from Table 3 (range value based on grind size). Values for smelting and leaching also available
Norgate2010a | Copper |  | Concentration and smelting | ? | Not specified | Ore grade and grind size | 3 | % | Energy use | MJ/kg | 33-52 | Extracted from Table 3 (range value based on grind size). Values for smelting and leaching also available
Norgate2010a | Nickel |  | Concentration and smelting | ? | Not specified | Ore grade and grind size | 0.1 | % | Energy use | MJ/kg | 791-1421 | Extracted from Table 3 (range value based on grind size). Values for smelting and leaching also available
Norgate2010a | Nickel |  | Concentration and smelting | ? | Not specified | Ore grade and grind size | 0.25 | % | Energy use | MJ/kg | 366-618 | Extracted from Table 3 (range value based on grind size). Values for smelting and leaching also available
Norgate2010a | Nickel |  | Concentration and smelting | ? | Not specified | Ore grade and grind size | 0.5 | % | Energy use | MJ/kg | 224-350 | Extracted from Table 3 (range value based on grind size). Values for smelting and leaching also available
Norgate2010a | Nickel |  | Concentration and smelting | ? | Not specified | Ore grade and grind size | 1 | % | Energy use | MJ/kg | 154-216 | Extracted from Table 3 (range value based on grind size). Values for smelting and leaching also available
Norgate2010a | Nickel |  | Concentration and smelting | ? | Not specified | Ore grade and grind size | 2 | % | Energy use | MJ/kg | 118-150 | Extracted from Table 3 (range value based on grind size). Values for smelting and leaching also available
Norgate2010a | Nickel |  | Concentration and smelting | ? | Not specified | Ore grade and grind size | 3 | % | Energy use | MJ/kg | 114-141 | Extracted from Table 3 (range value based on grind size). Values for smelting and leaching also available
Norgate2010b | Copper |  | Mining |  | Australia | Ore grade | 0.5 | % | Energy use | MJ/kg Cu | 48 | Extracted from Figure 2
Norgate2010b | Copper |  | Mining |  | Australia | Ore grade | 1 | % | Energy use | MJ/kg Cu | 22 | Extracted from Figure 2
Norgate2010b | Copper |  | Mining |  | Australia | Ore grade | 2 | % | Energy use | MJ/kg Cu | 12 | Extracted from Figure 2
Norgate2010b | Copper |  | Mining |  | Australia | Ore grade | 3 | % | Energy use | MJ/kg Cu | 8 | Extracted from Figure 2
Norgate2010b | Copper |  | Mineral processing |  | Australia | Ore grade | 0.5 | % | Energy use | MJ/kg Cu | 70 | Extracted from Figure 2
Norgate2010b | Copper |  | Mineral processing |  | Australia | Ore grade | 1 | % | Energy use | MJ/kg Cu | 35 | Extracted from Figure 2
Norgate2010b | Copper |  | Mineral processing |  | Australia | Ore grade | 2 | % | Energy use | MJ/kg Cu | 20 | Extracted from Figure 2
Norgate2010b | Copper |  | Mineral processing |  | Australia | Ore grade | 3 | % | Energy use | MJ/kg Cu | 12 | Extracted from Figure 2
Norgate2012 | Gold |  | Mining and refining |  | Not specified | Ore grade | 0.8 | g/t | Embodied energy use | GJ/t Au | 1400000 | Extracted from Figure 10
Norgate2012 | Gold |  | Mining and refining |  | Not specified | Ore grade | 1 | g/t | Embodied energy use | GJ/t Au | 70000 | Extracted from Figure 10
Norgate2012 | Gold |  | Mining and refining |  | Not specified | Ore grade | 2 | g/t | Embodied energy use | GJ/t Au | 40000 | Extracted from Figure 10
Norgate2012 | Gold |  | Mining and refining |  | Not specified | Ore grade | 3 | g/t | Embodied energy use | GJ/t Au | 250000 | Extracted from Figure 10
Norgate2012 | Gold |  | Mining and refining |  | Not specified | Ore grade | 4 | g/t | Embodied energy use | GJ/t Au | 120000 | Extracted from Figure 10
Norgate2012 | Gold |  | Mining and refining |  | Not specified | Ore grade | 5 | g/t | Embodied energy use | GJ/t Au | 100000 | Extracted from Figure 10
Norgate2012 | Gold |  | Mining and refining |  | Not specified | Ore grade | 0.8 | g/t | Water consumption | t/t Au | 1800000 | Extracted from Figure 13
Norgate2012 | Gold |  | Mining and refining |  | Not specified | Ore grade | 1 | g/t | Water consumption | t/t Au | 1000000 | Extracted from Figure 13
Norgate2012 | Gold |  | Mining and refining |  | Not specified | Ore grade | 2 | g/t | Water consumption | t/t Au | 50000 | Extracted from Figure 13
Norgate2012 | Gold |  | Mining and refining |  | Not specified | Ore grade | 3 | g/t | Water consumption | t/t Au | 300000 | Extracted from Figure 13
Norgate2012 | Gold |  | Mining and refining |  | Not specified | Ore grade | 4 | g/t | Water consumption | t/t Au | 250000 | Extracted from Figure 13
Norgate2012 | Gold |  | Mining and refining |  | Not specified | Ore grade | 5 | g/t | Water consumption | t/t Au | 200000 | Extracted from Figure 13
Roy2025 | Nickel |  | Mining |  | Not specified | Strip ratio | - | - | All technosphere input | Formula | Scaled factor = (s2+1)*more2/(s1+1)*more1 | Use the "nickel mine operation and beneficiation to nickel concentrate, 16% Ni" inventory as a basis. Inventories for POX leaching, HPAL, bioheap leaching, flash smelting, RKEF-NPI
VanDerVoet2019 | Copper |  | Mining |  | Not specified | Ore grade | - | - | Energy use | Formula | E = 15.63*G^-0.53
VanDerVoet2019 | Lead |  | Mining |  | Not specified | Ore grade | - | - | Energy use | Formula | E=75.42*G^-1
VanDerVoet2019 | Nickel |  | Mining |  | Not specified | Ore grade | - | - | Energy use | Formula | E = 198.22*G^-0.406 (sulfides); E = 194.9*G^-0.494 (laterites)
VanDerVoet2019 | Zinc |  | Mining |  | Not specified | Ore grade | - | - | Energy use | Formula | E=77.65*G^-1

## Flowsheet_Au
Norgate&Haque 2012 | Chen 2018 | Konaré 2024 | Katta2020

## Flowsheet_Fe
Katta2020

## NorgateHaque2010 (hidden)
Ore grade (% Cu) | Energy (MJ/kg Cu)
3 | 30
2 | 42
1 | 70
0.5 | 120
0.25 | 220
0.1 | 510
Parameter | Value
(a) | 31.8 ± 2.1
(b) | 0.56 ± 0.02
(R^2) | 0.997

## NorgateJahanshahi2010 (hidden)
Ore grade (% Cu) | Energy (MJ/kg Cu) | From Table 3
2 | 43
1 | 72
0.5 | 131
0.25 | 249
0.1 | 602
Parameter | Value
(a) | 41.9 ± 2.3
(b) | 0.55 ± 0.01
(R^2) | 0.996
Ore grade (% Ni) | Energy (MJ/kg Ni) | From Table 4
2 | 118
1 | 154
0.5 | 224
0.25 | 366
0.1 | 791
Parameter | Value
(a) | 116.6
(b) | 0.45
(R^2) | 0.995

## Argon (hidden)
Source | Metal | OG % | Mining MJ/t | Beneficiation MJ/t | Total MJ/t | Share mining
Argon | Ni | 0.5 | 51525.76 | 48098.94 | 99624.7 | 0.5171987
Argon | Ni | 1 | 25197.9 | 23522.47 | 48720.37 | 0.5171943
Argon | Ni | 1.5 | 16581.26 | 15478.72 | 32059.98 | 0.5171949 | Mmbtu | MJ
Argon | Ni | 2 | 12322 | 11503.27 | 23825.27 | 0.5171818 | 1 | 1055.055853 | Metal | OG % | Mining MJ/t | Beneficiation MJ/t | Share mining
Argon | Ni | 2.05 | 10710.93 | 9998.764 | 20709.69 | 0.5171939 |  |  | Ni | 0.5 | 51525.76 | 48098.94 | 0.5171987
Argon | Ni | 2.5 | 9787.753 | 9136.784 | 18924.54 | 0.5171991 |  |  | Ni | 1 | 25197.9 | 23522.47 | 0.5171943
Argon | Ni | 3 | 8109.159 | 7570.026 | 15679.19 | 0.5171927 |  |  | Ni | 1.5 | 16581.26 | 15478.72 | 0.5171949
Argon | Cu | 0.18 | 19486.88 | 33537.06 | 53023.94 | 0.367511 |  |  | Ni | 2 | 12322 | 11503.27 | 0.5171818
Argon | Cu | 0.5 | 7778.927 | 13388.66 | 21167.59 | 0.3674924 |  |  | Ni | 2.05 | 10710.93 | 9998.764 | 0.5171939
Argon | Cu | 1 | 5228.857 | 8999.626 | 14228.48 | 0.3674922 |  |  | Ni | 2.5 | 9787.753 | 9136.784 | 0.5171991
Argon | Cu | 1.5 | 4145.314 | 7134.288 | 11279.6 | 0.3675054 |  |  | Ni | 3 | 8109.159 | 7570.026 | 0.5171927
Argon | Cu | 2 | 3515.446 | 6049.69 | 9565.136 | 0.367527 |  |  | Cu | 0.18 | 19486.88 | 33537.06 | 0.367511
Argon | Cu | 2.5 | 3093.424 | 5323.812 | 8417.236 | 0.3675107 |  |  | Cu | 0.5 | 7778.927 | 13388.66 | 0.3674924
Argon | Cu | 3 | 2786.403 | 4795.229 | 7581.631 | 0.3675202 |  |  | Cu | 1 | 5228.857 | 8999.626 | 0.3674922
[9 empty] | Cu | 1.5 | 4145.314 | 7134.288 | 0.3675054
[9 empty] | Cu | 2 | 3515.446 | 6049.69 | 0.367527
[9 empty] | Cu | 2.5 | 3093.424 | 5323.812 | 0.3675107
[9 empty] | Cu | 3 | 2786.403 | 4795.229 | 0.3675202

## Parker2016_U (hidden)
Site | Flow Type | Amount (approx.) | Unit | Notes / Origin
McArthur River + Key Lake | Electricity | ≈ 10 kWh / kg U₃O₈ | kWh / kg U₃O₈ | SK grid = 40 % of GHG; main energy input | Table S3 (SI p. S6) and text p. 9749 – 9750 of main paper.
| Diesel | 0.8–1.5 MJ / kg U₃O₈ (~0.02–0.04 L) | MJ / kg U₃O₈ | Mine haulage + mobile equipment
| Propane (heating) | 2–4 MJ / kg U₃O₈ (~0.05–0.1 L) | MJ / kg U₃O₈ | Facility heating dominant in cold climate
| Gasoline (light vehicles) | 0.2–0.3 MJ / kg U₃O₈ (~0.005 L) | MJ / kg U₃O₈ | Minor (< 1 %) share | “Transportation of personnel and materials contributes 7.2 % of total GHG, with an average 700 km distance (truck + air).”
| Reagents (total) | ≈ 0.02–0.05 kg / kg U₃O₈ | kg / kg U₃O₈ | Lime, H₂O₂, NH₃ = 67 % of reagent GHG
| Lime (CaO) | ~0.010 kg | kg / kg U₃O₈ | Neutralization & precipitation | SI Table S3 and p. S7–S8 (lines 33–36)
| Hydrogen Peroxide (50 %) | ~0.005 kg | kg / kg U₃O₈ | Oxidant for leaching
| Ammonia (NH₃) | ~0.005 kg | kg / kg U₃O₈ | ADU precipitation
| Concrete | ~0.05 kg | kg / kg U₃O₈ | Used for backfill/support and plant maintenance | Concrete usage from SI p. S8 lines 81–82 (“Concrete for support and backfill”).
| Explosives (ANFO) | ~0.002 kg | kg / kg U₃O₈ | Drill-and-blast mine use
| Freight transport | ~700 km avg (two-way) | km / t material | Air + truck mix (7 % GHG)
| Waste emissions | ≈ 1.5 % of GHG | – | Landfill CH₄ + CO₂
| Process CO₂ | Minor (1 %) | kg CO₂ / kg U₃O₈ | Carbonate reaction with H₂SO₄
| Land Use Change | ~1137 kg CO₂e / ha yr | kg CO₂e / ha yr | Forest conversion | SI p. S7 lines 13–14:
McClean Lake + Cigar Lake | Electricity | ≈ 9 kWh / kg U₃O₈ | kWh / kg U₃O₈ | Hydro dominant; lower GHG
| Diesel | ≈ 0.8 MJ / kg U₃O₈ | MJ / kg U₃O₈ | Ore slurry pumping + equipment
| Propane | ≈ 2.0 MJ / kg U₃O₈ | MJ / kg U₃O₈ | Heating + reagent prep
| Reagents | Similar composition (lime, H₂O₂, NH₃) but higher per grade due to mixing with low-grade ore | kg / kg U₃O₈ | Adapted to 30 % ore capability
Corporate HQ allocation | Electricity + natural gas | 1 ⁄ 4 share to each Cameco site; ½ share to McClean Lake** | – | Included in LCA

## Roy2025_Ni (hidden)
Stage | Flow Type | Amount (approx.) | Unit | Notes / Origin
Mining (sulfide ore, 2.05 % Ni) | Diesel (mobile equipment) | ~0.5 MJ | MJ/kg Ni | For drilling + haulage
| Electricity (ventilation + pumps) | ~0.4 kWh | kWh/kg Ni | Underground mine
| Explosives (ANFO) | 1 × 10⁻³ | kg/kg Ni | Drilling/blasting
Beneficiation (flotation) | Grinding energy | 6–8 MJ | MJ/kg Ni | Crushing + milling
| Reagents (collectors + frothers) | 0.002–0.004 | kg/kg Ni | Xanthate, MIBC
| Lime | 0.01 | kg/kg Ni | pH control
Concentrate processing – Flash smelting | Diesel + coal (furnace fuel) | ≈ 90 MJ | MJ/kg Ni | Furnace @ 1450 °C for 11.5 % feed
| Oxygen (air separation) | 0.1 | kg/kg Ni | Blowing
| Fluxes (SiO₂, CaO) | 0.015 | kg/kg Ni | Slag formation
Refining (hydrometallurgy) | Hydrogen gas | 0.02 | kg/kg Ni | Ammoniacal reduction route
| Ammonia solution | 0.03 | kg/kg Ni | Leaching + precipitation
| Electricity (electro-refining) | 4–6 | kWh/kg Ni | Smelter + refinery
Nickel sulfate conversion | Sulfuric acid (98 %) | 0.12 | kg/kg Ni | Dissolution step
| Sodium hydroxide | 0.02 | kg/kg Ni | Neutralization
| Evaporative crystallization energy | 1.5 | MJ/kg Ni | Conversion to NiSO₄·6H₂O
Direct embodied energy (total) | 98.7 | MJ/kg Ni | Flash smelting route
GHG intensity | 12 | kg CO₂-eq /kg Ni | ecoinvent v3.9 smelting; flash smelting ≈ 10 kg

## Bradley2025 (hidden)
| Fuel | Electricity | Transport fuel
OC mine | 0.141 | 0.06
UG mine | 0.066 | 0.149
Combined OG and UG | 0.1 | 0.1
DSM | 0.2 | 0.2
Milling and beneficiation | 0 | 0.2
Nickel ore |  |  | 0.245
RKEF | 117 | 25 | 2
BF | 27 | 2 | 0.1
Caron | 406 | 22 | 1
Flash | 21 | 16 | 1
HPAL | 339 | 11 | 1
HL | 263 | 9 | 1
ATL | 208 | 7 | 1
DNI | 321 | 10 | 1
Electrorefining | 0 | 15.3
Electrowining | 5.7 | 7.2
Refined nickel |  |  | 2

## Lu2023 (hidden)
Cu concentrate 22.8%
| Amount | Unit
Crude oil | 2453 | MJ
Hard coal | 11444 | MJ
lignite | 444 | MJ
NG | 1969 | MJ
Uranium | 579 | MJ
Hydropower | 1372 | MJ
Solar | 583 | MJ
Wind | 506 | MJ
Energy total | 19350 | MJ
Open-pit mine ore
Underground extracted ore
Limestone
Water

## Calvo2016 (hidden)
Mine | Country | Company | Main_Metals | Mine_Type | Mine_Process | Production_2013_t_or_kg | Average_kWh_per_t_ore | StdDev_kWh | N_kWh | Average_L_diesel_per_t_rock | StdDev_L | N_L | Period_Reported
Granny Smith | Australia | Goldfields | Au | OC+UG | MCL | 7185 kg | 199 | 141 | 18 | 2.5 | 1.9 | 18 | 1989–2013
Agnew | Australia | Goldfields | Au | OC+UG | MCL | 6718 kg | 43 | 14 | 14 | 0.6 | 0.4 | 5 | 1991–2009
St Ives | Australia | Goldfields | Au | OC+UG | MCL | 12533 kg | 31 | 6 | 14 | 1.5 | 0.6 | 6 | 1991–2009
Darlot | Australia | Goldfields | Au | UG | MCL | 2482 kg | 80 |  | 1 |  |  | - | 1993–2007
Cadia Valley | Australia | Newcrest Mining | Cu-Au | OC | MS | 56971 t | 53 | 4 | 6 |  |  | - | 2004–2009
Ernest Henry | Australia | Glencore | Cu-Au | OC | MC | 35562 t | 49 | 7 | 6 |  |  | - | 1998–2007
Mount Isa (Cu) | Australia | Glencore | Cu-Ag | UG | MCS | 142705 t | 81 | 34 | 6 | 1.1 |  | 1 | 2005–2012
Osborne | Australia | Barrick | Cu-Au | OC+UG | MC | 41270 t | [6 empty] | - | -
Prominent Hill | Australia | OZ Minerals | Cu-Ag | OC | MC | 73362 t | 64 | 25 | 6 | 0.5 | 0.2 | 6 | 2009–2014
Olympic Dam | Australia | BHP Billiton | Cu-U-Ag-Au | UG | MCSRL | 166200 t | 107 | 23 | 17 | 2.8 | 0.6 | 17 | 1991–2014
Telfer | Australia | Newcrest Mining | Cu-Au | OC+UG | MC | 32906 t | 124 | 13 | - |  |  | - | 2005–2009
Cannington | Australia | BHP Billiton | Pb-Ag | UG | MC | 210815 t | [6 empty] | - | -
McArthur River | Australia | Glencore | Zn-Pb-Ag | OC+UG | MC | 203300 t | 60 | 5 | 5 |  |  | - | 2006–2010
Century | Australia | MMG | Zn-Pb-Ag | OC | MC | 488233 t | 120 | 35 | 7 |  |  | - | 2009–2014
Golden Grove | Australia | MMG | Zn-Cu-Ag-Au | UG | MC | 23619 t | 55 | 7 | 7 |  |  | - | 2009–2014
Rosebery | Australia | MMG | Zn-Pb-Cu-Ag-Au | UG | MC | 88369 t | 62 | 12 | 7 |  |  | - | 2009–2014
Mantos Blancos | Chile | AngloAmerican | Cu | OC | MCSL | 54600 t | 15 | 3 | 10 |  |  | - | 2002–2014
El Soldado | Chile | AngloAmerican | Cu | OC+UG | MCL | 51500 t | 28 | 7 | 11 | 0.4 | 0.2 | 4 | 2002–2014
Mantoverde | Chile | AngloAmerican | Cu | OC | ML | 56800 t | 12 | 2 | 11 | 0.7 | 0.8 | 4 | 2002–2014
El Tesoro | Chile | Antofagasta Minerals | Cu | OC | MCL | 102600 t | 31 | 7 | 7 | 0.3 | 0.1 | 5 | 2007–2014
Michilla | Chile | Antofagasta Minerals | Cu | OC+UG | MCL | 38300 t | 34 | 2 | 5 | 0.5 | 0.2 | 4 | 2007–2014
Escondida | Chile | BHP Billiton | Cu | OC | MCL | 1193680 t | 31 | 13 | 12 | 0.7 | 0.3 | 12 | 2001–2014
Radomiro Tomic | Chile | CODELCO | Cu | OC | MCL | 379589 t | 13 | 1 | 3 | 1.5 |  | 1 | 2011–2013
Collahuasi | Chile | AngloAmerican+Glencore | Cu-Mo | OC | MCL | 444509 t | 20 | 1 | 10 | 1.4 | 1.1 | 10 | 2002–2014
Los Pelambres | Chile | Antofagasta Minerals | Cu-Mo | OC | MCL | 405300 t | 27 | 10 | 8 | 0.4 | 0.1 | 8 | 2007–2014
Chuquicamata | Chile | CODELCO | Cu-Mo | OC | MCSL | 339012 t | 46 | 1 | 3 | 1.2 | 0.2 | 2 | 2000–2013
Los Bronces | Chile | AngloAmerican | Cu-Mo | OC | MCSL | 416300 t | 20 | 8 | 11 | 0.9 | 0.6 | 7 | 2002–2014
División Andina | Chile | CODELCO | Cu-Mo-Ag | OC+UG | MC | 236715 t | 25 | 3 | 12 | 1.9 | 2.2 | 9 | 2001–2012013
Salvador | Chile | CODELCO | Cu-Mo-Ag-Au | OC+UG | MSCL | 54242 t | 34 | 6 | 12 | 0.8 | 0.3 | 9 | 2001–2013
El Teniente | Chile | CODELCO | Cu-Mo-Ag-Au | UG | MCS | 450390 t | 39 | 4 | 12 |  |  | - | 2001–2013
Sepon | Laos | MMG | Cu-Au | OC | ML | 90030 t | 100 | 40 | 7 | 2.3 | 0.8 | 4 | 2008–2014
El Porvenir | Peru | Milpo | Zn-Pb-Cu | UG | MC | 117628 t | 53 | 3 | 2 |  |  | - | 2008–2013
Cerro Lindo | Peru | Milpo | Zn-Pb-Cu | UG | MC | 278234 t | 29 | 4 | 2 |  |  | - | 2008–2013
Antamina | Peru | BHP+Glencore+Teck | Zn-Cu-Mo | OC | MCL | 73913 t (2012) |  |  | 1 |  |  | - | -
Neves-Corvo | Portugal | Lundin Mining | Zn-Cu-Pb-Ag | UG | MC | 53385 t | 71 | 6 | 7 | 0.6 | 0.1 | 6 | 2007–2014
Aguablanca | Spain | Lundin Mining | Ni-Cu | OC | MC | 6242 t | 44 | 12 | 7 | 0.5 | 0.1 | 5 | 2007–2014
Zinkgruvan | Sweden | Lundin Mining | Zn-Pb-Cu-Ag | UG | MC | 71366 t | 75 | 7 | 6 | 1 | 1 | 6 | 2007–2014
Bingham Canyon | United States | Rio Tinto | Cu-Au | OC | MCSR | 212200 t (2007) | 112 | 7 | 5 |  |  | - | 2003–2007