## README
Title of the article | Supplementary Information for ''
Authors | Marin Pellan, Guillaume Majeau-Bettez, Titouan Greffe, Anne de Bortoli
Affiliations
Contact | marin.pellan@polymlt.ca; pellan.marin@gmail.com

## ARCHETYPES
Type | Metal(s) | Created_LCI | Ex_sites | Nb_of_sites | Archetype_name | Description | Flowsheet
Refinery | Co-Ni | Yes | The Cobalt Refinery Company Inc. | 1 | Co hydrometallurgical refinery | Extraction and refining of cobalt from Cu–Ni circuits or dedicated feed; typical for battery-grade Co. | Leaching → Impurity removal → Solvent extraction → Crystallization/precipitation → Calcination → Co metal or sulfate
Smelter | Cu-Ni | Yes | Sudbury INO | 1 | Cu-Ni smelter | Smelting of mixed Cu–Ni concentrates to matte using flash or electric furnaces; matte converting. | Concentrate drying → Smelting (flash/electric furnace) → Matte tapping → Converting (oxygen blowing) → Slag cleaning
Mining and beneficiation | Fe | No |  |  | Direct Shipping Ore (DSO) | High-grade hematite ores (>55–60 % Fe) requiring minimal beneficiation; processed mainly by crushing and screening. Very low energy and infrastructure footprint. | Primary/secondary crushing → Screening → Blending → Loading/shipping
Concentrator | Fe | No |  |  | Fe concentrator | Iron ore processing plants treating hematite, magnetite, or mixed ores using gravity and magnetic separation; often producing sinter feed or concentrate. | Crushing → Screening → Grinding → Gravity/magnetic separation → Thickening → Filtration
Concentrator | Fe | No |  |  | Fe concentrator + pellet plant | Integrated iron ore sites producing both concentrate and fired pellets for steelmaking; pelletizing adds significant energy use (induration furnace). | Fe concentrator steps → Mixing → Balling → Induration (firing at 1200–1350 °C) → Pellet cooling → Shipping
Mining and beneficiation | Au-Ag | Yes | Elk, Brucejack, Meliadine, Rainy River, Macassa, Fox Complex, Island, Hemlo Williams, Young Davidson, Magino, Detour Lake, Eagle River, Sugar Zone, Musselwhite, Westwood-Doyon, Eleonore, Kiena, Casa Berardi, Lamaque, Meadowbank Complex, Porcupine Complex, Timmins Operation, Seabee Gold Operation, Canadian Malartic | 24 | Au-Ag free-milling | This archetype covers gold–silver mines where the ore is “free-milling,” meaning gold can be readily extracted by cyanide leaching after conventional grinding. | Crush → Grind → (Gravity, optional) → Cyanide leach → CIP/CIL → Carbon stripping → Electrowinning → Doré
Mining and beneficiation | Au-Ag | Yes | Red Lake | 1 | Au-Ag refractory | This archetype is meant for gold deposits that have a mixed free-milling and refractory character, where only part of the gold is easily cyanide-leachable and a significant portion is locked with sulfide or carbonaceous minerals. | Crush → Grind → CIP (free gold) → Flotation (sulfide concentrate) → Oxidation (POX/Roast/BIOX) → CIL → Doré
Mining and beneficiation | Au-Ag + Cu, Zn | Yes | Goldex, LaRonde, Snow Lake, Red Chris | 4 | Au-Ag polymetallic | This archetype includes gold mines that co-produce significant base metals (typically copper and/or zinc), requiring an integrated flowsheet to recover multiple products. These operations have gold as a major product and recoverable quantities of Cu/Zn. | Crush → Grind → Cu/Zn flotation → CIP of flotation tails → Doré + Cu/Zn concentrates
Mining and beneficiation | Pb-Zn-Ag | No |  |  | High-grade polymetallic Pb–Zn–Ag | Ag-rich lead–zinc deposits with high-grade galena and sphalerite ore; sequential flotation yields Pb–Ag and Zn–Ag concentrates. | Crushing → Grinding → Pb flotation → Zn flotation → Dewatering
Mining and beneficiation | U | Yes | Cigar Lake + McClean Lake, Key Lake + McArthur River | 2 | High-grade U mine + mill | This archetype covers the unique high-grade uranium operations in Saskatchewan’s Athabasca Basin. | Mine → Grind/slurry → Acid leach (+ oxidant) → CCD → Solvent extraction → Precipitation → Calcination → U₃O₈
Concentrator | Fe | No |  |  | Magnetite concentrator | High-tonnage magnetite (±hematite) beneficiation plants treating low-to-medium grade banded iron formations or magnetite-rich deposits; designed to produce a high-grade Fe concentrate (65–68 % Fe) before pelletizing or export. | Crushing → Grinding (SAG/ball) → Magnetic separation (LIMS + WHIMS) → Desliming → Concentrate thickening & filtration → (optional) Pelletizing
Refinery | Ni-Cu | Yes | Long Harbour | 1 | Ni hydrometallurgical refinery | Atmospheric or HPAL-based refining for nickel matte or concentrate; used at Long Harbour. | Leaching (ammonia/ammonium sulfate or acid) → Purification → Solvent extraction/ion exchange → Precipitation → Reduction → Ni powder/cathode
Refinery | Zn | No |  |  | Zn refinery | Electrolytic zinc refining using roasted ZnS concentrate as feed; may recover silver. | Roasting → Leaching → Purification → Electrolysis → Melting & casting
Mining and beneficiation | Ni-Cu-PGMs | Yes | Raglan, Thompson (T-1 and T-3), Voisey’s Bay, Strathconna, Nunavik Nickel | 5 | Ni-Cu sulfide | This archetype groups large nickel–copper sulfide operations that produce Ni and Cu concentrates via flotation. Some flowsheets produce a single bulk Ni–Cu concentrate (then separated during smelting) while others produce two separate concentrates – but both variants use the same suite of unit operations (grind and float) | Crush → Grind → Ni–Cu flotation → Ni/Cu concentrates
Mining and beneficiation | Cu | Yes | Mount Polley, Copper Mountain, Red Chris, New Afton, Mount Milligan | 5 | Cu Porphyry | This archetype encompasses the typical copper (± gold) mines (especially porphyry copper deposits) that produce a single copper concentrate via flotation. | Crush → Grind → Cu flotation → Cu concentrate
Mining and beneficiation | Cu-Mo-Zn | Yes | Gibraltar and Highland Valley (Mo), Kidd Creek (Zn) | 3 | Cu polymetallic | This archetype includes copper mines that produce multiple concentrates through sequential flotation – typically copper plus molybdenum, or copper plus zinc (and maybe lead in some cases). | Crush → Grind → Cu flotation → Mo or Zn flotation → Cu + Mo/Zn concentrates

## METALLICAN
archetypes | material_category | n_sites | unit | min | mean | max | value_benchmark | reference_benchmark | comment
Au–Ag free-milling | Acids | 2 | kg/t ore processed | 0.001015768 | 0.01262839 | 0.02424102 | 0.181 | Norgate & Haque (2012)
Au–Ag free-milling | Activated carbon | 1 | kg/t ore processed | 0.05841393 | 0.05841393 | 0.05841393 | 0.024 | Norgate & Haque (2012)
Au–Ag free-milling | Alkalis / ph control | 2 | kg/t ore processed | 0.06004222 | 0.07189732 | 0.08375242
Au–Ag free-milling | Anti-scalant | 2 | kg/t ore processed | 0.02638519 | 0.03031058 | 0.03423598
Au–Ag free-milling | Cement | 3 | kg/t ore processed | 4.320852 | 9.987458 | 16.48043
Au–Ag free-milling | Consumable | 1 | kg/t ore processed | 0.2153843 | 0.2153843 | 0.2153843
Au–Ag free-milling | Cyanide | 7 | kg/t ore processed | 0.252326 | 0.4313483 | 0.6795233 | 0.64 | Norgate & Haque (2012)
Au–Ag free-milling | Explosives | 13 | kg/t ore processed | 0.6396145 | 5.581074 | 46.74946 | 1.7 | Norgate & Haque (2012) | Macassa is a big outlier
Au–Ag free-milling | Flocculant | 2 | kg/t ore processed | 0.01701278 | 0.03084682 | 0.04468085
Au–Ag free-milling | Grinding media | 4 | kg/t ore processed | 0.6637657 | 1.05098 | 1.830163
Au–Ag free-milling | Hydrochloric acid (HCL) | 1 | kg/t ore processed | 0.06621401 | 0.06621401 | 0.06621401
Au–Ag free-milling | Lime | 5 | kg/t ore processed | 0.7291648 | 1.873185 | 4.902611 | 2.2 | Norgate & Haque (2012)
Au–Ag free-milling | Lubricants & oils | 4 | kg/t ore processed | 0.1872353 | 0.225632 | 0.2880725
Au–Ag free-milling | Sulfur dioxide | 1 | kg/t ore processed | 0.5212766 | 0.5212766 | 0.5212766
Au–Ag free-milling | Tires | 2 | kg/t ore processed | 0.0979624 | 0.1216033 | 0.1452442
Au–Ag free-milling | Water consumption | 15 | m3/t ore processed |  | 0.6237369
Au-Ag refractory | Water consumption | 1 | m3/t ore processed |  | 3.049941
Au–Ag polymetallic | Explosives | 1 | kg/t ore processed | 1.045621 | 1.045621 | 1.045621
Au–Ag polymetallic | Water consumption | 2 | m3/t ore processed |  | 0.4699553
Cu Porphyry | Anti-scalant | 1 | kg/t ore processed | 0.01239804 | 0.01239804 | 0.01239804
Cu Porphyry | Explosives | 2 | kg/t ore processed | 0.02983741 | 0.1001716 | 0.1705057
Cu Porphyry | Flocculant | 1 | kg/t ore processed | 0.06264274 | 0.06264274 | 0.06264274
Cu Porphyry | Frother | 1 | kg/t ore processed | 0.01794454 | 0.01794454 | 0.01794454
Cu Porphyry | Grinding media | 1 | kg/t ore processed | 0.5683524 | 0.5683524 | 0.5683524
Cu Porphyry | Lime | 1 | kg/t ore processed | 0.8887439 | 0.8887439 | 0.8887439
Cu Porphyry | Water consumption | 3 | m3/t ore processed |  | 0.9234687
x | Explosives | 1 | kg/t ore processed | 1.82143 | 1.82143 | 1.82143
Cu polymetallic | Water consumption | 1 | m3/t ore processed |  | 0.2046667

## MAT_METALLICAN (hidden)
site_id | activity_name | mining_processing_type | archetypes | flow_type | subflow_type | material_category | kg_t_ore | value_normalized | value | unit | data_source | value_formula | ore_processed_t | functional_unit | allocation_factor | normalization_key
BC-MAIN-aa76f6f2 | Underground mining and beneficiation at New Afton | Underground, concentrator | Cu Porphyry | Material use | Anti-scalant | Anti-scalant | 0.01239804 | 1.239804e-05 | 38 | t | MetalliCan | MetalliCan | 3065000 | Ore processed | 1 | ore
ON-MAIN-aeafbb59 | Open-pit mining and beneficiation at Detour Lake | Open-pit, concentrator | Au–Ag free-milling | Material use | Explosives | Explosives | 0.6396145 | 0.0006396145 | 16268.5 | t | MetalliCan | MetalliCan | 25434853.5 | Ore processed | 1 | ore
BC-MAIN-aa76f6f2 | Underground mining and beneficiation at New Afton | Underground, concentrator | Cu Porphyry | Material use | Flocculant | Flocculant | 0.06264274 | 6.264274e-05 | 192 | t | MetalliCan | MetalliCan | 3065000 | Ore processed | 1 | ore
BC-MAIN-aa76f6f2 | Underground mining and beneficiation at New Afton | Underground, concentrator | Cu Porphyry | Material use | Polyfroth h57 | Frother | 0.01794454 | 1.794454e-05 | 55 | t | MetalliCan | MetalliCan | 3065000 | Ore processed | 1 | ore
BC-MAIN-aa76f6f2 | Underground mining and beneficiation at New Afton | Underground, concentrator | Cu Porphyry | Material use | 2'' balls | Grinding media | 0.319739 | 0.000319739 | 980 | t | MetalliCan | MetalliCan | 3065000 | Ore processed | 1 | ore
BC-MAIN-aa76f6f2 | Underground mining and beneficiation at New Afton | Underground, concentrator | Cu Porphyry | Material use | 3/4'' balls | Grinding media | 0.05840131 | 5.840131e-05 | 179 | t | MetalliCan | MetalliCan | 3065000 | Ore processed | 1 | ore
BC-MAIN-aa76f6f2 | Underground mining and beneficiation at New Afton | Underground, concentrator | Cu Porphyry | Material use | S60 SAG Balls | Grinding media | 0.1902121 | 0.0001902121 | 583 | t | MetalliCan | MetalliCan | 3065000 | Ore processed | 1 | ore
BC-MAIN-aa76f6f2 | Underground mining and beneficiation at New Afton | Underground, concentrator | Cu Porphyry | Material use | Lime | Lime | 0.8887439 | 0.0008887439 | 2724 | t | MetalliCan | MetalliCan | 3065000 | Ore processed | 1 | ore
QC-MAIN-9de9bb0d | Open-pit mining and beneficiation at Kiena | Open-pit, concentrator | Au–Ag free-milling | Material use | Explosives | Explosives | 2.647163 | 0.002647163 | 506 | t | MetalliCan | MetalliCan | 191148 | Ore processed | 1 | ore
BC-MAIN-ed23117f | Open-pit mining and beneficiation at Mount Milligan | Open-pit, concentrator | Cu Porphyry | Material use | Explosives | Explosives | 0.02983741 | 2.983741e-05 | 646.875 | t | MetalliCan | MetalliCan | 21680000 | Ore processed | 1 | ore
GRP-0d911886 | Open-pit and underground mining at Porcupine complex | Open-pit, underground | Au–Ag free-milling | Material use | Hydrochloric acid (HCL) | Acids | 0.000921831 | 9.21831e-07 | 2.68345 | t | MetalliCan | MetalliCan | 2911000 | Ore processed | 1 | ore
GRP-0d911886 | Open-pit and underground mining at Porcupine complex | Open-pit, underground | Au–Ag free-milling | Material use | Nitric acid (HNO3) | Acids | 9.077637e-05 | 9.077637e-08 | 0.26425 | t | MetalliCan | MetalliCan | 2911000 | Ore processed | 1 | ore
GRP-0d911886 | Open-pit and underground mining at Porcupine complex | Open-pit, underground | Au–Ag free-milling | Material use | Sulfuric acid (H2SO4) | Acids | 3.160426e-06 | 3.160426e-09 | 0.0092 | t | MetalliCan | MetalliCan | 2911000 | Ore processed | 1 | ore
GRP-0d911886 | Open-pit and underground mining at Porcupine complex | Open-pit, underground | Au–Ag free-milling | Material use | Cement | Cement | 4.320852 | 0.004320852 | 12578 | t | MetalliCan | MetalliCan | 2911000 | Ore processed | 1 | ore
GRP-0d911886 | Open-pit and underground mining at Porcupine complex | Open-pit, underground | Au–Ag free-milling | Material use | Tires | Consumable | 0.2153843 | 0.0002153843 | 626.9836 | t | MetalliCan | MetalliCan | 2911000 | Ore processed | 1 | ore
GRP-0d911886 | Open-pit and underground mining at Porcupine complex | Open-pit, underground | Au–Ag free-milling | Material use | Sodium cyanide (NaCN) | Cyanide | 0.252326 | 0.000252326 | 734.521 | t | MetalliCan | MetalliCan | 2911000 | Ore processed | 1 | ore
GRP-0d911886 | Open-pit and underground mining at Porcupine complex | Open-pit, underground | Au–Ag free-milling | Material use | Grinding media | Grinding media | 0.6637657 | 0.0006637657 | 1932.222 | t | MetalliCan | MetalliCan | 2911000 | Ore processed | 1 | ore
GRP-0d911886 | Open-pit and underground mining at Porcupine complex | Open-pit, underground | Au–Ag free-milling | Material use | Lime | Lime | 1.493274 | 0.001493274 | 4346.921 | t | MetalliCan | MetalliCan | 2911000 | Ore processed | 1 | ore
GRP-0d911886 | Open-pit and underground mining at Porcupine complex | Open-pit, underground | Au–Ag free-milling | Material use | Lubricants | Lubricants & oils | 0.1872353 | 0.0001872353 | 545.04208 | t | MetalliCan | MetalliCan | 2911000 | Ore processed | 1 | ore
GRP-0a2c0d69 | Open-pit and underground mining at Meadowbank complex | Open-pit, underground | Au–Ag free-milling | Material use | Explosives | Explosives | 2.948357 | 0.002948357 | 11329.5 | t | MetalliCan | MetalliCan | 3842649.0 | Ore processed | 1 | ore
NU-MAIN-8b0264c9 | Open-pit and underground mining and beneficiation at Meliadine | Open-pit, underground, concentrator | Au–Ag free-milling | Material use | Explosives | Explosives | 2.371825 | 0.002371825 | 4549.5 | t | MetalliCan | MetalliCan | 1918143 | Ore processed | 1 | ore
ON-MAIN-0aadf28f | Open-pit and underground mining and beneficiation at Rainy River | Open-pit, underground, concentrator | Au–Ag free-milling | Material use | Explosives | Explosives | 1.689369 | 0.001689369 | 14805.627 | t | MetalliCan | MetalliCan | 8764000 | Ore processed | 1 | ore
QC-MAIN-b86f7d07 | Open-pit and underground mining and beneficiation at Casa Berardi | Open-pit, underground, concentrator | Au–Ag free-milling | Material use | Surface/underground emulsion & ANFO | Explosives | 2.18012 | 0.00218012 | 2968.124 | t | MetalliCan | MetalliCan | 1361450 | Ore processed | 1 | ore
ON-MAIN-0aadf28f | Open-pit and underground mining and beneficiation at Rainy River | Open-pit, underground, concentrator | Au–Ag free-milling | Material use | Caustic soda | Alkalis / ph control | 0.06004222 | 6.004222e-05 | 526.21 | t | MetalliCan | MetalliCan | 8764000 | Ore processed | 1 | ore
ON-MAIN-0aadf28f | Open-pit and underground mining and beneficiation at Rainy River | Open-pit, underground, concentrator | Au–Ag free-milling | Material use | Anti-scalant | Anti-scalant | 0.02638519 | 2.638519e-05 | 231.23982 | t | MetalliCan | MetalliCan | 8764000 | Ore processed | 1 | ore
ON-MAIN-0aadf28f | Open-pit and underground mining and beneficiation at Rainy River | Open-pit, underground, concentrator | Au–Ag free-milling | Material use | Cyanide | Cyanide | 0.2589651 | 0.0002589651 | 2269.57 | t | MetalliCan | MetalliCan | 8764000 | Ore processed | 1 | ore
GRP-147b3123 | Underground mining and beneficiation at Timmins Operation | Underground, concentrator | Au–Ag free-milling | Material use | Ammonium nitrate | Explosives | 0.004383736 | 4.383736e-06 | 6.9 | t | MetalliCan | MetalliCan | 1574000 | Ore processed | 1 | ore
ON-MAIN-0aadf28f | Open-pit and underground mining and beneficiation at Rainy River | Open-pit, underground, concentrator | Au–Ag free-milling | Material use | Flocculant | Flocculant | 0.01701278 | 1.701278e-05 | 149.1 | t | MetalliCan | MetalliCan | 8764000 | Ore processed | 1 | ore
ON-MAIN-0aadf28f | Open-pit and underground mining and beneficiation at Rainy River | Open-pit, underground, concentrator | Au–Ag free-milling | Material use | 2.5'' balls | Grinding media | 0.6819968 | 0.0006819968 | 5977.02 | t | MetalliCan | MetalliCan | 8764000 | Ore processed | 1 | ore
ON-MAIN-0aadf28f | Open-pit and underground mining and beneficiation at Rainy River | Open-pit, underground, concentrator | Au–Ag free-milling | Material use | 5.5'' balls | Grinding media | 0.3217013 | 0.0003217013 | 2819.39 | t | MetalliCan | MetalliCan | 8764000 | Ore processed | 1 | ore
ON-MAIN-0aadf28f | Open-pit and underground mining and beneficiation at Rainy River | Open-pit, underground, concentrator | Au–Ag free-milling | Material use | Lime | Lime | 0.7291648 | 0.0007291648 | 6390.4 | t | MetalliCan | MetalliCan | 8764000 | Ore processed | 1 | ore
GRP-147b3123 | Underground mining and beneficiation at Timmins Operation | Underground, concentrator | Au–Ag free-milling | Material use | Dynamite | Explosives | 1.035536 | 0.001035536 | 1629.933 | t | MetalliCan | MetalliCan | 1574000 | Ore processed | 1 | ore
ON-MAIN-687b8c8d | Underground mining and beneficiation at Island | Underground, concentrator | Au–Ag free-milling | Material use | Total sodium cyanide used | Cyanide | 0.5580764 | 0.0005580764 | 245 | t | MetalliCan | MetalliCan | 439008 | Ore processed | 1 | ore
GRP-147b3123 | Underground mining and beneficiation at Timmins Operation | Underground, concentrator | Au–Ag free-milling | Material use | Emulsions | Explosives | 0.429119 | 0.000429119 | 675.4333 | t | MetalliCan | MetalliCan | 1574000 | Ore processed | 1 | ore
ON-MAIN-7607a50e | Underground mining and beneficiation at Young-Davidson | Underground, concentrator | Au–Ag free-milling | Material use | Total sodium cyanide used | Cyanide | 0.6795233 | 0.0006795233 | 1955.7 | t | MetalliCan | MetalliCan | 2878047 | Ore processed | 1 | ore
ON-MAIN-1f126a43 | Underground mining and beneficiation at Macassa | Underground, concentrator | Au–Ag free-milling | Material use | Explosives | Explosives | 46.74946 | 0.04674946 | 20644 | t | MetalliCan | MetalliCan | 441588 | Ore processed | 1 | ore
ON-MAIN-687b8c8d | Underground mining and beneficiation at Island | Underground, concentrator | Au–Ag free-milling | Material use | Total blasting agents used e.g. ANFO | Explosives | 1.107725 | 0.001107725 | 486.3 | t | MetalliCan | MetalliCan | 439008 | Ore processed | 1 | ore
ON-MAIN-7607a50e | Underground mining and beneficiation at Young-Davidson | Underground, concentrator | Au–Ag free-milling | Material use | Total blasting agents used e.g. ANFO | Explosives | 0.9032167 | 0.0009032167 | 2599.5 | t | MetalliCan | MetalliCan | 2878047 | Ore processed | 1 | ore
ON-MAIN-fefeaee4 | Underground mining and beneficiation at Musselwhite | Underground, concentrator | Au–Ag free-milling | Material use | Cement | Cement | 9.161089 | 0.009161089 | 9417.6 | t | MetalliCan | MetalliCan | 1028000 | Ore processed | 1 | ore
ON-MAIN-fefeaee4 | Underground mining and beneficiation at Musselwhite | Underground, concentrator | Au–Ag free-milling | Material use | Sodium cyanide (NaCN) | Cyanide | 0.3793804 | 0.0003793804 | 390.003 | t | MetalliCan | MetalliCan | 1028000 | Ore processed | 1 | ore
ON-MAIN-fefeaee4 | Underground mining and beneficiation at Musselwhite | Underground, concentrator | Au–Ag free-milling | Material use | Grinding media | Grinding media | 0.7062947 | 0.0007062947 | 726.071 | t | MetalliCan | MetalliCan | 1028000 | Ore processed | 1 | ore
ON-MAIN-fefeaee4 | Underground mining and beneficiation at Musselwhite | Underground, concentrator | Au–Ag free-milling | Material use | Hydrochloric acid (HCL) | Acids | 0.06621401 | 6.621401e-05 | 68.068 | t | MetalliCan | MetalliCan | 1028000 | Ore processed | 1 | ore
ON-MAIN-fefeaee4 | Underground mining and beneficiation at Musselwhite | Underground, concentrator | Au–Ag free-milling | Material use | Lime | Lime | 0.8989115 | 0.0008989115 | 924.081 | t | MetalliCan | MetalliCan | 1028000 | Ore processed | 1 | ore
ON-MAIN-fefeaee4 | Underground mining and beneficiation at Musselwhite | Underground, concentrator | Au–Ag free-milling | Material use | Lubricants | Lubricants & oils | 0.2880725 | 0.0002880725 | 296.13848 | t | MetalliCan | MetalliCan | 1028000 | Ore processed | 1 | ore
ON-MAIN-fefeaee4 | Underground mining and beneficiation at Musselwhite | Underground, concentrator | Au–Ag free-milling | Material use | Tires | Tires | 0.0979624 | 9.79624e-05 | 100.7053 | t | MetalliCan | MetalliCan | 1028000 | Ore processed | 1 | ore
QC-MAIN-02884fb5 | Underground mining and beneficiation at Westwood-Doyon | Underground, concentrator | Au–Ag free-milling | Material use | Carbon | Activated carbon | 0.05841393 | 5.841393e-05 | 60.4 | t | MetalliCan | MetalliCan | 1034000 | Ore processed | 1 | ore
QC-MAIN-02884fb5 | Underground mining and beneficiation at Westwood-Doyon | Underground, concentrator | Au–Ag free-milling | Material use | Caustic soda | Alkalis / ph control | 0.08375242 | 8.375242e-05 | 86.6 | t | MetalliCan | MetalliCan | 1034000 | Ore processed | 1 | ore
QC-MAIN-02884fb5 | Underground mining and beneficiation at Westwood-Doyon | Underground, concentrator | Au–Ag free-milling | Material use | Anti-scalant | Anti-scalant | 0.03423598 | 3.423598e-05 | 35.4 | t | MetalliCan | MetalliCan | 1034000 | Ore processed | 1 | ore
QC-MAIN-02884fb5 | Underground mining and beneficiation at Westwood-Doyon | Underground, concentrator | Au–Ag free-milling | Material use | Cyanide | Cyanide | 0.3861702 | 0.0003861702 | 399.3 | t | MetalliCan | MetalliCan | 1034000 | Ore processed | 1 | ore
ON-MAIN-cb85213a | Underground mining and beneficiation at Eagle River | Underground, concentrator | Au–Ag free-milling | Material use | Explosives | Explosives | 5.439592 | 0.005439592 | 1211 | t | MetalliCan | MetalliCan | 222627 | Ore processed | 1 | ore
QC-MAIN-02884fb5 | Underground mining and beneficiation at Westwood-Doyon | Underground, concentrator | Au–Ag free-milling | Material use | ANFO | Explosives | 0.6437221 | 0.0006437221 | 665.6087 | t | MetalliCan | MetalliCan | 1034000 | Ore processed | 1 | ore
QC-MAIN-02884fb5 | Underground mining and beneficiation at Westwood-Doyon | Underground, concentrator | Au–Ag free-milling | Material use | Emulsion ANFO | Explosives | 1.373501 | 0.001373501 | 1420.2 | t | MetalliCan | MetalliCan | 1034000 | Ore processed | 1 | ore
QC-MAIN-02884fb5 | Underground mining and beneficiation at Westwood-Doyon | Underground, concentrator | Au–Ag free-milling | Material use | Flocculant | Flocculant | 0.04468085 | 4.468085e-05 | 46.2 | t | MetalliCan | MetalliCan | 1034000 | Ore processed | 1 | ore
QC-MAIN-02884fb5 | Underground mining and beneficiation at Westwood-Doyon | Underground, concentrator | Au–Ag free-milling | Material use | Lime | Lime | 4.902611 | 0.004902611 | 5069.3 | t | MetalliCan | MetalliCan | 1034000 | Ore processed | 1 | ore
QC-MAIN-02884fb5 | Underground mining and beneficiation at Westwood-Doyon | Underground, concentrator | Au–Ag free-milling | Material use | Compressor oil | Lubricants & oils | 0.001450677 | 1.450677e-06 | 1.5 | t | MetalliCan | MetalliCan | 1034000 | Ore processed | 1 | ore
QC-MAIN-02884fb5 | Underground mining and beneficiation at Westwood-Doyon | Underground, concentrator | Au–Ag free-milling | Material use | Grease | Lubricants & oils | 0.004352031 | 4.352031e-06 | 4.5 | t | MetalliCan | MetalliCan | 1034000 | Ore processed | 1 | ore
QC-MAIN-02884fb5 | Underground mining and beneficiation at Westwood-Doyon | Underground, concentrator | Au–Ag free-milling | Material use | Hydraulic oil | Lubricants & oils | 0.193617 | 0.000193617 | 200.2 | t | MetalliCan | MetalliCan | 1034000 | Ore processed | 1 | ore
QC-MAIN-02884fb5 | Underground mining and beneficiation at Westwood-Doyon | Underground, concentrator | Au–Ag free-milling | Material use | Motor/drill oil | Lubricants & oils | 0.01827853 | 1.827853e-05 | 18.9 | t | MetalliCan | MetalliCan | 1034000 | Ore processed | 1 | ore
QC-MAIN-02884fb5 | Underground mining and beneficiation at Westwood-Doyon | Underground, concentrator | Au–Ag free-milling | Material use | Transmission oil | Lubricants & oils | 0.007833656 | 7.833656e-06 | 8.1 | t | MetalliCan | MetalliCan | 1034000 | Ore processed | 1 | ore
QC-MAIN-02884fb5 | Underground mining and beneficiation at Westwood-Doyon | Underground, concentrator | Au–Ag free-milling | Material use | Sulfur dioxide | Sulfur dioxide | 0.5212766 | 0.0005212766 | 539 | t | MetalliCan | MetalliCan | 1034000 | Ore processed | 1 | ore
QC-MAIN-6dc537e6 | Underground mining and beneficiation at Ã‰lÃ©onore | Underground, concentrator | Au–Ag free-milling | Material use | Nitric acid (HNO3) | Acids | 0.02415909 | 2.415909e-05 | 40.12825 | t | MetalliCan | MetalliCan | 1661000 | Ore processed | 1 | ore
QC-MAIN-6dc537e6 | Underground mining and beneficiation at Ã‰lÃ©onore | Underground, concentrator | Au–Ag free-milling | Material use | Sulfuric acid (H2SO4) | Acids | 8.19304e-05 | 8.19304e-08 | 0.1360864 | t | MetalliCan | MetalliCan | 1661000 | Ore processed | 1 | ore
QC-MAIN-6dc537e6 | Underground mining and beneficiation at Ã‰lÃ©onore | Underground, concentrator | Au–Ag free-milling | Material use | Cement | Cement | 16.48043 | 0.01648043 | 27374 | t | MetalliCan | MetalliCan | 1661000 | Ore processed | 1 | ore
QC-MAIN-6dc537e6 | Underground mining and beneficiation at Ã‰lÃ©onore | Underground, concentrator | Au–Ag free-milling | Material use | Sodium cyanide (NaCN) | Cyanide | 0.504997 | 0.000504997 | 838.8 | t | MetalliCan | MetalliCan | 1661000 | Ore processed | 1 | ore
QC-MAIN-6dc537e6 | Underground mining and beneficiation at Ã‰lÃ©onore | Underground, concentrator | Au–Ag free-milling | Material use | Grinding media | Grinding media | 1.830163 | 0.001830163 | 3039.9 | t | MetalliCan | MetalliCan | 1661000 | Ore processed | 1 | ore
QC-MAIN-6dc537e6 | Underground mining and beneficiation at Ã‰lÃ©onore | Underground, concentrator | Au–Ag free-milling | Material use | Lime | Lime | 1.341963 | 0.001341963 | 2229 | t | MetalliCan | MetalliCan | 1661000 | Ore processed | 1 | ore
QC-MAIN-6dc537e6 | Underground mining and beneficiation at Ã‰lÃ©onore | Underground, concentrator | Au–Ag free-milling | Material use | Lubricants | Lubricants & oils | 0.2016885 | 0.0002016885 | 335.00456 | t | MetalliCan | MetalliCan | 1661000 | Ore processed | 1 | ore
QC-MAIN-6dc537e6 | Underground mining and beneficiation at Ã‰lÃ©onore | Underground, concentrator | Au–Ag free-milling | Material use | Tires | Tires | 0.1452442 | 0.0001452442 | 241.2506 | t | MetalliCan | MetalliCan | 1661000 | Ore processed | 1 | ore
QC-MAIN-02884fb5 | Underground mining and beneficiation at Westwood-Doyon | Underground, concentrator | Au–Ag free-milling | Material use | Explosives | Explosives | 1.434623 | 0.001434623 | 1483.4 | t | MetalliCan | MetalliCan | 1034000 | Ore processed | 1 | ore
QC-MAIN-c0660aec | Underground mining and beneficiation at Goldex | Underground, concentrator | Au–Ag free-milling | Material use | Explosives | Explosives | 0.9566399 | 0.0009566399 | 2761.75 | t | MetalliCan | MetalliCan | 2886927.3 | Ore processed | 1 | ore
QC-MAIN-e51eda66 | Underground mining and beneficiation at LaRonde | Underground, concentrator | Au–Ag polymetallic | Material use | Explosives | Explosives | 1.045621 | 0.001045621 | 1570 | t | MetalliCan | MetalliCan | 1501500 | Ore processed | 1 | ore
BC-MAIN-aa76f6f2 | Underground mining and beneficiation at New Afton | Underground, concentrator | Cu Porphyry | Material use | Explosives | Explosives | 0.1705057 | 0.0001705057 | 522.6 | t | MetalliCan | MetalliCan | 3065000 | Ore processed | 1 | ore
YT-MAIN-44857446 | Underground mining and beneficiation at Keno Hill Silver District | Underground, concentrator | x | Material use | Surface/underground emulsion & ANFO | Explosives | 1.82143 | 0.00182143 | 231.8808 | t | MetalliCan | MetalliCan | 127307 | Ore processed | 1 | ore

## H2O_METALLICAN (hidden)
site_id | activity_name | mining_processing_type | archetypes | compartment_name | substance_name | flow_direction | release_pathway | unit | value_normalized | value | data_source | value_formula | ore_processed_t | functional_unit | allocation_factor | normalization_key
GRP-0a2c0d69 | Open-pit and underground mining at Meadowbank complex | Open-pit, underground | Au–Ag free-milling | Water | Water | Consumption |  | m3 | 0.3643994 | 1400259 | MetalliCan | MetalliCan | 3842649.0 | Ore processed | 1 | ore
GRP-0d911886 | Open-pit and underground mining at Porcupine complex | Open-pit, underground | Au–Ag free-milling | Water | Water | Consumption |  | m3 | 1.685956 | 4907818.673 | MetalliCan | MetalliCan | 2911000 | Ore processed | 1 | ore
GRP-147b3123 | Underground mining and beneficiation at Timmins Operation | Underground, concentrator | Au–Ag free-milling | Water | Water | Consumption |  | m3 | 0.4762118 | 749557.4 | MetalliCan | MetalliCan | 1574000 | Ore processed | 1 | ore
GRP-14bfbb82 | Underground mining and beneficiation at Seabee Gold Operation | Underground, concentrator | Au–Ag free-milling | Water | Water | Consumption |  | m3 | 1.210033 | 147624 | MetalliCan | MetalliCan | 122000 | Ore processed | 1 | ore
NU-MAIN-8b0264c9 | Open-pit and underground mining and beneficiation at Meliadine | Open-pit, underground, concentrator | Au–Ag free-milling | Water | Water | Consumption |  | m3 | 0.2372049 | 454993 | MetalliCan | MetalliCan | 1918143 | Ore processed | 1 | ore
ON-MAIN-0aadf28f | Open-pit and underground mining and beneficiation at Rainy River | Open-pit, underground, concentrator | Au–Ag free-milling | Water | Water | Consumption |  | m3 | 0.7230379 | 6336704 | MetalliCan | MetalliCan | 8764000 | Ore processed | 1 | ore
ON-MAIN-1f126a43 | Underground mining and beneficiation at Macassa | Underground, concentrator | Au–Ag free-milling | Water | Water | Consumption |  | m3 | 6.950558 | 3069283 | MetalliCan | MetalliCan | 441588 | Ore processed | 1 | ore
ON-MAIN-6e9be24e | Open-pit and underground mining and beneficiation at Hemlo (Williams) | Open-pit, underground, concentrator | Au–Ag free-milling | Water | Water | Consumption |  | m3 | 0.03132995 | 39664 | MetalliCan | MetalliCan | 1266009 | Ore processed | 1 | ore
ON-MAIN-7607a50e | Underground mining and beneficiation at Young-Davidson | Underground, concentrator | Au–Ag free-milling | Water | Water | Consumption |  | m3 | 0.622231 | 1790810 | MetalliCan | MetalliCan | 2878047 | Ore processed | 1 | ore
ON-MAIN-aeafbb59 | Open-pit mining and beneficiation at Detour Lake | Open-pit, concentrator | Au–Ag free-milling | Water | Water | Consumption |  | m3 | 0.2476448 | 6298809 | MetalliCan | MetalliCan | 25434853.5 | Ore processed | 1 | ore
ON-MAIN-cb85213a | Underground mining and beneficiation at Eagle River | Underground, concentrator | Au–Ag free-milling | Water | Water | Consumption |  | m3 | 0.1318349 | 29350 | MetalliCan | MetalliCan | 222627 | Ore processed | 1 | ore
ON-MAIN-fefeaee4 | Underground mining and beneficiation at Musselwhite | Underground, concentrator | Au–Ag free-milling | Water | Water | Consumption |  | m3 | 0.5468475 | 562159.181 | MetalliCan | MetalliCan | 1028000 | Ore processed | 1 | ore
QC-MAIN-6dc537e6 | Underground mining and beneficiation at Ã‰lÃ©onore | Underground, concentrator | Au–Ag free-milling | Water | Water | Consumption |  | m3 | 0.6059272 | 1006445 | MetalliCan | MetalliCan | 1661000 | Ore processed | 1 | ore
QC-MAIN-9de9bb0d | Open-pit mining and beneficiation at Kiena | Open-pit, concentrator | Au–Ag free-milling | Water | Water | Consumption |  | m3 | 0.4297403 | 82144 | MetalliCan | MetalliCan | 191148 | Ore processed | 1 | ore
QC-MAIN-e7e6a960 | Open-pit mining and beneficiation at Canadian Malartic | Open-pit, concentrator | Au–Ag free-milling | Water | Water | Consumption |  | m3 | 0.7459748 | 12929907 | MetalliCan | MetalliCan | 17332900 | Ore processed | 1 | ore
QC-MAIN-f9e41c2a | Underground mining and beneficiation at Lamaque | Underground, concentrator | Au–Ag free-milling | Water | Water | Consumption |  | m3 | 1.297681 | 1088000 | MetalliCan | MetalliCan | 838419 | Ore processed | 1 | ore
QC-MAIN-c0660aec | Underground mining and beneficiation at Goldex | Underground, concentrator | Au–Ag polymetallic | Water | Water | Consumption |  | m3 | 0.2642282 | 762807.6 | MetalliCan | MetalliCan | 2886927.3 | Ore processed | 1 | ore
QC-MAIN-e51eda66 | Underground mining and beneficiation at LaRonde | Underground, concentrator | Au–Ag polymetallic | Water | Water | Consumption |  | m3 | 0.6756824 | 1014537.05 | MetalliCan | MetalliCan | 1501500 | Ore processed | 1 | ore
ON-MAIN-7f050560 | Underground mining and beneficiation at Red Lake | Underground, concentrator | Au–Ag refractory | Water | Water | Consumption |  | m3 | 3.049941 | 2565000 | MetalliCan | MetalliCan | 841000 | Ore processed | 1 | ore
BC-MAIN-6b4800fe | Open-pit mining and beneficiation at Gibraltar | Open-pit, concentrator | Cu polymetallic | Water | Water | Consumption |  | m3 | 0.2046667 | 6140000 | MetalliCan | MetalliCan | 30000000 | Ore processed | 1 | ore
BC-MAIN-aa76f6f2 | Underground mining and beneficiation at New Afton | Underground, concentrator | Cu Porphyry | Water | Water | Consumption |  | m3 | 1.015113 | 3111320 | MetalliCan | MetalliCan | 3065000 | Ore processed | 1 | ore
BC-MAIN-bf503b6b | Open-pit mining and beneficiation at Highland Valley | Open-pit, concentrator | Cu Porphyry | Water | Water | Consumption |  | m3 | 1.335091 | 23241256 | MetalliCan | MetalliCan | 17408000 | Ore processed | 1 | ore
BC-MAIN-ed23117f | Open-pit mining and beneficiation at Mount Milligan | Open-pit, concentrator | Cu Porphyry | Water | Water | Consumption |  | m3 | 0.420203 | 9110000 | MetalliCan | MetalliCan | 21680000 | Ore processed | 1 | ore
ON-MAIN-a3c56a83 | Open-pit and underground mining and beneficiation at Lac des Iles | Open-pit, underground, concentrator | PGMs | Water | Water | Consumption |  | m3 | 2.351237 | 8930000 | MetalliCan | MetalliCan | 3798000 | Ore processed | 1 | ore

## DATA
archetype | flow_type | material_name | ei_activity | role_process_stage | value | unit | reference_flow | distribution | source
Au–Ag free-milling | Materials | Activated carbon | activated carbon, granular | Adsorption of Au from solution (CIP/CIL) | 0.05 | kg | ore_processed_t |  | 911Metallurgist
Au–Ag polymetallic | Materials | Activated carbon | activated carbon, granular | Gold adsorption | 0.05 | kg | ore_processed_t |  | 911Metallurgist
Au–Ag refractory | Materials | Activated carbon | activated carbon, granular | Gold adsorption in CIP/CIL | 0.05 | kg | ore_processed_t |  | 911Metallurgist
High-grade U mine + mill | Materials | Ammonia | market for ammonia, anhydrous, liquid | Yellowcake precipitation (ADU) | 6 | kg | ore_processed_t |  | Uranium metallurgy handbooks
Ni–Cu sulfide | Materials | Carboxymethyl cellulose | market for carboxymethyl cellulose, powder | Talc/serpentine depression | 0.2 | kg | ore_processed_t |  | Raglan concentrator
Au–Ag polymetallic | Materials | Copper sulfate | market for copper sulfate | Zn activation | 0.1 | kg | ore_processed_t |  | Cu–Zn flotation literature
Cu polymetallic | Materials | Copper sulfate | market for copper sulfate | Zn activation | 0.1 | kg | ore_processed_t |  | Cu–Zn flotation
Ni–Cu sulfide | Materials | Copper sulfate | market for copper sulfate | Pentlandite activation | 0.05 | kg | ore_processed_t |  | Nickel flotation literature
Cu Porphyry | Materials | Flocculant | market for polyacrylamide | Tailings thickening | 0.005 | kg | ore_processed_t |  | Thickener design manuals
Au–Ag polymetallic | Materials | Frother | market for chemical, organic | Flotation | 0.02 | kg | ore_processed_t |  | Wills & Finch
Cu polymetallic | Materials | Frother | market for chemical, organic | Flotation | 0.03 | kg | ore_processed_t |  | Wills & Finch
Cu Porphyry | Materials | Frother | market for chemical, organic | Flotation | 0.02 | kg | ore_processed_t |  | Wills & Finch
Au–Ag refractory | Materials | Frother | market for chemical, organic | Flotation froth stabilization | 0.02 | kg | ore_processed_t |  | Wills & Finch
Ni–Cu sulfide | Materials | Frother | market for chemical, organic | Flotation froth | 0.02 | kg | ore_processed_t |  | Wills & Finch
Au–Ag free-milling | Materials | Grinding media | market for steel, low-alloyed | Ore size reduction | 0.71 | kg | ore_processed_t |  | Norgate & Haque (2012)
High-grade U mine + mill | Materials | Hydrogen peroxide (H₂O₂) | market for hydrogen peroxide, without water, in 50% solution state | Oxidation of U(IV) to U(VI) | 3 | kg | ore_processed_t |  | McClean Lake process description
Au–Ag free-milling | Materials | Lime | market for lime | pH control during leach & CIP | 1 | kg | ore_processed_t |  | Marsden & House; ScienceDirect review
Au–Ag polymetallic | Materials | Lime | market for lime | pH control in flotation + CIP | 1.5 | kg | ore_processed_t |  | LaRonde metallurgical reports
Au–Ag refractory | Materials | Lime | market for lime | pH control + neutralisation after oxidation | 2 | kg | ore_processed_t |  | Marsden & House; POX literature
Cu polymetallic | Materials | Lime | market for lime | pH control (Cu + Mo/Zn circuits) | 1.6 | kg | ore_processed_t |  | Cu–Mo flotation studies
Cu Porphyry | Materials | Lime | market for lime | pH control, pyrite depression | 1.2 | kg | ore_processed_t |  | Caserones study
High-grade U mine + mill | Materials | Lime | market for lime | Neutralisation of acidic residues | 25 | kg | ore_processed_t |  | Key Lake / McClean Lake
Ni–Cu sulfide | Materials | Lime | market for lime | pH control, pyrrhotite depression | 1.5 | kg | ore_processed_t |  | Xinhai; Raglan data
Au–Ag refractory | Materials | Lime | market for lime | Acid neutralisation after POX | 1.5 | kg | ore_processed_t |  | POX flowsheets
High-grade U mine + mill | Materials | Organic solvent (SX) | market for chemical, organic | Uranium purification | 0.2 | kg | ore_processed_t |  | IAEA Uranium Processing
Au–Ag refractory | Materials | Oxygen | market for oxygen, liquid | Sulfide oxidation (POX) | 2 | kg | ore_processed_t |  | Red Lake POX data
Au–Ag free-milling | Materials | Oxygen / air | market for oxygen, liquid | Oxidant for cyanidation | 0.5 | kg | ore_processed_t |  | Marsden & House
Au–Ag free-milling | Materials | Sodium cyanide (NaCN) | market for sodium cyanide | Gold dissolution during leaching | 0.3 | kg | ore_processed_t |  | JXSC Gold Leaching Review
Au–Ag polymetallic | Materials | Sodium cyanide (NaCN) | market for sodium cyanide | Leaching of gold in flotation tails | 0.3 | kg | ore_processed_t |  | LaRonde flowsheet
Au–Ag refractory | Materials | Sodium cyanide (NaCN) | market for sodium cyanide | Leaching of free + oxidized gold | 0.45 | kg | ore_processed_t |  | Marsden & House; Red Lake tech docs
Cu polymetallic | Materials | Sodium cyanide (NaCN) | market for sodium cyanide | Zn/pyrite depression (Cu–Zn) | 0.03 | kg | ore_processed_t |  | Kidd Creek practice
Cu polymetallic | Materials | Sodium hydrosulfide (NaHS) | market for sodium hydrosulfide | Cu depression (Mo circuit) | 0.3 | kg | ore_processed_t |  | Mo separation literature
High-grade U mine + mill | Materials | Sulfuric acid | market for sulfuric acid | Uranium leaching | 50 | kg | ore_processed_t |  | Cameco / Orano tech reports
Au–Ag free-milling | Water | Water |  |  | 0.6237369 | m3 | ore_processed_t
Au–Ag polymetallic | Water | Water |  |  | 0.4699553 | m3 | ore_processed_t
Au–Ag refractory | Water | Water |  |  | 3.049941 | m3 | ore_processed_t
Cu polymetallic | Water | Water |  |  | 0.2046667 | m3 | ore_processed_t
Cu Porphyry | Water | Water |  |  | 0.9234687 | m3 | ore_processed_t
High-grade U mine + mill | Water | Water |  |  |  | m3 | ore_processed_t
Ni–Cu sulfide | Water | Water |  |  |  | m3 | ore_processed_t
Au–Ag polymetallic | Materials | Xanthate collector | market for sodium ethyl xanthate | Cu/Zn flotation | 0.12 | kg | ore_processed_t |  | Wills & Finch
Au–Ag refractory | Materials | Xanthate collector | market for sodium ethyl xanthate | Sulfide flotation (refractory concentrate) | 0.08 | kg | ore_processed_t |  | Wills & Finch
Cu polymetallic | Materials | Xanthate collector | market for sodium ethyl xanthate | Cu + Zn/Mo flotation | 0.15 | kg | ore_processed_t |  | Wills & Finch
Cu Porphyry | Materials | Xanthate collector | market for sodium ethyl xanthate | Cu flotation | 0.07 | kg | ore_processed_t |  | Wills & Finch
Ni–Cu sulfide | Materials | Xanthate collector | market for sodium ethyl xanthate | Ni–Cu flotation | 0.1 | kg | ore_processed_t |  | Wills & Finch

## DATA_old
archetype | process | material_name | flow_type | value_formula | unit | reference_flow | comment | source
Free-milling | Comminution | Grinding media | Material | 0.71 * ore_processed_t | kg | t ore processed |  | Norgate & Haque (2012)
Free-milling | Extraction and recovery - Cyanidation | Lime | Material | 2.2 * ore_processed_t | kg | t ore processed |  | Norgate & Haque (2012)
Free-milling | Extraction and recovery - Cyanidation | Sodium cyanide | Material | 0.64 * ore_processed_t | kg | t ore processed |  | Norgate & Haque (2012)
Free-milling | Extraction and recovery - CIP | Activated carbon | Material | 24 * ore_processed_t | g | t ore processed |  | Norgate & Haque (2012)
Free-milling | Extraction and recovery - CIP | Hydrochloric acid | Material | 83 * ore_processed_t | g | t ore processed |  | Norgate & Haque (2012)
Free-milling |  | Water consumption | Material | 0.03-6.95 * ore_processed_t | m3 | t ore processed | Macassa is a big outlier | MetalliCan (20 sites)
Porphyry sulfide, flotation-based |  | Anti-scalant | Material | 0.012 * ore_processed_t | kg | t ore processed |  | MetalliCan (1 site)
Porphyry sulfide, flotation-based |  | Flocculant | Material | 0.063 * ore_processed_t | kg | t ore processed |  | MetalliCan (1 site)
Porphyry sulfide, flotation-based |  | Frother | Material | 0.018 * ore_processed_t | kg | t ore processed |  | MetalliCan (1 site)
Porphyry sulfide, flotation-based |  | Grinding media | Material | 0.189 * ore_processed_t | kg | t ore processed |  | MetalliCan (1 site)
Porphyry sulfide, flotation-based |  | Lime | Material | 0.889 * ore_processed_t | kg | t ore processed |  | MetalliCan (1 site)
Porphyry sulfide, flotation-based |  | Water consumption | Material | 0.2-2.3 * ore_processed_t | m3 |  | LaRonde and most of all Lac des Iles might overestimate? | MetalliCan (6 site)
High-grade polymetallic Pb-Zn-Ag | Flotation | Lime | Material | 1.0-3.0 * ore_processed_t | kg | Pb-Zn ore processed | pH control for differential flotation | Polymetallic flotation practice (NI 43-101s)
High-grade polymetallic Pb-Zn-Ag | Flotation | Collectors | Material | 0.05-0.1 * ore_processed_t | kg | Pb-Zn ore processed | Differential flotation of galena/sphalerite | Pb-Zn flotation best practices
High-grade polymetallic Pb-Zn-Ag | Flotation | Frother | Material | 0.01-0.03 * ore_processed_t | kg | Pb-Zn ore processed | To stabilize froth for selective recovery | Mineral processing design texts
Uranium |  | Electricity |  | 22* U_conc | kwh | kg U308 |  | Parker et al (2016)
Uranium |  | Propane |  | 4.76 * U_conc | L | kg U308
Uranium |  | Diesel |  | 0.968 * U_conc | L | kg U308
Uranium | Reagant consumption | Ammonia |  | 0.404 * U_conc | kg | kg U308
Uranium | Reagant consumption | Lime |  | 2.91 * U_conc | kg | kg U308
Uranium | Reagant consumption | Hydrogen peroxide |  | 0.202 * U_conc | kg | kg U308
Uranium |  | Concrete production |  | 3.75E-03 * U_conc | m3 | kg U308
Uranium |  | ANFO |  | 2.76E-02 * U_conc | kg | kg U308
Uranium |  | ANFO |  | 2.25E-02 * U_conc | kg | kg U308
Uranium |  | Emulsions |  | 4.11E-02 * U_conc | kg | kg U308
Uranium

## Param (hidden)
Metal | mining_processing_type | Archetype | Parametrization_rationale | Parametrization_type | Flow | Flow_regioinvent | Formula | Parameters | comment
| Open-pit |  | Land occupation <> ore processed | Formula | Land occupation
| Underground |  | Land occupation <> ore processed | Min-max | Land occupation
| Open-pit |  | Land occupation <> ore processed | Formula | Land transformation
| Underground |  | Land occupation <> ore processed | Min-max | Land transformation
|  |  | Amortization period | Min-max | Land occupation |  | 40-80
|  |  | Amortization period | Min-max | Land transformation |  | 40-80
Au |  | Free-milling | Total energy consumption <> ore grade | Formula | Energy
Cu |  |  | Total energy consumption <> ore grade | Formula | Energy
Ni |  |  | Total energy consumption <> ore grade | Formula | Energy
|  |  | Scope 1 energy consummption <> Scope 1 GHG | Formula | Diesel¦Transportation |  | CO2_on_site_transportation*EF_CO2_diesel |  | We can directly put the value, no need to make sensitivity analysis on parameters
|  |  | Scope 1 energy consummption <> Scope 1 GHG | Formula | Diesel¦Combustion |  | CO2_stationary_combustion*EF_CO2_diesel*diesel_share |  | We can directly put the value, no need to make sensitivity analysis on parameters
|  |  | Scope 1 energy consummption <> Scope 1 GHG | Formula | Natural gas |  | CO2_stationary_combustion*EF_CO2_gas*gas_share |  | We can directly put the value, no need to make sensitivity analysis on parameters
|  |  | Scope 1 energy consummption <> Scope 1 GHG | Formula | LPG-Propane |  | CO2_stationary_combustion*EF_CO2_lpg*lpg_share |  | We can directly put the value, no need to make sensitivity analysis on parameters
|  |  | Electricity consumption grid/generated on-site | Share | Electriciy consumption¦Grid |  | share_elec*share_grid
|  |  | Electricity consumption grid/generated on-site | Share | Electriciy consumption¦On-site generation |  | share_elec*share_generated
|  |  | Explosives | Formula | Explosives |  | value*ore_processed*strip_ratio
| Open-pit |  | Cement consumption | Min-max | Cement
| Underground |  | Cement consumption | Min-max | Cement
Flocculant

## Material_categories
Material Category | Purpose / Function | Typical Examples | Influence of mining method | Material Category | Influence of Mining Method
Explosives | Blasting rock to access ore | ANFO, emulsions, boosters, detonators | Higher in OP (larger blasts); UG uses smaller, more frequent blasts or alternative methods (e.g., Cigar Lake jet boring). | Explosives | Higher in OP (larger blasts); UG uses smaller, more frequent blasts or alternative methods (e.g., Cigar Lake jet boring).
Ground support – cementitious | Underground rock stability, backfill binder | Cement, shotcrete, grout, pastefill binder | Huge in UG, close to zero in OP. Cement is one of the biggest differentiators. Backfill cement only UG or hybrid with stoping methods | Cementitious ground support | Huge in UG, close to zero in OP. Cement is one of the biggest differentiators.
Ground support – steel | Structural support in UG mines | Rock bolts, mesh, steel sets | Only UG mines | Steel ground support | Only UG.
Grinding media | Milling / comminution energy transfer | Steel balls, rods | Determined by ore hardness & throughput | Backfill cement | Only UG or combined UG/OP mines with stoping methods.
pH modifiers / alkalis | Controlling flotation & leaching chemistry | Lime, caustic soda (NaOH), soda ash | determined by mineralogy & flowsheet. | Grinding media | Independent of mining method — determined by ore hardness & throughput.
Collectors | Making mineral surfaces hydrophobic in flotation | Xanthates (PAX, SIPX), dithiophosphates |  | pH modifiers, flotation reagents | Independent of mining method — determined by mineralogy & flowsheet.
Frothers | Creating stable froth for flotation | Polyfroth H57, MIBC, Dowfroth |  | Cyanide & activated carbon | Independent of mining method — determined by gold recovery process.
Depressants | Preventing unwanted minerals from floating | CMC, starch, guar gum |  | Acids, SX extractants | Independent of mining method — determined by refinery process.
Flocculants / coagulants | Settling/clarification of tailings & process water | Polyacrylamide (PAM), ferric sulfate
Anti-scalants | Preventing scaling in water circuits & heat exchangers | Phosphonates, polymers
Water treatment chemicals | Treating process water, removing impurities | Coagulants, antifoam, dispersants
Cyanide | Gold leaching (CIP, CIL, Merrill-Crowe) | NaCN | Gold specific
Activated carbon | Gold adsorption | Coconut-shell activated carbon | Gold specific
Cyanide detox reagents | Destroying residual cyanide | SO₂ + air, H₂O₂
Acids | Leaching, SX feed preparation | Sulfuric, hydrochloric, nitric acid
Oxidants / Reductants | Leaching, precipitation | Hydrogen peroxide, sulfur dioxide
SX extractants | Solvent extraction chemistry | D2EHPA, Cyanex 272, LIX 984
Precipitants | Recovering metals from pregnant solutions | Lime, magnesia, sulfide reagents
Electrowinning consumables | Refining metals | Anodes, cathode starter sheets
Refractory materials | Smelting furnaces | Magnesia bricks, alumina refractories
Fluxes | Slag formation in smelters | Silica, limestone, fluorspar
Oxygen | Oxidation in smelters or hydromet | Industrial oxygen
Other organics | Minor reagents | Antifoam, dispersants
Archetypes | Category | Relevant? | Purpose / Notes
Free-milling | Explosives | ✓ | Ore + waste blasting (especially OP but also UG)
Free-milling | Cementitious ground support | ✓ UG / — OP | Depends strongly on mining method
Free-milling | Steel ground support | ✓ UG / — OP | For UG stopes, drifts
Free-milling | Grinding media | ✓ | Ball/rod milling
Free-milling | pH modifiers | ✓ | Lime for cyanide leaching and flotation (if any)
Free-milling | Collectors | optional | If gravity + CIP only, minimal; flotation Au circuits use Xanthates
Free-milling | Frothers | optional | Same as above
Free-milling | Depressants | optional | Depending on mineralogy
Free-milling | Flocculants | ✓ | Thickening, tailings
Free-milling | Anti-scalants | ✓ | Water circuits, CIL/CIP
Free-milling | Cyanide | ✓ | Main leaching agent
Free-milling | Activated carbon | ✓ | CIP/CIL
Free-milling | Cyanide detox reagents | ✓ | SO₂/air, H₂O₂
Free-milling | Acids / SX | — | Very rare in free-milling
Free-milling | Oxygen | ✓ | Often injected into leach tanks
Free-milling | Other reagents | ✓ | Antifoam, dispersants

## lca_alg (hidden)
metal | parameter_name | description | default | min | max | std | distribution | unit | formula_type | formula | source | comment
Au | ore_grade_energy | Total energy as a function of ore grade | [6 empty] | Power law (E = a * G**-b) | E = 4.26E+05*G^-0.43 | MetalliCan | R2 = 0.35
Au | ore_grade_water | Water consumption as a function of ore grade | [6 empty] | Power law (E = a * G**-b) | E = 4.98E+05*G^-0.61 | MetalliCan | R2 = 0.25
Ni | ore_grade_energy | Total energy as a function of ore grade | 0.0205 | 0.005 | 0.03 |  |  | MJ / t metal | Power law (E = a * G**-b) | E = 106.71 * (G ** -1.032) | Argonne GREET 2022 from Wei et al. 2020
Ni | mining_beneficiation_share | Fraction of total energy from mining vs beneficiation | Mining 0.517 / Benef 0.483 |  |  |  |  | fraction |  | E_mining=E*0.517; E_benef=E*0.483 | Argonne GREET 2022 from Wei et al. 2020
Ni | energy_mix_mining | Energy mix mining | Elec 0.696 / Diesel 0.304 |  |  |  |  | fraction | Power law (E = a * G**-b) | E_elec=E_m*0.696; E_diesel=E_m*0.304 | Argonne GREET 2022 from Wei et al. 2020
Ni | energy_mix_beneficiation | Energy mix beneficiation | Elec: 1 |  |  |  |  | fraction |  |  | Argonne GREET 2022 from Wei et al. 2020
Cu | ore_grade_energy | Total energy as a function of ore grade | 0.0018 | 0.0018 | 0.03 |  |  | MJ / t metal | Power law (E = a * G**-b) | E = 15.697 * (G ** -0.573) | Originally from Northey et al (2013), used in Argonne GREET 2022, Kuipers et al. 2018, in Van der Voet. 2019, Harpeccht et al 2021
Cu | mining_beneficiation_share | Fraction of total energy from mining vs beneficiation | Mining: 0.367; Beneficiation: 0.633 |  |  |  |  | fraction |  |  | Argonne GREET 2022 from Sanjuan-Delmás et al., 2022
Cu | energy_mix_mining | Energy mix mining | Diesel: 0.8099; Elec: 0.1846 Natural gas: 0.055 |  |  |  |  | fraction |  |  | Argonne GREET 2022 from Sanjuan-Delmás et al., 2022
Cu | energy_mix_beneficiation | Energy mix beneficiation | Electricity: 0.9965; Natural gas: 0.035 |  |  |  |  | fraction |  |  | Argonne GREET 2022 from Sanjuan-Delmás et al., 2022
Cu | ore_grade_energy | Total energy as a function of ore grade | [5 empty] | GJ/t | Power law (E = a * G**-b) | E = 25.65*G^-0.366 | Calvo et al. 2016, extracted from Figure 3
Au | ore_grade_energy | Total energy as a function of ore grade | [5 empty] | GJ/t | Power law (E = a * G**-b) | E = 169.63*G^-0.275 | Calvo et al. 2016, extracted from Figure 3
Zn | ore_grade_energy | Total energy as a function of ore grade | [5 empty] | GJ/t | Power law (E = a * G**-b) | E = 47.15*G^-0.786 | Calvo et al. 2016, extracted from Figure 3
Cu | ore_grade_energy | Total energy as a function of ore grade | [6 empty] | Power law (E = a * G**-b) | E = 15.63*G^-0.53 | VanDerVoet2019
Pb | ore_grade_energy | Total energy as a function of ore grade | [6 empty] | Power law (E = a * G**-b) | E=75.42*G^-1 | VanDerVoet2019
Ni | ore_grade_energy | Total energy as a function of ore grade | [6 empty] | Power law (E = a * G**-b) | E = 198.22*G^-0.406 (sulfides); E = 194.9*G^-0.494 (laterites) | VanDerVoet2019
Zn | ore_grade_energy | Total energy as a function of ore grade | [6 empty] | Power law (E = a * G**-b) | E=77.65*G^-1 | VanDerVoet2019
Au | ore_grade_energy | Total energy as a function of ore grade | 3.5g/t | 0.5g/t | 5g/t |  |  |  | Power law (E = a * G**-b) | Need to extract from figures | Norgate & Haque. 2012
Au | ore_grade_water | Total water consumption as a function of ore grade | 3.5g/t | 0.5g/t | 5g/t |  |  |  | Power law (E = a * G**-b) | Need to extract from figures | Norgate & Haque. 2012
Au | ore_grade_energy | Total energy as a function of ore grade | [6 empty] | Power law (E = a * G**-b) | Need to extract from figures | Calvo et al 2022
Au | grind_size_energy | Bond's formula | [6 empty] | Power law (E = a * G**-b) | Need to extract from figures | Calvo et al 2022

## Material_MetalliCan (hidden)
site_id | activity_name | mining_method | archetype | flow_type | subflow_type | associated_material_category | mass_t | ore_processed_t | value_normalized | functional_unit | allocation_factor | normalization_key
BC-MAIN-aa76f6f2 | Au and Cu, Underground mining and beneficiation at New Afton | Underground, concentrator | Cu-Au Porphyry sulfide, flotation-based | Material use | 2'' balls | grinding media | 980 | 3065000 | 0.000319739 | Ore processed | 1 | ore
BC-MAIN-aa76f6f2 | Au and Cu, Underground mining and beneficiation at New Afton | Underground, concentrator | Cu-Au Porphyry sulfide, flotation-based | Material use | 3/4'' balls | grinding media | 179 | 3065000 | 5.840131e-05 | Ore processed | 1 | ore
BC-MAIN-aa76f6f2 | Au and Cu, Underground mining and beneficiation at New Afton | Underground, concentrator | Cu-Au Porphyry sulfide, flotation-based | Material use | Anti-scalant | anti scalant | 38 | 3065000 | 1.239804e-05 | Ore processed | 1 | ore
BC-MAIN-aa76f6f2 | Au and Cu, Underground mining and beneficiation at New Afton | Underground, concentrator | Cu-Au Porphyry sulfide, flotation-based | Material use | Flocculant | floculant | 192 | 3065000 | 6.264274e-05 | Ore processed | 1 | ore
BC-MAIN-aa76f6f2 | Au and Cu, Underground mining and beneficiation at New Afton | Underground, concentrator | Cu-Au Porphyry sulfide, flotation-based | Material use | Lime | ph modifier | 2724 | 3065000 | 0.0008887439 | Ore processed | 1 | ore
BC-MAIN-aa76f6f2 | Au and Cu, Underground mining and beneficiation at New Afton | Underground, concentrator | Cu-Au Porphyry sulfide, flotation-based | Material use | Polyfroth h57 | frother | 55 | 3065000 | 1.794454e-05 | Ore processed | 1 | ore
BC-MAIN-aa76f6f2 | Au and Cu, Underground mining and beneficiation at New Afton | Underground, concentrator | Cu-Au Porphyry sulfide, flotation-based | Material use | S60 SAG Balls | grinding media | 583 | 3065000 | 0.0001902121 | Ore processed | 1 | ore
GRP-0d911886 | Au, Open-pit and underground mining at Porcupine complex | Open-pit, underground | Free-milling | Material use | Cement | cement | 12578 | 2911000 | 0.004320852 | Ore processed | 1 | ore
GRP-0d911886 | Au, Open-pit and underground mining at Porcupine complex | Open-pit, underground | Free-milling | Material use | Grinding media | grinding media | 1932.222 | 2911000 | 0.0006637657 | Ore processed | 1 | ore
GRP-0d911886 | Au, Open-pit and underground mining at Porcupine complex | Open-pit, underground | Free-milling | Material use | Hydrochloric acid (HCL) | acid | 2.68345 | 2911000 | 9.21831e-07 | Ore processed | 1 | ore
GRP-0d911886 | Au, Open-pit and underground mining at Porcupine complex | Open-pit, underground | Free-milling | Material use | Lime | ph modifier | 4346.921 | 2911000 | 0.001493274 | Ore processed | 1 | ore
GRP-0d911886 | Au, Open-pit and underground mining at Porcupine complex | Open-pit, underground | Free-milling | Material use | Lubricants | lubricant | 545.04208 | 2911000 | 0.0001872353 | Ore processed | 1 | ore
GRP-0d911886 | Au, Open-pit and underground mining at Porcupine complex | Open-pit, underground | Free-milling | Material use | Nitric acid (HNO3) | acid | 0.26425 | 2911000 | 9.077637e-08 | Ore processed | 1 | ore
GRP-0d911886 | Au, Open-pit and underground mining at Porcupine complex | Open-pit, underground | Free-milling | Material use | Sodium cyanide (NaCN) | cyanide | 734.521 | 2911000 | 0.000252326 | Ore processed | 1 | ore
GRP-0d911886 | Au, Open-pit and underground mining at Porcupine complex | Open-pit, underground | Free-milling | Material use | Sulfuric acid (H2SO4) | acid | 0.0092 | 2911000 | 3.160426e-09 | Ore processed | 1 | ore
GRP-0d911886 | Au, Open-pit and underground mining at Porcupine complex | Open-pit, underground | Free-milling | Material use | Tires | consuming equipment | 626.9835798 | 2911000 | 0.0002153843 | Ore processed | 1 | ore
ON-MAIN-0aadf28f | Au, Open-pit and underground mining and beneficiation at Rainy River | Open-pit, underground, concentrator | Free-milling | Material use | 2.5'' balls | grinding media | 5977.02 | 8764000 | 0.0006819968 | Ore processed | 1 | ore
ON-MAIN-0aadf28f | Au, Open-pit and underground mining and beneficiation at Rainy River | Open-pit, underground, concentrator | Free-milling | Material use | 5.5'' balls | grinding media | 2819.39 | 8764000 | 0.0003217013 | Ore processed | 1 | ore
ON-MAIN-0aadf28f | Au, Open-pit and underground mining and beneficiation at Rainy River | Open-pit, underground, concentrator | Free-milling | Material use | Anti-scalant | anti scalant | 231.23982 | 8764000 | 2.638519e-05 | Ore processed | 1 | ore
ON-MAIN-0aadf28f | Au, Open-pit and underground mining and beneficiation at Rainy River | Open-pit, underground, concentrator | Free-milling | Material use | Caustic soda | ph modifier | 526.21 | 8764000 | 6.004222e-05 | Ore processed | 1 | ore
ON-MAIN-0aadf28f | Au, Open-pit and underground mining and beneficiation at Rainy River | Open-pit, underground, concentrator | Free-milling | Material use | Cyanide | cyanide | 2269.57 | 8764000 | 0.0002589651 | Ore processed | 1 | ore
ON-MAIN-0aadf28f | Au, Open-pit and underground mining and beneficiation at Rainy River | Open-pit, underground, concentrator | Free-milling | Material use | Flocculant | floculant | 149.1 | 8764000 | 1.701278e-05 | Ore processed | 1 | ore
ON-MAIN-0aadf28f | Au, Open-pit and underground mining and beneficiation at Rainy River | Open-pit, underground, concentrator | Free-milling | Material use | Lime | ph modifier | 6390.4 | 8764000 | 0.0007291648 | Ore processed | 1 | ore
YT-MAIN-44857446 | Ag and Zn and Pb, Underground mining and beneficiation at Keno Hill Silver District | Underground, concentrator | Free-milling | Material use | Surface/underground emulsion & ANFO | explosives | 231.8808 | 127307 | 0.00182143 | Ore processed | 1 | ore
QC-MAIN-6dc537e6 | Au and Ag, Underground mining and beneficiation at Eleonore | Underground, concentrator | Free-milling | Material use | Cement | cement | 27374 | 1661000 | 0.01648043 | Ore processed | 1 | ore
QC-MAIN-6dc537e6 | Au and Ag, Underground mining and beneficiation at Eleonore | Underground, concentrator | Free-milling | Material use | Grinding media | grinding media | 3039.9 | 1661000 | 0.001830163 | Ore processed | 1 | ore
QC-MAIN-6dc537e6 | Au and Ag, Underground mining and beneficiation at Eleonore | Underground, concentrator | Free-milling | Material use | Lime | ph modifier | 2229 | 1661000 | 0.001341963 | Ore processed | 1 | ore
QC-MAIN-6dc537e6 | Au and Ag, Underground mining and beneficiation at Eleonore | Underground, concentrator | Free-milling | Material use | Lubricants | lubricant | 335.00456 | 1661000 | 0.0002016885 | Ore processed | 1 | ore
QC-MAIN-6dc537e6 | Au and Ag, Underground mining and beneficiation at Eleonore | Underground, concentrator | Free-milling | Material use | Nitric acid (HNO3) | acid | 40.12825 | 1661000 | 2.415909e-05 | Ore processed | 1 | ore
QC-MAIN-6dc537e6 | Au and Ag, Underground mining and beneficiation at Eleonore | Underground, concentrator | Free-milling | Material use | Sodium cyanide (NaCN) | cyanide | 838.8 | 1661000 | 0.000504997 | Ore processed | 1 | ore
QC-MAIN-6dc537e6 | Au and Ag, Underground mining and beneficiation at Eleonore | Underground, concentrator | Free-milling | Material use | Sulfuric acid (H2SO4) | acid | 0.1360864 | 1661000 | 8.19304e-08 | Ore processed | 1 | ore
QC-MAIN-6dc537e6 | Au and Ag, Underground mining and beneficiation at Eleonore | Underground, concentrator | Free-milling | Material use | Tires | consuming equipment | 241.250567 | 1661000 | 0.0001452442 | Ore processed | 1 | ore
QC-MAIN-02884fb5 | Au and Ag, Underground mining and beneficiation at Westwood-Doyon | Underground, concentrator | Free-milling | Material use | Anti-scalant | anti scalant | 35.4 | 1034000 | 3.423598e-05 | Ore processed | 1 | ore
QC-MAIN-02884fb5 | Au and Ag, Underground mining and beneficiation at Westwood-Doyon | Underground, concentrator | Free-milling | Material use | Carbon | activated carbon | 60.4 | 1034000 | 5.841393e-05 | Ore processed | 1 | ore
QC-MAIN-02884fb5 | Au and Ag, Underground mining and beneficiation at Westwood-Doyon | Underground, concentrator | Free-milling | Material use | Caustic soda | ph modifier | 86.6 | 1034000 | 8.375242e-05 | Ore processed | 1 | ore
QC-MAIN-02884fb5 | Au and Ag, Underground mining and beneficiation at Westwood-Doyon | Underground, concentrator | Free-milling | Material use | Compressor oil | lubricant | 1.5 | 1034000 | 1.450677e-06 | Ore processed | 1 | ore
QC-MAIN-02884fb5 | Au and Ag, Underground mining and beneficiation at Westwood-Doyon | Underground, concentrator | Free-milling | Material use | Cyanide | cyanide | 399.3 | 1034000 | 0.0003861702 | Ore processed | 1 | ore
QC-MAIN-02884fb5 | Au and Ag, Underground mining and beneficiation at Westwood-Doyon | Underground, concentrator | Free-milling | Material use | Explosives | explosives | 1483.4 | 1034000 | 0.001434623 | Ore processed | 1 | ore
QC-MAIN-02884fb5 | Au and Ag, Underground mining and beneficiation at Westwood-Doyon | Underground, concentrator | Free-milling | Material use | Flocculant | floculant | 46.2 | 1034000 | 4.468085e-05 | Ore processed | 1 | ore
QC-MAIN-02884fb5 | Au and Ag, Underground mining and beneficiation at Westwood-Doyon | Underground, concentrator | Free-milling | Material use | Grease | lubricant | 4.5 | 1034000 | 4.352031e-06 | Ore processed | 1 | ore
QC-MAIN-02884fb5 | Au and Ag, Underground mining and beneficiation at Westwood-Doyon | Underground, concentrator | Free-milling | Material use | Hydraulic oil | lubricant | 200.2 | 1034000 | 0.000193617 | Ore processed | 1 | ore
QC-MAIN-02884fb5 | Au and Ag, Underground mining and beneficiation at Westwood-Doyon | Underground, concentrator | Free-milling | Material use | Lime | ph modifier | 5069.3 | 1034000 | 0.004902611 | Ore processed | 1 | ore
QC-MAIN-02884fb5 | Au and Ag, Underground mining and beneficiation at Westwood-Doyon | Underground, concentrator | Free-milling | Material use | Motor/drill oil | lubricant | 18.9 | 1034000 | 1.827853e-05 | Ore processed | 1 | ore
QC-MAIN-02884fb5 | Au and Ag, Underground mining and beneficiation at Westwood-Doyon | Underground, concentrator | Free-milling | Material use | Sulfur dioxide | cyanide | 539 | 1034000 | 0.0005212766 | Ore processed | 1 | ore
QC-MAIN-02884fb5 | Au and Ag, Underground mining and beneficiation at Westwood-Doyon | Underground, concentrator | Free-milling | Material use | Transmission oil | lubricant | 8.1 | 1034000 | 7.833656e-06 | Ore processed | 1 | ore
ON-MAIN-cb85213a | Au, Underground mining and beneficiation at Eagle River | Underground, concentrator | Free-milling | Material use | Explosives | explosives | 1211 | 222627 | 0.005439592 | Ore processed | 1 | ore
ON-MAIN-687b8c8d | Au, Underground mining and beneficiation at Island | Underground, concentrator | Free-milling | Material use | Total blasting agents used e.g. ANFO | explosives | 486.3 | 439008 | 0.001107725 | Ore processed | 1 | ore
ON-MAIN-687b8c8d | Au, Underground mining and beneficiation at Island | Underground, concentrator | Free-milling | Material use | Total sodium cyanide used | cyanide | 245 | 439008 | 0.0005580764 | Ore processed | 1 | ore
ON-MAIN-fefeaee4 | Au, Underground mining and beneficiation at Musselwhite | Underground, concentrator | Free-milling | Material use | Cement | cement | 9417.6 | 1028000 | 0.009161089 | Ore processed | 1 | ore
ON-MAIN-fefeaee4 | Au, Underground mining and beneficiation at Musselwhite | Underground, concentrator | Free-milling | Material use | Grinding media | grinding media | 726.071 | 1028000 | 0.0007062947 | Ore processed | 1 | ore
ON-MAIN-fefeaee4 | Au, Underground mining and beneficiation at Musselwhite | Underground, concentrator | Free-milling | Material use | Hydrochloric acid (HCL) | acid | 68.068 | 1028000 | 6.621401e-05 | Ore processed | 1 | ore
ON-MAIN-fefeaee4 | Au, Underground mining and beneficiation at Musselwhite | Underground, concentrator | Free-milling | Material use | Lime | ph modifier | 924.081 | 1028000 | 0.0008989115 | Ore processed | 1 | ore
ON-MAIN-fefeaee4 | Au, Underground mining and beneficiation at Musselwhite | Underground, concentrator | Free-milling | Material use | Lubricants | lubricant | 296.13848 | 1028000 | 0.0002880725 | Ore processed | 1 | ore
ON-MAIN-fefeaee4 | Au, Underground mining and beneficiation at Musselwhite | Underground, concentrator | Free-milling | Material use | Sodium cyanide (NaCN) | cyanide | 390.003 | 1028000 | 0.0003793804 | Ore processed | 1 | ore
ON-MAIN-fefeaee4 | Au, Underground mining and beneficiation at Musselwhite | Underground, concentrator | Free-milling | Material use | Tires | consuming equipment | 100.7053434 | 1028000 | 9.79624e-05 | Ore processed | 1 | ore
ON-MAIN-7607a50e | Au, Underground mining and beneficiation at Young-Davidson | Underground, concentrator | Free-milling | Material use | Total blasting agents used e.g. ANFO | explosives | 2599.5 | 2878047 | 0.0009032167 | Ore processed | 1 | ore
QC-MAIN-9de9bb0d | Au and Ag, Open-pit mining and beneficiation at Kiena | Open-pit, concentrator | Free-milling | Material use | Explosives | explosives | 506 | 191148 | 0.002647163 | Ore processed | 1 | ore
QC-MAIN-b86f7d07 | Au and Ag, Open-pit and underground mining and beneficiation at Casa Berardi | Open-pit, underground, concentrator | Free-milling | Material use | Surface/underground emulsion & ANFO | explosives | 2968.124 | 1361450 | 0.00218012 | Ore processed | 1 | ore
ON-MAIN-7607a50e | Au, Underground mining and beneficiation at Young-Davidson | Underground, concentrator | Free-milling | Material use | Total sodium cyanide used | cyanide | 1955.7 | 2878047 | 0.0006795233 | Ore processed | 1 | ore

## Material_Par (hidden)
Source | nb_of_sites | mining_method | archetype | associated_material_category | min | max | mean | std | min_kg_tore | max_kg_tore | mean_kg_tore | std
MetalliCan | 1 | Underground, concentrator | Cu-Au Porphyry sulfide, flotation-based | anti_scalant | 1.239804e-05 | 1.239804e-05 | 1.239804e-05 |  | 0.01239804 | 0.01239804 | 0.01239804 | 0
MetalliCan | 1 | Underground, concentrator | Cu-Au Porphyry sulfide, flotation-based | floculant | 6.264274e-05 | 6.264274e-05 | 6.264274e-05 |  | 0.06264274 | 0.06264274 | 0.06264274 | 0
MetalliCan | 1 | Underground, concentrator | Cu-Au Porphyry sulfide, flotation-based | frother | 1.794454e-05 | 1.794454e-05 | 1.794454e-05 |  | 0.01794454 | 0.01794454 | 0.01794454 | 0
MetalliCan | 1 | Underground, concentrator | Cu-Au Porphyry sulfide, flotation-based | grinding_media | 5.840131e-05 | 0.000319739 | 0.0001894508 | 0.0001306705 | 0.05840131 | 0.319739 | 0.1894508 | 0.1306705
MetalliCan | 1 | Underground, concentrator | Cu-Au Porphyry sulfide, flotation-based | ph_modifier | 0.0008887439 | 0.0008887439 | 0.0008887439 |  | 0.8887439 | 0.8887439 | 0.8887439 | 0
MetalliCan | 1 | Open-pit, underground | Free-milling | acid | 3.160426e-09 | 9.21831e-07 | 3.385893e-07 | 5.069983e-07 | 3.160426e-06 | 0.000921831 | 0.0003385893 | 0.0005069983
MetalliCan | 7 | Underground, concentrator | Free-milling | acid | 8.19304e-08 | 6.621401e-05 | 3.015168e-05 | 3.347083e-05 | 8.19304e-05 | 0.06621401 | 0.03015168 | 0.03347083
MetalliCan |  | Underground | Hybrid | acid |  |  |  |  | 0 | 0 | 0 | 0
MetalliCan | 7 | Underground, concentrator | Free-milling | activated_carbon | 5.841393e-05 | 5.841393e-05 | 5.841393e-05 |  | 0.05841393 | 0.05841393 | 0.05841393 | 0
MetalliCan |  | Underground | Hybrid | activated_carbon |  |  |  |  | 0 | 0 | 0 | 0
MetalliCan | 1 | Open-pit, underground, concentrator | Free-milling | anti_scalant | 2.638519e-05 | 2.638519e-05 | 2.638519e-05 |  | 0.02638519 | 0.02638519 | 0.02638519 | 0
MetalliCan | 7 | Underground, concentrator | Free-milling | anti_scalant | 3.423598e-05 | 3.423598e-05 | 3.423598e-05 |  | 0.03423598 | 0.03423598 | 0.03423598 | 0
MetalliCan | 1 | Open-pit, underground | Free-milling | cement | 0.004320852 | 0.004320852 | 0.004320852 |  | 4.320852 | 4.320852 | 4.320852 | 0
MetalliCan | 7 | Underground, concentrator | Free-milling | cement | 0.009161089 | 0.01648043 | 0.01282076 | 0.005175558 | 9.161089 | 16.48043 | 12.82076 | 5.175558
MetalliCan | 1 | Open-pit, underground | Free-milling | consuming_equipment | 0.0002153843 | 0.0002153843 | 0.0002153843 |  | 0.2153843 | 0.2153843 | 0.2153843 | 0
MetalliCan | 7 | Underground, concentrator | Free-milling | consuming_equipment | 9.79624e-05 | 0.0001452442 | 0.0001216033 | 3.343326e-05 | 0.0979624 | 0.1452442 | 0.1216033 | 0.03343326
MetalliCan | 1 | Open-pit, underground | Free-milling | cyanide | 0.000252326 | 0.000252326 | 0.000252326 |  | 0.252326 | 0.252326 | 0.252326 | 0
MetalliCan | 1 | Open-pit, underground, concentrator | Free-milling | cyanide | 0.0002589651 | 0.0002589651 | 0.0002589651 |  | 0.2589651 | 0.2589651 | 0.2589651 | 0
MetalliCan | 7 | Underground, concentrator | Free-milling | cyanide | 0.0003793804 | 0.0006795233 | 0.000504904 | 0.0001126421 | 0.3793804 | 0.6795233 | 0.504904 | 0.1126421
MetalliCan |  | Underground | Hybrid | cyanide |  |  |  |  | 0 | 0 | 0 | 0
MetalliCan | 1 | Open-pit, concentrator | Free-milling | explosives | 0.002647163 | 0.002647163 | 0.002647163 |  | 2.647163 | 2.647163 | 2.647163 | 0
MetalliCan | 2 | Open-pit, underground, concentrator | Free-milling | explosives | 0.00218012 | 0.00218012 | 0.00218012 |  | 2.18012 | 2.18012 | 2.18012 | 0
MetalliCan | 7 | Underground, concentrator | Free-milling | explosives | 0.0009032167 | 0.005439592 | 0.002141317 | 0.001876271 | 0.9032167 | 5.439592 | 2.141317 | 1.876271
MetalliCan |  | Underground | Hybrid | explosives |  |  |  |  | 0 | 0 | 0 | 0
MetalliCan | 1 | Open-pit, underground, concentrator | Free-milling | floculant | 1.701278e-05 | 1.701278e-05 | 1.701278e-05 |  | 0.01701278 | 0.01701278 | 0.01701278 | 0
MetalliCan | 7 | Underground, concentrator | Free-milling | floculant | 4.468085e-05 | 4.468085e-05 | 4.468085e-05 |  | 0.04468085 | 0.04468085 | 0.04468085 | 0
MetalliCan | 1 | Open-pit, underground | Free-milling | grinding_media | 0.0006637657 | 0.0006637657 | 0.0006637657 |  | 0.6637657 | 0.6637657 | 0.6637657 | 0
MetalliCan | 1 | Open-pit, underground, concentrator | Free-milling | grinding_media | 0.0003217013 | 0.0006819968 | 0.000501849 | 0.0002547674 | 0.3217013 | 0.6819968 | 0.501849 | 0.2547674
MetalliCan | 7 | Underground, concentrator | Free-milling | grinding_media | 0.0007062947 | 0.001830163 | 0.001268229 | 0.0007946945 | 0.7062947 | 1.830163 | 1.268229 | 0.7946945
MetalliCan |  | Underground | Hybrid | grinding_media |  |  |  |  | 0 | 0 | 0 | 0
Norgate and Haque | 1 | Open-pit, underground | Free-milling | lubricant | 0.0001872353 | 0.0001872353 | 0.0001872353 |  |  |  | 0.1872353
Norgate and Haque | 7 | Underground, concentrator | Free-milling | lubricant | 1.450677e-06 | 0.0002880725 | 0.0001021847 | 0.0001214332 |  |  | 0.1021847
Norgate and Haque | 1 | Open-pit, underground | Free-milling | ph_modifier | 0.001493274 | 0.001493274 | 0.001493274 |  |  |  | 1.493274
Norgate and Haque | 1 | Open-pit, underground, concentrator | Free-milling | ph_modifier | 6.004222e-05 | 0.0007291648 | 0.0003946035 | 0.0004731411 |  |  | 0.3946035
Norgate and Haque | 7 | Underground, concentrator | Free-milling | ph_modifier | 8.375242e-05 | 0.004902611 | 0.001806809 | 0.002128636 |  |  | 1.806809
Norgate and Haque |  | Underground | Hybrid | ph_modifier | [6 empty] | 0
Norgate and Haque |  | Underground | Hybrid

## Flowsheets
Katta2020
Norgate&Haque 2012 |  | Chen 2018 | Konaré 2024 | Katta2020
Process box | Material categories
Comminution | Grinding media, Lubricants & oils
Gravity concentration | Lubricants & oils
Cyanidation | Cyanide, Lime, Flocculant, Acids
Flotation | Frother, Flocculant, Lime, Acids, Grinding media
Oxidation (roast/POX/bio) | Acids, Lime
Carbon adsorption | Activated carbon, Acids, Alkalis
Stripping | Alkalis, Acids
Electrowinning | Acids, Steel (optional)
Smelting | Lime / Cement (fluxes)
Refining | Acids

## U (hidden)
https://minedocs.com/19/Orano_mcclean_lake_mill_site_guide_July_2022.pdf

## REF
AUTHORS | LINK
Argonne National Laboratory. 2022. “Life-Cycle Inventory of Critical Materials: Nickel, Copper, Titanium and Rare-Earth Elements.” https://publications.anl.gov/anlpubs/2022/12/178670.pdf.
Norgate, Terry, and Nawshad Haque. 2012. “Using Life Cycle Assessment to Evaluate Some Environmental Impacts of Gold Production.” Journal of Cleaner Production 29–30 (July):53–63. https://doi.org/10.1016/j.jclepro.2012.01.042.
Northey, S., N. Haque, and G. Mudd. 2013. “Using Sustainability Reporting to Assess the Environmental Footprint of Copper Mining.” Journal of Cleaner Production 40 (February):118–28. https://doi.org/10.1016/j.jclepro.2012.09.027.
Sanjuan-Delmás, D., R. A. F. Alvarenga, M. Lindblom, T. C. Kampmann, Lauran Van Oers, Jeroen B. Guinée, and J. Dewulf. 2022. “Environmental Assessment of Copper Production in Europe: An LCA Case Study from Sweden Conducted Using Two Conventional Software-Database Setups.” The International Journal of Life Cycle Assessment 27 (2): 255–66. https://doi.org/10.1007/s11367-021-02018-5.