## Sheet1
archetypes | material_category | n_sites | min_kg_per_kg | mean_kg_per_kg | max_kg_per_kg
Au–Ag free-milling | Acids | 2 | 0.001015768 | 0.01262839 | 0.02424102
Au–Ag free-milling | Activated carbon | 1 | 0.05841393 | 0.05841393 | 0.05841393
Au–Ag free-milling | Alkalis / ph control | 2 | 0.06004222 | 0.07189732 | 0.08375242
Au–Ag free-milling | Anti-scalant | 2 | 0.02638519 | 0.03031058 | 0.03423598
Au–Ag free-milling | Cement | 3 | 4.320852 | 9.987458 | 16.48043
Au–Ag free-milling | Consumable | 1 | 0.2153843 | 0.2153843 | 0.2153843
Au–Ag free-milling | Cyanide | 7 | 0.252326 | 0.4313483 | 0.6795233
Au–Ag free-milling | Explosives | 13 | 0.6396145 | 5.581074 | 46.74946
Au–Ag free-milling | Flocculant | 2 | 0.01701278 | 0.03084682 | 0.04468085
Au–Ag free-milling | Grinding media | 4 | 0.6637657 | 1.05098 | 1.830163
Au–Ag free-milling | Hydrochloric acid (HCL) | 1 | 0.06621401 | 0.06621401 | 0.06621401
Au–Ag free-milling | Lime | 5 | 0.7291648 | 1.873185 | 4.902611
Au–Ag free-milling | Lubricants & oils | 4 | 0.1872353 | 0.225632 | 0.2880725
Au–Ag free-milling | Sulfur dioxide | 1 | 0.5212766 | 0.5212766 | 0.5212766
Au–Ag free-milling | Tires | 2 | 0.0979624 | 0.1216033 | 0.1452442
Au–Ag polymetallic | Explosives | 1 | 1.045621 | 1.045621 | 1.045621
Cu Porphyry | Anti-scalant | 1 | 0.01239804 | 0.01239804 | 0.01239804
Cu Porphyry | Explosives | 2 | 0.02983741 | 0.1001716 | 0.1705057
Cu Porphyry | Flocculant | 1 | 0.06264274 | 0.06264274 | 0.06264274
Cu Porphyry | Frother | 1 | 0.01794454 | 0.01794454 | 0.01794454
Cu Porphyry | Grinding media | 1 | 0.5683524 | 0.5683524 | 0.5683524
Cu Porphyry | Lime | 1 | 0.8887439 | 0.8887439 | 0.8887439
x | Explosives | 1 | 1.82143 | 1.82143 | 1.82143