## Note
skip
Life cycle inventories of global metal and mineral supply chains: a comprehensive data review, analysis and processing Frédéric Laia*, Stéphanie Mullera, Audrey Philippea, Robert Istrateb, Brenda Miranda Xicotencatlb, Afsoon Mansouri Askic, Aina Mas Fonsd,a, Juliana Segura-Salazare, Jair Santillán Saldivara, Alexander Cimprichf, Stephen Northeyg, Lígia da Silva Limah, Lieselot Booneh, Ryosuke Yokoii, Kamrul Islami, Ioanna Paschalidouj, Felipe Cerdask,l, Victor Balboa-Espinozae, Anish Koyamparambathd, Diae Henniouia, Victoire Collignona, Aurélien Reysa, Gyslain Ngadi Sakatadim, Jo Dewulfh, Bernhard Steubingb, Christoph Helbigc, Gaétan Lefebvrea, Gian Andrea Blenginin,m, Valeria Supertio, Masaharu Motoshitai, Guido Sonnemannd, Kwame Awuah-Offeij, Steven B. Youngf, Shinsuke Murakamip, Antoine Beylota aBRGM, F-45060 Orléans, France bInstitute of Environmental Sciences (CML), Leiden University, Einsteinweg 2, 2333 CC Leiden, NL cEcological Resource Technology, University of Bayreuth, Universitätstr. 30, 95447 Bayreuth, Germany dUniv. Bordeaux, CNRS, Bordeaux INP, ISM, UMR 5255, F-33400 Talence, France eSustainable Minerals Institute, The University of Queensland, QLD, 4072, Australia fSchool of Environment, Enterprise and Development, University of Waterloo, 200 University Avenue West, Waterloo, Ontario N2L 3G1, Canada gUniversity of Technology Sydney, Institute for Sustainable Futures, Australia hSustainable Systems Engineering (STEN), Department of Green Chemistry and Technology, Faculty of Bioscience Engineering, Ghent University, Coupure Links 653, 9000 Ghent, Belgium iAIST, 305-8569 Tsukuba, Japan jMining & Explosives Engineering, Missouri University of Science & Technology, Rolla, MO, USA 65409 kInstitute for Sustainable Energy Systems (INSYS), Technical University of Applied Sciences Würzburg-Schweinfurt (THWS), Ignaz-Schön-Straße 11, Schweinfurt, Germany lFraunhofer Institute for Surface Engineering and Thin Films IST, Riedenkamp 2, Braunschweig 38108, Germany mDepartment of Environment, Land and Infrastructure Engineering, Politecnico di Torino, Corso Duca degli Abruzzi, 24, 10129 Torino, Italy nUniversity of Turin, Earth Sciences Department (DST), Via Valperga Caluso, 35 – 10125 Torino, Italy oecoinvent association, Technopark, Technoparkstrasse 1, 8005 Zürich, Switzerland pGraduate School of Engineering, The University of Tokyo, Tokyo 113-8656, Japan *Corresponding author: f.lai@brgm.fr This file provides all LCI datasets developed for Silver (Ag), with distinguishing its global market and each individual production route.
| Sheet | Corresponding route
| Ag_Market_GLO | Ag global market
| PR1_Ag_CN_CuSlime | Ag production in China through Cu anode slime processing
| PR2_Ag_AU | Ag recovery from Au production in Australia
| PR3_Ag_SE_Pyro | Ag recovery from Cu production in Sweden/Rönnskärsverken
| PR4_Ag_RoW | Ag recovery from Pb/Zn production in Canada/Peru/Chile/the US

## Ag_Market_GLO
database | Silver
Activity | Silver (Ag) global market
reference product | Refined Ag
location | GLO
amount | 1
unit | kilogram
comment | n/a
Exchanges
name | reference product | location | amount | unit | database | type | categories | uncertainty type | pedigree | loc | scale | minimum | maximum
Silver (Ag) global market | Refined Ag | GLO | 1 | kilogram | Silver | production
Ag production in China through Cu anode slime processing | Refined Ag | CN | 0.3106217 | kilogram | Silver | technosphere
Ag recovery from Au production in Australia | Refined Ag | AU | 0.1176875 | kilogram | Silver | technosphere
Ag recovery from Cu production in Sweden/Rönnskärsverken | Refined Ag | SE | 0.03785272 | kilogram | Silver | technosphere
Ag recovery from Pb/Zn production in Canada/Peru/Chile/the US | Refined Ag | RoW | 0.533838 | kilogram | Silver | technosphere

## PR1_Ag_CN_CuSlime
Activity | [P+R] Silver (Ag) production (from anode slime)
reference product | Refined Ag
location | CN
amount | 1
unit | kilogram
comment | Allocated unit process, considering as allocation factors (AF): 75.4% for Au (1 kg), 22.2% for Ag (23 kg), 1.3% for Te (14 kg CuTe) and 1.1% for Se (27 kg).
Exchanges
name | reference product | location | amount | unit | database | type | categories | uncertainty type | pedigree | loc | scale | minimum | maximum
[P+R] Silver (Ag) production (from anode slime) | Refined Ag | CN | 1 | kilogram | Silver | production
market for sulfuric acid | sulfuric acid | RoW | 0.2320918 | kilogram | ecoinvent 3.10 cutoff | technosphere |  |  | (1,5,1,1,1)
market for silica sand | silica sand | GLO | 0.2869221 | kilogram | ecoinvent 3.10 cutoff | technosphere |  |  | (1,5,1,1,1)
market for soda ash, dense | soda ash, dense | GLO | 0.3279863 | kilogram | ecoinvent 3.10 cutoff | technosphere |  |  | (1,5,1,1,1)
market for sodium hydroxide, without water, in 50% solution state | sodium hydroxide, without water, in 50% solution state | RoW | 4.198096 | kilogram | ecoinvent 3.10 cutoff | technosphere |  |  | (1,5,1,1,1)
market for hydrochloric acid, without water, in 30% solution state | hydrochloric acid, without water, in 30% solution state | RoW | 0.1893288 | kilogram | ecoinvent 3.10 cutoff | technosphere |  |  | (1,5,1,1,1)
market for nitric acid, without water, in 50% solution state | nitric acid, without water, in 50% solution state | RoW | 0.04985111 | kilogram | ecoinvent 3.10 cutoff | technosphere |  |  | (1,5,1,1,1)
market for sodium chlorate, powder | sodium chlorate, powder | RoW | 0.009958505 | kilogram | ecoinvent 3.10 cutoff | technosphere |  |  | (1,5,1,1,1)
market for ammonium chloride | ammonium chloride | GLO | 0.0003514767 | kilogram | ecoinvent 3.10 cutoff | technosphere |  |  | (1,5,1,1,1)
market group for electricity, medium voltage | electricity, medium voltage | CN | 18.42792 | kilowatt hour | ecoinvent 3.10 cutoff | technosphere |  |  | (1,5,1,1,1)
market for copper slag | copper slag | GLO | -2.813864 | kilogram | ecoinvent 3.10 cutoff | technosphere |  |  | (1,5,1,1,1)
Water, unspecified natural origin |  |  | 0.006712091 | cubic meter | biosphere3 | biosphere | natural resource::in ground |  | (1,5,1,1,1)
Carbon dioxide, fossil |  |  | 6.56078 | kilogram | biosphere3 | biosphere | air |  | (1,5,1,1,1)
Activity | Ag production in China through Cu anode slime processing
reference product | Refined Ag
location | CN
amount | 1
unit | kilogram
comment | An ecoinvent activity is here included to model the upstream anode slime production. Applied AF: "Anode slime" input = 22.2%.
Exchanges
name | reference product | location | amount | unit | database | type | categories | uncertainty type | pedigree | loc | scale | minimum | maximum
Ag production in China through Cu anode slime processing | Refined Ag | CN | 1 | kilogram | Silver | production
[P+R] Silver (Ag) production (from anode slime) | Refined Ag | CN | 1 | kilogram | Silver | technosphere
market for anode slime from electrorefining of copper, anode | anode slime from electrorefining of copper, anode | GLO | 5.857944 | kilogram | ecoinvent 3.10 cutoff | technosphere

## PR2_Ag_AU
Activity | [M+C+P+R] Silver (Ag) production (from gold ore)
reference product | Refined Ag
location | AU
amount | 1
unit | kilogram
comment | Allocated unit process, considering as allocation factors (AF): 99.9% for Au (1 kg) and 0.1% for Ag (0.1 kg). The co-produced sulfuric acid is dealt through substitution.
Exchanges
name | reference product | location | amount | unit | database | type | categories | uncertainty type | pedigree | loc | scale | minimum | maximum
[M+C+P+R] Silver (Ag) production (from gold ore) | Refined Ag | AU | 1 | kilogram | Silver | production
market for sulfuric acid | sulfuric acid | RoW | -0.3930637 | kilogram | ecoinvent 3.10 cutoff | technosphere |  |  | (2,5,5,1,1)
market for iron pellet | iron pellet | GLO | 1.123039 | kilogram | ecoinvent 3.10 cutoff | technosphere |  |  | (2,5,5,1,1)
market for sodium cyanide | sodium cyanide | RoW | 0.2462047 | kilogram | ecoinvent 3.10 cutoff | technosphere |  |  | (2,5,5,1,1)
market for lime, packed | lime, packed | RoW | 0.8206825 | kilogram | ecoinvent 3.10 cutoff | technosphere |  |  | (2,5,5,1,1)
market for sodium hydroxide, without water, in 50% solution state | sodium hydroxide, without water, in 50% solution state | RoW | 15.11784 | kilogram | ecoinvent 3.10 cutoff | technosphere |  |  | (2,5,5,1,1)
market for sulfuric acid | sulfuric acid | RoW | 0.008638763 | kilogram | ecoinvent 3.10 cutoff | technosphere |  |  | (2,5,5,1,1)
market for carbon black | carbon black | GLO | 0.2202885 | kilogram | ecoinvent 3.10 cutoff | technosphere |  |  | (2,5,5,1,1)
market for hydrochloric acid, without water, in 30% solution state | hydrochloric acid, without water, in 30% solution state | RoW | 1.770946 | kilogram | ecoinvent 3.10 cutoff | technosphere |  |  | (2,5,5,1,1)
market for steam, in chemical industry | steam, in chemical industry | RoW | 3.369118 | kilogram | ecoinvent 3.10 cutoff | technosphere |  |  | (2,5,5,1,1)
market for mercury | mercury | GLO | 1.684559e-10 | kilogram | ecoinvent 3.10 cutoff | technosphere |  |  | (2,5,5,1,1)
market for zinc | zinc | GLO | 0.03757862 | kilogram | ecoinvent 3.10 cutoff | technosphere |  |  | (2,5,5,1,1)
market for electricity, medium voltage | electricity, medium voltage | AU | 56.15196 | kilowatt hour | ecoinvent 3.10 cutoff | technosphere |  |  | (2,5,5,1,1)
Activity | Ag recovery from Au production in Australia
reference product | Refined Ag
location | AU
amount | 1
unit | kilogram
comment | n/a
Exchanges
name | reference product | location | amount | unit | database | type | categories | uncertainty type | pedigree | loc | scale | minimum | maximum
Ag recovery from Au production in Australia | Refined Ag | AU | 1 | kilogram | Silver | production
[M+C+P+R] Silver (Ag) production (from gold ore) | Refined Ag | AU | 1 | kilogram | Silver | technosphere

## PR3_Ag_SE_Pyro
Activity | [M+C] Copper (Cu) ore mining and concentration (Sweden)
reference product | Cu concentrate
location | SE
amount | 1
unit | kilogram
comment | n/a
Exchanges
name | reference product | location | amount | unit | database | type | categories | uncertainty type | pedigree | loc | scale | minimum | maximum
[M+C] Copper (Cu) ore mining and concentration (Sweden) | Cu concentrate | SE | 1 | kilogram | Silver | production
market for diesel, burned in building machine | diesel, burned in building machine | GLO | 4.028982 | megajoule | ecoinvent 3.10 cutoff | technosphere |  |  | (1,1,3,1,1)
market for electricity, high voltage | electricity, high voltage | SE | 0.2417771 | kilowatt hour | ecoinvent 3.10 cutoff | technosphere |  |  | (1,1,3,1,1)
heat production, wood pellet, at furnace 25kW, state-of-the-art 2014 | heat, central or small-scale, other than natural gas | RoW | 0.02582816 | megajoule | ecoinvent 3.10 cutoff | technosphere |  |  | (1,1,3,1,1)
market for explosive, tovex | explosive, tovex | GLO | 0.0823263 | kilogram | ecoinvent 3.10 cutoff | technosphere |  |  | (1,1,3,1,1)
market for lime, packed | lime, packed | Europe without Switzerland | 0.0258249 | kilogram | ecoinvent 3.10 cutoff | technosphere |  |  | (1,1,3,1,1)
market for sodium chloride, powder | sodium chloride, powder | GLO | 0.004591674 | kilogram | ecoinvent 3.10 cutoff | technosphere |  |  | (1,1,3,1,1)
market for sodium chloride, brine solution | sodium chloride, brine solution | GLO | 0.0001915589 | kilogram | ecoinvent 3.10 cutoff | technosphere |  |  | (1,1,3,1,1)
market for electricity, high voltage | electricity, high voltage | SE | 2.246111 | kilowatt hour | ecoinvent 3.10 cutoff | technosphere |  |  | (1,1,3,1,1)
heat production, wood pellet, at furnace 25kW, state-of-the-art 2014 | heat, central or small-scale, other than natural gas | RoW | 0.02865752 | megajoule | ecoinvent 3.10 cutoff | technosphere |  |  | (1,1,3,1,1)
market for aluminium hydroxide | aluminium hydroxide | GLO | 2.282792e-05 | kilogram | ecoinvent 3.10 cutoff | technosphere |  |  | (1,1,3,1,1)
market for chemical, inorganic | chemical, inorganic | GLO | 0.001800145 | kilogram | ecoinvent 3.10 cutoff | technosphere |  |  | (1,1,3,1,1)
market for light fuel oil | light fuel oil | Europe without Switzerland | 2.543683e-06 | kilogram | ecoinvent 3.10 cutoff | technosphere |  |  | (1,1,3,1,1)
transport, freight train, electricity | transport, freight train | Europe without Switzerland | 0.41 | ton kilometer | ecoinvent 3.10 cutoff | technosphere |  |  | (1,1,3,1,1)
market for non-sulfidic overburden, off-site | non-sulfidic overburden, off-site | GLO | -89.25718 | kilogram | ecoinvent 3.10 cutoff | technosphere |  |  | (1,1,3,1,1)
treatment of hazardous waste, underground deposit | hazardous waste, for underground deposit | RoW | -0.001735574 | kilogram | ecoinvent 3.10 cutoff | technosphere |  |  | (1,1,3,1,1)
market for waste mineral oil | waste mineral oil | Europe without Switzerland | -0.001754489 | kilogram | ecoinvent 3.10 cutoff | technosphere |  |  | (1,1,3,1,1)
market for sewage sludge | sewage sludge | RoW | -6.329857e-05 | cubic meter | ecoinvent 3.10 cutoff | technosphere |  |  | (1,1,3,1,1)
treatment of hazardous waste, hazardous waste incineration | hazardous waste, for incineration | Europe without Switzerland | -0.0001402287 | kilogram | ecoinvent 3.10 cutoff | technosphere |  |  | (1,1,3,1,1)
treatment of hazardous waste, hazardous waste incineration | hazardous waste, for incineration | Europe without Switzerland | -0.000103704 | kilogram | ecoinvent 3.10 cutoff | technosphere |  |  | (1,1,3,1,1)
treatment of hazardous waste, hazardous waste incineration | hazardous waste, for incineration | Europe without Switzerland | -0.0001177269 | kilogram | ecoinvent 3.10 cutoff | technosphere |  |  | (1,1,3,1,1)
treatment of hazardous waste, hazardous waste incineration | hazardous waste, for incineration | Europe without Switzerland | -7.17449e-05 | kilogram | ecoinvent 3.10 cutoff | technosphere |  |  | (1,1,3,1,1)
treatment of hazardous waste, hazardous waste incineration | hazardous waste, for incineration | Europe without Switzerland | -3.913358e-05 | kilogram | ecoinvent 3.10 cutoff | technosphere |  |  | (1,1,3,1,1)
treatment of hazardous waste, hazardous waste incineration | hazardous waste, for incineration | Europe without Switzerland | -1.819712e-05 | kilogram | ecoinvent 3.10 cutoff | technosphere |  |  | (1,1,3,1,1)
Occupation, mineral extraction site |  |  | 0.0815283 | square meter-year | biosphere3 | biosphere | natural resource::land |  | (1,1,3,1,1)
Copper |  |  | 0.2131939 | kilogram | biosphere3 | biosphere | natural resource::in ground |  | (1,1,3,1,1)
Water, river |  |  | 0.001956679 | cubic meter | biosphere3 | biosphere | natural resource::in water |  | (1,1,3,1,1)
Water, well, in ground |  |  | 0.0003261132 | cubic meter | biosphere3 | biosphere | natural resource::in water |  | (1,1,3,1,1)
Nitrogen oxides |  |  | 0.0001169246 | kilogram | biosphere3 | biosphere | air |  | (1,1,3,1,1)
Carbon dioxide, fossil |  |  | 0.00123923 | kilogram | biosphere3 | biosphere | air |  | (1,1,3,1,1)
Copper ion |  |  | 2.840446e-07 | kilogram | biosphere3 | biosphere | water |  | (1,1,3,1,1)
Aluminium III |  |  | 7.559304e-06 | kilogram | biosphere3 | biosphere | water |  | (1,1,3,1,1)
Arsenic ion |  |  | 2.543683e-09 | kilogram | biosphere3 | biosphere | water |  | (1,1,3,1,1)
Lead II |  |  | 9.783396e-09 | kilogram | biosphere3 | biosphere | water |  | (1,1,3,1,1)
Cadmium II |  |  | 3.261132e-09 | kilogram | biosphere3 | biosphere | water |  | (1,1,3,1,1)
Copper ion |  |  | 2.462155e-07 | kilogram | biosphere3 | biosphere | water |  | (1,1,3,1,1)
Chromium III |  |  | 8.576777e-09 | kilogram | biosphere3 | biosphere | water |  | (1,1,3,1,1)
Mercury II |  |  | 1.956679e-10 | kilogram | biosphere3 | biosphere | water |  | (1,1,3,1,1)
Nickel II |  |  | 1.206619e-07 | kilogram | biosphere3 | biosphere | water |  | (1,1,3,1,1)
Zinc II |  |  | 2.511072e-07 | kilogram | biosphere3 | biosphere | water |  | (1,1,3,1,1)
Antimony ion |  |  | 3.326355e-07 | kilogram | biosphere3 | biosphere | water |  | (1,1,3,1,1)
Nitrogen |  |  | 0.0001646187 | kilogram | biosphere3 | biosphere | water |  | (1,1,3,1,1)
Activity | [P+R] Silver (Ag) production - Pyrometallurgy (Sweden)
reference product | Refined Ag
location | SE
amount | 1
unit | kilogram
comment | Allocated unit process, considering as allocation factors (AF): 45.7% for Cu (1 kg cathode), 0.02% for Cu (0.002 kg CuSO4), 0.5% for Ni (0.02 kg NiSO4), 30.6% for Au (0.00009 kg), 16.2% for Ag (0.004 kg), 0.03% for Te (0.0002 kg CuTe), 0.07% for Se (0.0004 kg), 4.3% for Zn (0.2 kg ZnO2), 2.4% for Pb (0.2 kg) and 0.06% for Fe (1.8 kg sand). The co-produced sulfuric acid, sulfur dioxide, electricity and heat are dealt through substitution.
Exchanges
name | reference product | location | amount | unit | database | type | categories | uncertainty type | pedigree | loc | scale | minimum | maximum
[P+R] Silver (Ag) production - Pyrometallurgy (Sweden) | Refined Ag | SE | 1 | kilogram | Silver | production
market for diesel, burned in building machine | diesel, burned in building machine | GLO | 14.54662 | megajoule | ecoinvent 3.10 cutoff | technosphere |  |  | (1,1,3,1,1)
market for light fuel oil | light fuel oil | Europe without Switzerland | 0.00967037 | kilogram | ecoinvent 3.10 cutoff | technosphere |  |  | (1,1,3,1,1)
market for heavy fuel oil | heavy fuel oil | Europe without Switzerland | 4.786462 | kilogram | ecoinvent 3.10 cutoff | technosphere |  |  | (1,1,3,1,1)
market for liquefied petroleum gas | liquefied petroleum gas | Europe without Switzerland | 0.2126209 | kilogram | ecoinvent 3.10 cutoff | technosphere |  |  | (1,1,3,1,1)
market for electricity, high voltage | electricity, high voltage | SE | 286.3631 | kilowatt hour | ecoinvent 3.10 cutoff | technosphere |  |  | (1,1,3,1,1)
market for tap water | tap water | Europe without Switzerland | 1182.438 | kilogram | ecoinvent 3.10 cutoff | technosphere |  |  | (1,1,3,1,1)
market for silica sand | silica sand | GLO | 65.46532 | kilogram | ecoinvent 3.10 cutoff | technosphere |  |  | (1,1,3,1,1)
market for lime | lime | RER | 2.150761 | kilogram | ecoinvent 3.10 cutoff | technosphere |  |  | (1,1,3,1,1)
market for limestone, crushed, washed | limestone, crushed, washed | RoW | 4.06808 | kilogram | ecoinvent 3.10 cutoff | technosphere |  |  | (1,1,3,1,1)
market for compressed air, 800 kPa gauge | compressed air, 800 kPa gauge | RER | 18.99856 | cubic meter | ecoinvent 3.10 cutoff | technosphere |  |  | (1,1,3,1,1)
market for soda ash, dense | soda ash, dense | GLO | 0.1123246 | kilogram | ecoinvent 3.10 cutoff | technosphere |  |  | (1,1,3,1,1)
market for borax, anhydrous, powder | borax, anhydrous, powder | GLO | 0.0001556347 | kilogram | ecoinvent 3.10 cutoff | technosphere |  |  | (1,1,3,1,1)
market for barite | barite | GLO | 0.2296708 | kilogram | ecoinvent 3.10 cutoff | technosphere |  |  | (1,1,3,1,1)
market for sodium hydroxide, without water, in 50% solution state | sodium hydroxide, without water, in 50% solution state | RER | 11.62589 | kilogram | ecoinvent 3.10 cutoff | technosphere |  |  | (1,1,3,1,1)
market for sodium hydroxide, without water, in 50% solution state | sodium hydroxide, without water, in 50% solution state | RER | 0.02059765 | kilogram | ecoinvent 3.10 cutoff | technosphere |  |  | (1,1,3,1,1)
market for soda ash, dense | soda ash, dense | GLO | 5.957106 | kilogram | ecoinvent 3.10 cutoff | technosphere |  |  | (1,1,3,1,1)
market for ammonia, anhydrous, liquid | ammonia, anhydrous, liquid | RER | 0.7225062 | kilogram | ecoinvent 3.10 cutoff | technosphere |  |  | (1,1,3,1,1)
market for ammonia, anhydrous, liquid | ammonia, anhydrous, liquid | RER | 0.00345509 | kilogram | ecoinvent 3.10 cutoff | technosphere |  |  | (1,1,3,1,1)
market for chemical, organic | chemical, organic | GLO | 0.008612656 | kilogram | ecoinvent 3.10 cutoff | technosphere |  |  | (1,1,3,1,1)
market for chemical, inorganic | chemical, inorganic | GLO | 0.0008757513 | kilogram | ecoinvent 3.10 cutoff | technosphere |  |  | (1,1,3,1,1)
market for chemical, inorganic | chemical, inorganic | GLO | 0.007973284 | kilogram | ecoinvent 3.10 cutoff | technosphere |  |  | (1,1,3,1,1)
market for paraffin | paraffin | GLO | 0.7295555 | kilogram | ecoinvent 3.10 cutoff | technosphere |  |  | (1,1,3,1,1)
market for graphite | graphite | GLO | 0.05116191 | kilogram | ecoinvent 3.10 cutoff | technosphere |  |  | (1,1,3,1,1)
market for chemical, inorganic | chemical, inorganic | GLO | 0.002657761 | kilogram | ecoinvent 3.10 cutoff | technosphere |  |  | (1,1,3,1,1)
market for iron sulfate | iron sulfate | RER | 0.2119565 | kilogram | ecoinvent 3.10 cutoff | technosphere |  |  | (1,1,3,1,1)
market for chlorine, gaseous | chlorine, gaseous | RoW | 0.009302165 | kilogram | ecoinvent 3.10 cutoff | technosphere |  |  | (1,1,3,1,1)
chemical production, inorganic | chemical, inorganic | GLO | 0.06777292 | kilogram | ecoinvent 3.10 cutoff | technosphere |  |  | (1,1,3,1,1)
market for polyacrylamide | polyacrylamide | GLO | 0.008637725 | kilogram | ecoinvent 3.10 cutoff | technosphere |  |  | (1,1,3,1,1)
market for polyacrylamide | polyacrylamide | GLO | 0.007308844 | kilogram | ecoinvent 3.10 cutoff | technosphere |  |  | (1,1,3,1,1)
market for sodium sulfide | sodium sulfide | GLO | 0.007973284 | kilogram | ecoinvent 3.10 cutoff | technosphere |  |  | (1,1,3,1,1)
market for sodium formate | sodium formate | RER | 0.002657761 | kilogram | ecoinvent 3.10 cutoff | technosphere |  |  | (1,1,3,1,1)
market for sodium chloride, powder | sodium chloride, powder | GLO | 0.09368609 | kilogram | ecoinvent 3.10 cutoff | technosphere |  |  | (1,1,3,1,1)
market for nitric acid, without water, in 50% solution state | nitric acid, without water, in 50% solution state | RoW | 0.04651083 | kilogram | ecoinvent 3.10 cutoff | technosphere |  |  | (1,1,3,1,1)
market for hydrochloric acid, without water, in 30% solution state | hydrochloric acid, without water, in 30% solution state | RER | 0.01860433 | kilogram | ecoinvent 3.10 cutoff | technosphere |  |  | (1,1,3,1,1)
market for chemical, inorganic | chemical, inorganic | GLO | 0.1063105 | kilogram | ecoinvent 3.10 cutoff | technosphere |  |  | (1,1,3,1,1)
market for dithiocarbamate-compound | dithiocarbamate-compound | GLO | 0.007177214 | kilogram | ecoinvent 3.10 cutoff | technosphere |  |  | (1,1,3,1,1)
market for sodium phosphate | sodium phosphate | RER | 0.005116191 | kilogram | ecoinvent 3.10 cutoff | technosphere |  |  | (1,1,3,1,1)
market for wax, lost-wax casting | wax, lost-wax casting | GLO | 0.007177214 | kilogram | ecoinvent 3.10 cutoff | technosphere |  |  | (1,1,3,1,1)
market for hydrogen peroxide, without water, in 50% solution state | hydrogen peroxide, without water, in 50% solution state | RER | 0.373207 | kilogram | ecoinvent 3.10 cutoff | technosphere |  |  | (1,1,3,1,1)
market for inert waste, for final disposal | inert waste, for final disposal | RoW | -0.0003315557 | kilogram | ecoinvent 3.10 cutoff | technosphere |  |  | (1,1,3,1,1)
treatment of waste paper, unsorted, sorting | waste paper, sorted | Europe without Switzerland | 7.149378e-05 | kilogram | ecoinvent 3.10 cutoff | technosphere |  |  | (1,1,3,1,1)
market for ferrous metal, in mixed metal scrap | ferrous metal, in mixed metal scrap | Europe without Switzerland | 0.0009860295 | kilogram | ecoinvent 3.10 cutoff | technosphere |  |  | (1,1,3,1,1)
treatment of waste wood, untreated, municipal incineration | waste wood, untreated | GLO | -0.0004478328 | kilogram | ecoinvent 3.10 cutoff | technosphere |  |  | (1,1,3,1,1)
treatment of waste mineral oil, hazardous waste incineration | waste mineral oil | Europe without Switzerland | -0.0001382036 | kilogram | ecoinvent 3.10 cutoff | technosphere |  |  | (1,1,3,1,1)
market for waste plastic, mixture | waste plastic, mixture | RoW | -5.979963e-07 | kilogram | ecoinvent 3.10 cutoff | technosphere |  |  | (1,1,3,1,1)
market for used Li-ion battery | used Li-ion battery | GLO | -2.11292e-06 | kilogram | ecoinvent 3.10 cutoff | technosphere |  |  | (1,1,3,1,1)
market for waste emulsion paint | waste emulsion paint | RoW | -5.714187e-07 | kilogram | ecoinvent 3.10 cutoff | technosphere |  |  | (1,1,3,1,1)
market for used fluorescent lamp | used fluorescent lamp | GLO | -5.979963e-07 | kilogram | ecoinvent 3.10 cutoff | technosphere |  |  | (1,1,3,1,1)
market for refinery sludge | refinery sludge | Europe without Switzerland | -0.0006425138 | kilogram | ecoinvent 3.10 cutoff | technosphere |  |  | (1,1,3,1,1)
treatment of waste mineral oil, hazardous waste incineration | waste mineral oil | Europe without Switzerland | -0.0001421238 | kilogram | ecoinvent 3.10 cutoff | technosphere |  |  | (1,1,3,1,1)
treatment of municipal solid waste, municipal incineration | municipal solid waste | RoW | -4.298929e-06 | kilogram | ecoinvent 3.10 cutoff | technosphere |  |  | (1,1,3,1,1)
market for hazardous waste, for underground deposit | hazardous waste, for underground deposit | RER | -5.315523e-07 | kilogram | ecoinvent 3.10 cutoff | technosphere |  |  | (1,1,3,1,1)
market for sulfuric acid | sulfuric acid | RER | -115.4915 | kilogram | ecoinvent 3.10 cutoff | technosphere
market for sulfur dioxide, liquid | sulfur dioxide, liquid | RER | -7.963511 | kilogram | ecoinvent 3.10 cutoff | technosphere
market for electricity, high voltage | electricity, high voltage | SE | -11.49179 | kilowatt hour | ecoinvent 3.10 cutoff | technosphere
heat production, wood pellet, at furnace 25kW, state-of-the-art 2014 | heat, central or small-scale, other than natural gas | RoW | -8.590919 | megajoule | ecoinvent 3.10 cutoff | technosphere |  |  | (1,1,3,1,1)
Water, salt, ocean |  |  | 48.1294 | cubic meter | biosphere3 | biosphere | natural resource::in water |  | (1,1,3,1,1)
Copper ion |  |  | 0.0005727416 | kilogram | biosphere3 | biosphere | water |  | (1,1,3,1,1)
Arsenic ion |  |  | 0.0001235859 | kilogram | biosphere3 | biosphere | water |  | (1,1,3,1,1)
Lead II |  |  | 4.018218e-05 | kilogram | biosphere3 | biosphere | water |  | (1,1,3,1,1)
Cadmium II |  |  | 4.782028e-06 | kilogram | biosphere3 | biosphere | water |  | (1,1,3,1,1)
Mercury II |  |  | 5.979963e-06 | kilogram | biosphere3 | biosphere | water |  | (1,1,3,1,1)
Nickel II |  |  | 3.580628e-05 | kilogram | biosphere3 | biosphere | water |  | (1,1,3,1,1)
Zinc II |  |  | 0.001249777 | kilogram | biosphere3 | biosphere | water |  | (1,1,3,1,1)
Dioxins, measured as 2,3,7,8-tetrachlorodibenzo-p-dioxin |  |  | 1.561435e-10 | kilogram | biosphere3 | biosphere | air |  | (1,1,3,1,1)
Sulfur dioxide |  |  | 1.91771 | kilogram | biosphere3 | biosphere | air |  | (1,1,3,1,1)
Copper ion |  |  | 0.0004784809 | kilogram | biosphere3 | biosphere | air |  | (1,1,3,1,1)
Zinc II |  |  | 0.0009438213 | kilogram | biosphere3 | biosphere | air |  | (1,1,3,1,1)
Cadmium II |  |  | 6.292142e-06 | kilogram | biosphere3 | biosphere | air |  | (1,1,3,1,1)
Arsenic ion |  |  | 0.0001528213 | kilogram | biosphere3 | biosphere | air |  | (1,1,3,1,1)
Mercury II |  |  | 1.528213e-05 | kilogram | biosphere3 | biosphere | air |  | (1,1,3,1,1)
Lead II |  |  | 0.0002548139 | kilogram | biosphere3 | biosphere | air |  | (1,1,3,1,1)
Activity | Ag recovery from Cu production in Sweden/Rönnskärsverken
reference product | Refined Ag
location | SE
amount | 1
unit | kilogram
comment | Applied AF: "Cu concentrate" input = 16.2%.
Exchanges
name | reference product | location | amount | unit | database | type | categories | uncertainty type | pedigree | loc | scale | minimum | maximum
Ag recovery from Cu production in Sweden/Rönnskärsverken | Refined Ag | SE | 1 | kilogram | Silver | production
[P+R] Silver (Ag) production - Pyrometallurgy (Sweden) | Refined Ag | SE | 1 | kilogram | Silver | technosphere
[M+C] Copper (Cu) ore mining and concentration (Sweden) | Cu concentrate | SE | 203.7453 | kilogram | Silver | technosphere

## PR4_Ag_RoW
Activity | [M+C] Zinc (Zn) ore mining and concentration
reference product | Zn concentrate
location | RoW
amount | 1
unit | kilogram
comment | n/a
Exchanges
name | reference product | location | amount | unit | database | type | categories | uncertainty type | pedigree | loc | scale | minimum | maximum
[M+C] Zinc (Zn) ore mining and concentration | Zn concentrate | RoW | 1 | kilogram | Silver | production
heat production, heavy fuel oil, at industrial furnace 1MW | heat, district or industrial, other than natural gas | RoW | 4.050243 | megajoule | ecoinvent 3.10 cutoff | technosphere |  |  | (1,1,5,1,1)
market for sulfidic tailings, from zinc-lead mine operation | sulfidic tailings, from zinc-lead mine operation | RoW | -170.0729 | kilogram | ecoinvent 3.10 cutoff | technosphere |  |  | (1,1,5,1,1)
Zinc II |  |  | 1.78282e-05 | kilogram | biosphere3 | biosphere | air |  | (1,1,5,1,1)
Lead II |  |  | 1.004862e-06 | kilogram | biosphere3 | biosphere | air |  | (1,1,5,1,1)
Cadmium II |  |  | 1.944895e-07 | kilogram | biosphere3 | biosphere | air |  | (1,1,5,1,1)
Carbon dioxide, fossil |  |  | 0.2901135 | kilogram | biosphere3 | biosphere | air |  | (1,1,5,1,1)
Particulate Matter, > 10 um |  |  | 0.0003721232 | kilogram | biosphere3 | biosphere | air |  | (1,1,5,1,1)
Sulfur oxides |  |  | 0.0002338736 | kilogram | biosphere3 | biosphere | air |  | (1,1,5,1,1)
Nitrogen oxides |  |  | 0.004613938 | kilogram | biosphere3 | biosphere | air |  | (1,1,5,1,1)
Lead II |  |  | 4.862237e-09 | kilogram | biosphere3 | biosphere | water |  | (1,1,5,1,1)
Zinc II |  |  | 3.646677e-07 | kilogram | biosphere3 | biosphere | water |  | (1,1,5,1,1)
Cadmium II |  |  | 3.241491e-09 | kilogram | biosphere3 | biosphere | water |  | (1,1,5,1,1)
Activity | [P+R] Refined Silver (Ag) production
reference product | Refined Ag
location | RoW
amount | 1
unit | kilogram
comment | Allocated unit process, considering as allocation factors (AF): 55.37% for Zn (1 kg refined), 12.61% for Pb (0.28 kg refined), 28.81% for Ag (0.002 kg refined), 0.01% for Bi (0.00006 kg refined), 0.62% for In (0.0001 kg refined) and 2.57% for Ge (0.00009 kg refined).
Exchanges
name | reference product | location | amount | unit | database | type | categories | uncertainty type | pedigree | loc | scale | minimum | maximum
[P+R] Refined Silver (Ag) production | Refined Ag | RoW | 1 | kilogram | Silver | production
market group for electricity, medium voltage | electricity, medium voltage | GLO | 1422.362 | kilowatt hour | ecoinvent 3.10 cutoff | technosphere |  |  | (1,1,5,1,1)
heat production, heavy fuel oil, at industrial furnace 1MW | heat, district or industrial, other than natural gas | RoW | 2231.671 | megajoule | ecoinvent 3.10 cutoff | technosphere |  |  | (1,1,5,1,1)
Zinc II |  |  | 0.002242396 | kilogram | biosphere3 | biosphere | air |  | (1,1,5,1,1)
Lead II |  |  | 0.001852414 | kilogram | biosphere3 | biosphere | air |  | (1,1,5,1,1)
Cadmium II |  |  | 4.387296e-05 | kilogram | biosphere3 | biosphere | air |  | (1,1,5,1,1)
Mercury II |  |  | 4.533539e-05 | kilogram | biosphere3 | biosphere | air |  | (1,1,5,1,1)
Sulfur dioxide |  |  | 1.723232 | kilogram | biosphere3 | biosphere | air |  | (1,1,5,1,1)
Carbon dioxide, fossil |  |  | 172.567 | kilogram | biosphere3 | biosphere | air |  | (1,1,5,1,1)
Particulate Matter, > 10 um |  |  | 0.05605989 | kilogram | biosphere3 | biosphere | air |  | (1,1,5,1,1)
Particulate Matter, < 2.5 um |  |  | 0.03558584 | kilogram | biosphere3 | biosphere | air |  | (1,1,5,1,1)
Lead II |  |  | 0.0009700799 | kilogram | biosphere3 | biosphere | water |  | (1,1,5,1,1)
Zinc II |  |  | 0.01189445 | kilogram | biosphere3 | biosphere | water |  | (1,1,5,1,1)
Cadmium II |  |  | 7.360907e-05 | kilogram | biosphere3 | biosphere | water |  | (1,1,5,1,1)
Mercury II |  |  | 6.337205e-06 | kilogram | biosphere3 | biosphere | water |  | (1,1,5,1,1)
Activity | Ag recovery from Pb/Zn production in Canada/Peru/Chile/the US
reference product | Refined Ag
location | RoW
amount | 1
unit | kilogram
comment | Applied AF: "Zn concentrate" input = 28.81%.
Exchanges
name | reference product | location | amount | unit | database | type | categories | uncertainty type | pedigree | loc | scale | minimum | maximum
Ag recovery from Pb/Zn production in Canada/Peru/Chile/the US | Refined Ag | RoW | 1 | kilogram | Silver | production
[P+R] Refined Silver (Ag) production | Refined Ag | RoW | 1 | kilogram | Silver | technosphere
[M+C] Zinc (Zn) ore mining and concentration | Zn concentrate | RoW | 185.8493 | kilogram | Silver | technosphere