## Note
skip
Life cycle inventories of global metal and mineral supply chains: a comprehensive data review, analysis and processing Frédéric Laia*, Stéphanie Mullera, Audrey Philippea, Robert Istrateb, Brenda Miranda Xicotencatlb, Afsoon Mansouri Askic, Aina Mas Fonsd,a, Juliana Segura-Salazare, Jair Santillán Saldivara, Alexander Cimprichf, Stephen Northeyg, Lígia da Silva Limah, Lieselot Booneh, Ryosuke Yokoii, Kamrul Islami, Ioanna Paschalidouj, Felipe Cerdask,l, Victor Balboa-Espinozae, Anish Koyamparambathd, Diae Henniouia, Victoire Collignona, Aurélien Reysa, Gyslain Ngadi Sakatadim, Jo Dewulfh, Bernhard Steubingb, Christoph Helbigc, Gaétan Lefebvrea, Gian Andrea Blenginin,m, Valeria Supertio, Masaharu Motoshitai, Guido Sonnemannd, Kwame Awuah-Offeij, Steven B. Youngf, Shinsuke Murakamip, Antoine Beylota aBRGM, F-45060 Orléans, France bInstitute of Environmental Sciences (CML), Leiden University, Einsteinweg 2, 2333 CC Leiden, NL cEcological Resource Technology, University of Bayreuth, Universitätstr. 30, 95447 Bayreuth, Germany dUniv. Bordeaux, CNRS, Bordeaux INP, ISM, UMR 5255, F-33400 Talence, France eSustainable Minerals Institute, The University of Queensland, QLD, 4072, Australia fSchool of Environment, Enterprise and Development, University of Waterloo, 200 University Avenue West, Waterloo, Ontario N2L 3G1, Canada gUniversity of Technology Sydney, Institute for Sustainable Futures, Australia hSustainable Systems Engineering (STEN), Department of Green Chemistry and Technology, Faculty of Bioscience Engineering, Ghent University, Coupure Links 653, 9000 Ghent, Belgium iAIST, 305-8569 Tsukuba, Japan jMining & Explosives Engineering, Missouri University of Science & Technology, Rolla, MO, USA 65409 kInstitute for Sustainable Energy Systems (INSYS), Technical University of Applied Sciences Würzburg-Schweinfurt (THWS), Ignaz-Schön-Straße 11, Schweinfurt, Germany lFraunhofer Institute for Surface Engineering and Thin Films IST, Riedenkamp 2, Braunschweig 38108, Germany mDepartment of Environment, Land and Infrastructure Engineering, Politecnico di Torino, Corso Duca degli Abruzzi, 24, 10129 Torino, Italy nUniversity of Turin, Earth Sciences Department (DST), Via Valperga Caluso, 35 – 10125 Torino, Italy oecoinvent association, Technopark, Technoparkstrasse 1, 8005 Zürich, Switzerland pGraduate School of Engineering, The University of Tokyo, Tokyo 113-8656, Japan *Corresponding author: f.lai@brgm.fr This file provides all LCI datasets developed for Aluminium (Al), with distinguishing its global market and each individual production route.
| Sheet | Corresponding route
| Al_Market_GLO | Al global market
| PR1_Al_SAM | Bauxite mining and Al ingot production in South America
| PR2_Al_OCA | Bauxite mining and Al ingot production in Oceania
| PR3_Al_NAM | Al ingot production in North America
| PR4_Al_EUR | Al ingot production in Europe
| PR5_Al_ROE | Al ingot production in Russia and rest-of-Europe
| PR6_Al_GCC | Al ingot production in Gulf Cooperation Council (GCC) countries
| PR7_Al_AFR | Al ingot production in Africa
| PR8_Al_OAS | Al ingot production in rest-of-Asia
| PR9_Al_CN | Bauxite mining and Al ingot production in China
| PR10_Al_CN_Recycling | Al production in China through Al scraps recycling
| PR11_Al_NAM_Recycling | Al production in North America through Al scraps recycling
| PR12_Al_EUR_Recycling | Al production in Europe through Al scraps recycling

## Al_Market_GLO
database | Aluminium
Activity | Aluminium (Al) global market
reference product | Al ingot
location | GLO
amount | 1
unit | kilogram
comment | n/a
Exchanges
name | reference product | location | amount | unit | database | type | categories | uncertainty type | pedigree | loc | scale | minimum | maximum
Aluminium (Al) global market | Al ingot | GLO | 1 | kilogram | Aluminium | production
Bauxite mining and Al ingot production in South America | Al ingot | South America | 0.01521146 | kilogram | Aluminium | technosphere
Bauxite mining and Al ingot production in Oceania | Al ingot | Oceania | 0.02669994 | kilogram | Aluminium | technosphere
Al ingot production in North America | Al ingot | North America | 0.05488629 | kilogram | Aluminium | technosphere
Al ingot production in Europe | Al ingot | Europe | 0.05145503 | kilogram | Aluminium | technosphere
Al ingot production in Russia and rest-of-Europe | Al ingot | Russia and Rest-of-Europe | 0.0614293 | kilogram | Aluminium | technosphere
Al ingot production in Gulf Cooperation Council (GCC) countries | Al ingot | Gulf Cooperation Council (GCC) countries | 0.07854393 | kilogram | Aluminium | technosphere
Al ingot production in Africa | Al ingot | Africa | 0.0237271 | kilogram | Aluminium | technosphere
Al ingot production in rest-of-Asia | Al ingot | Rest-of-Asia | 0.07582115 | kilogram | Aluminium | technosphere
Bauxite mining and Al ingot production in China | Al ingot | CN | 0.4972551 | kilogram | Aluminium | technosphere
Al production in China through Al scraps recycling | Al ingot | CN | 0.09471525 | kilogram | Aluminium | technosphere
Al production in North America through Al scraps recycling | Al ingot | North America | 0.01045453 | kilogram | Aluminium | technosphere
Al production in Europe through Al scraps recycling | Al ingot | Europe | 0.009800958 | kilogram | Aluminium | technosphere

## Al_Mining_GLO
Activity | [M+C] Bauxite mining - Global
reference product | Bauxite
location | GLO
amount | 1
unit | kilogram
comment | n/a
Exchanges
name | reference product | location | amount | unit | database | type | categories | uncertainty type | pedigree | loc | scale | minimum | maximum
[M+C] Bauxite mining - Global | Bauxite | GLO | 1 | kilogram | Aluminium | production
market for heavy fuel oil | heavy fuel oil | RoW | 0.0001364875 | kilogram | ecoinvent 3.10 cutoff | technosphere |  |  | (1,4,2,1,1)
market for diesel, burned in building machine | diesel, burned in building machine | GLO | 0.07935334 | megajoule | ecoinvent 3.10 cutoff | technosphere |  |  | (1,4,2,1,1)
market group for natural gas, high pressure | natural gas, high pressure | GLO | 2.708432e-05 | cubic meter | ecoinvent 3.10 cutoff | technosphere |  |  | (1,4,2,1,1)
market for hard coal briquettes | hard coal briquettes | RoW | 0.02192716 | megajoule | ecoinvent 3.10 cutoff | technosphere |  |  | (1,4,2,1,1)
market group for electricity, medium voltage | electricity, medium voltage | GLO | 0.006380896 | kilowatt hour | ecoinvent 3.10 cutoff | technosphere |  |  | (1,4,2,1,1)
market for electricity, medium voltage, renewable energy products | electricity, medium voltage, renewable energy products | CH | 1.769913e-06 | kilowatt hour | ecoinvent 3.10 cutoff | technosphere |  |  | (1,4,2,1,1)
market for inert waste, for final disposal | inert waste, for final disposal | RoW | -6.258907e-05 | kilogram | ecoinvent 3.10 cutoff | technosphere |  |  | (1,4,2,1,1)
market for non-sulfidic overburden, off-site | non-sulfidic overburden, off-site | GLO | -0.376273 | kilogram | ecoinvent 3.10 cutoff | technosphere |  |  | (1,4,2,1,1)
market for hazardous waste, for incineration | hazardous waste, for incineration | RoW | -3.641343e-05 | kilogram | ecoinvent 3.10 cutoff | technosphere |  |  | (1,4,2,1,1)
Water, unspecified natural origin |  |  | 0.000469174 | cubic meter | biosphere3 | biosphere | natural resource::in ground |  | (1,4,2,1,1)
Water, salt, ocean |  |  | 0.000250787 | cubic meter | biosphere3 | biosphere | natural resource::in water |  | (1,4,2,1,1)
Water, unspecified natural origin |  |  | 0.0006642159 | cubic meter | biosphere3 | biosphere | natural resource::in ground |  | (1,4,2,1,1)
Water, salt, ocean |  |  | 1.24109e-05 | cubic meter | biosphere3 | biosphere | natural resource::in water |  | (1,4,2,1,1)
Transformation, from forest, unspecified |  |  | 0.0003424532 | square meter | biosphere3 | biosphere | natural resource::land |  | (1,4,2,1,1)
Transformation, to mineral extraction site |  |  | 0.0003424532 | square meter | biosphere3 | biosphere | natural resource::land |  | (1,4,2,1,1)
Occupation, mineral extraction site |  |  | 7.925089e-11 | square meter-year | biosphere3 | biosphere | natural resource::land |  | (1,5,2,1,1)
Particulate Matter, > 2.5 um and < 10um |  |  | 0.0001755527 | kilogram | biosphere3 | biosphere | air |  | (1,4,2,1,1)
Sulfur dioxide |  |  | 1.310849e-07 | kilogram | biosphere3 | biosphere | air |  | (1,5,2,1,1)
Nitrogen oxides |  |  | 6.106483e-05 | kilogram | biosphere3 | biosphere | air |  | (1,4,2,1,1)
Water |  |  | 8.018378e-05 | cubic meter | biosphere3 | biosphere | water |  | (1,4,2,1,1)
Water |  |  | 0.0002383761 | cubic meter | biosphere3 | biosphere | water::ocean |  | (1,4,2,1,1)
Activity | [P] Alumina production - Global
reference product | Alumina
location | GLO
amount | 1
unit | kilogram
comment | n/a
Exchanges
name | reference product | location | amount | unit | database | type | categories | uncertainty type | pedigree | loc | scale | minimum | maximum
[P] Alumina production - Global | Alumina | GLO | 1 | kilogram | Aluminium | production
market for transport, freight, sea, container ship | transport, freight, sea, container ship | GLO | 4.305305 | ton kilometer | ecoinvent 3.10 cutoff | technosphere |  |  | (1,4,2,1,1)
market for transport, freight, lorry >32 metric ton, EURO5 | transport, freight, lorry >32 metric ton, EURO5 | RoW | 0.02191531 | ton kilometer | ecoinvent 3.10 cutoff | technosphere |  |  | (1,4,2,1,1)
market for transport, freight train | transport, freight train | RoW | 0.5657778 | ton kilometer | ecoinvent 3.10 cutoff | technosphere |  |  | (1,4,2,1,1)
market for sodium hydroxide, without water, in 50% solution state | sodium hydroxide, without water, in 50% solution state | RoW | 0.08103195 | kilogram | ecoinvent 3.10 cutoff | technosphere |  |  | (1,4,2,1,1)
market for lime, packed | lime, packed | RoW | 0.05229797 | kilogram | ecoinvent 3.10 cutoff | technosphere |  |  | (1,4,2,1,1)
market for heavy fuel oil | heavy fuel oil | RoW | 0.02004843 | kilogram | ecoinvent 3.10 cutoff | technosphere |  |  | (1,2,2,1,1)
market for diesel, burned in building machine | diesel, burned in building machine | GLO | 0.007012339 | megajoule | ecoinvent 3.10 cutoff | technosphere |  |  | (1,2,2,1,1)
market group for natural gas, high pressure | natural gas, high pressure | GLO | 0.06103174 | cubic meter | ecoinvent 3.10 cutoff | technosphere |  |  | (1,2,2,1,1)
market for hard coal briquettes | hard coal briquettes | RoW | 6.41445 | megajoule | ecoinvent 3.10 cutoff | technosphere |  |  | (1,2,2,1,1)
market group for electricity, medium voltage | electricity, medium voltage | GLO | 0.1519087 | kilowatt hour | ecoinvent 3.10 cutoff | technosphere |  |  | (1,2,2,1,1)
market for electricity, medium voltage, renewable energy products | electricity, medium voltage, renewable energy products | CH | 0.04673988 | kilowatt hour | ecoinvent 3.10 cutoff | technosphere |  |  | (1,2,2,1,1)
market for redmud from bauxite digestion | redmud from bauxite digestion | RoW | -0.01182039 | kilogram | ecoinvent 3.10 cutoff | technosphere |  |  | (1,5,2,1,1)
market for inert waste, for final disposal | inert waste, for final disposal | RoW | -0.01238515 | kilogram | ecoinvent 3.10 cutoff | technosphere |  |  | (1,5,2,1,1)
market for redmud from bauxite digestion | redmud from bauxite digestion | RoW | -1.21959 | kilogram | ecoinvent 3.10 cutoff | technosphere |  |  | (1,3,2,1,1)
market for inert waste, for final disposal | inert waste, for final disposal | RoW | -0.0252919 | kilogram | ecoinvent 3.10 cutoff | technosphere |  |  | (1,4,2,1,1)
market for hazardous waste, for incineration | hazardous waste, for incineration | RoW | -0.007852338 | kilogram | ecoinvent 3.10 cutoff | technosphere |  |  | (1,4,2,1,1)
Water, unspecified natural origin |  |  | 0.004819794 | cubic meter | biosphere3 | biosphere | natural resource::in ground |  | (1,4,2,1,1)
Water, salt, ocean |  |  | 0.002071701 | cubic meter | biosphere3 | biosphere | natural resource::in water |  | (1,4,2,1,1)
Water, unspecified natural origin |  |  | 0.002808099 | cubic meter | biosphere3 | biosphere | natural resource::in ground |  | (1,4,2,1,1)
Water, salt, ocean |  |  | 9.275165e-05 | cubic meter | biosphere3 | biosphere | natural resource::in water |  | (1,4,2,1,1)
Transformation, from pasture, man made |  |  | 0.001026553 | square meter | biosphere3 | biosphere | natural resource::land |  | (1,4,2,1,1)
Transformation, to mineral extraction site |  |  | 0.001026553 | square meter | biosphere3 | biosphere | natural resource::land |  | (1,4,2,1,1)
Occupation, mineral extraction site |  |  | 1.22623e-08 | square meter-year | biosphere3 | biosphere | natural resource::land |  | (1,4,2,1,1)
Particulate Matter, > 2.5 um and < 10um |  |  | 0.0003829454 | kilogram | biosphere3 | biosphere | air |  | (1,4,2,1,1)
Sulfur dioxide |  |  | 0.0007083973 | kilogram | biosphere3 | biosphere | air |  | (1,4,2,1,1)
Nitrogen oxides |  |  | 0.00065657 | kilogram | biosphere3 | biosphere | air |  | (1,4,2,1,1)
Mercury II |  |  | 0.0001233054 | kilogram | biosphere3 | biosphere | air |  | (1,5,2,1,1)
Sulfur hexafluoride |  |  | 1.396553e-08 | kilogram | biosphere3 | biosphere | air |  | (1,5,2,1,1)
Water |  |  | 0.002200111 | cubic meter | biosphere3 | biosphere | water |  | (1,4,2,1,1)
Water |  |  | 0.00197895 | cubic meter | biosphere3 | biosphere | water::ocean |  | (1,4,2,1,1)
Suspended solids, unspecified |  |  | 7.626635e-05 | kilogram | biosphere3 | biosphere | water |  | (1,5,2,1,1)
Hydrocarbons, unspecified |  |  | 0.0008193493 | kilogram | biosphere3 | biosphere | water |  | (1,5,2,1,1)
Mercury II |  |  | 1.361737e-07 | kilogram | biosphere3 | biosphere | water |  | (1,5,2,1,1)
Activity | Global alumina production
reference product | Alumina
location | GLO
amount | 1
unit | kilogram
comment | n/a
Exchanges
name | reference product | location | amount | unit | database | type | categories | uncertainty type | pedigree | loc | scale | minimum | maximum
Global alumina production | Alumina | GLO | 1 | kilogram | Aluminium | production
[P] Alumina production - Global | Alumina | GLO | 1 | kilogram | Aluminium | technosphere
[M+C] Bauxite mining - Global | Bauxite | GLO | 2.685271 | kilogram | Aluminium | technosphere

## PR1_Al_SAM
Activity | [M+C] Bauxite mining
reference product | Bauxite
location | South America
amount | 1
unit | kilogram
comment | n/a
Exchanges
name | reference product | location | amount | unit | database | type | categories | uncertainty type | pedigree | loc | scale | minimum | maximum
[M+C] Bauxite mining | Bauxite | South America | 1 | kilogram | Aluminium | production
market for heavy fuel oil | heavy fuel oil | RoW | 0.0004731429 | kilogram | ecoinvent 3.10 cutoff | technosphere |  |  | (1,4,2,1,1)
market for diesel, burned in building machine | diesel, burned in building machine | GLO | 0.1648315 | megajoule | ecoinvent 3.10 cutoff | technosphere |  |  | (1,4,2,1,1)
market for electricity, medium voltage, aluminium industry | electricity, medium voltage, aluminium industry | IAI Area, South America | 0.001063754 | kilowatt hour | ecoinvent 3.10 cutoff | technosphere |  |  | (1,4,2,1,1)
market for inert waste, for final disposal | inert waste, for final disposal | RoW | -0.0001364367 | kilogram | ecoinvent 3.10 cutoff | technosphere |  |  | (1,5,2,1,1)
market for non-sulfidic overburden, off-site | non-sulfidic overburden, off-site | GLO | -0.006963117 | kilogram | ecoinvent 3.10 cutoff | technosphere |  |  | (1,5,2,1,1)
market for hazardous waste, for incineration | hazardous waste, for incineration | RoW | -3.137956e-08 | kilogram | ecoinvent 3.10 cutoff | technosphere |  |  | (1,5,2,1,1)
Water, unspecified natural origin |  |  | 0.001035337 | cubic meter | biosphere3 | biosphere | natural resource::in ground |  | (1,4,2,1,1)
Transformation, from forest, unspecified |  |  | 0.0005135046 | square meter | biosphere3 | biosphere | natural resource::land |  | (1,5,2,1,1)
Transformation, to mineral extraction site |  |  | 0.0005135046 | square meter | biosphere3 | biosphere | natural resource::land |  | (1,5,2,1,1)
Occupation, mineral extraction site |  |  | 7.119515e-10 | square meter-year | biosphere3 | biosphere | natural resource::land |  | (1,5,2,1,1)
Particulate Matter, > 2.5 um and < 10um |  |  | 6.95042e-07 | kilogram | biosphere3 | biosphere | air |  | (1,5,2,1,1)
Sulfur dioxide |  |  | 6.118746e-07 | kilogram | biosphere3 | biosphere | air |  | (1,5,2,1,1)
Nitrogen oxides |  |  | 0.0001029704 | kilogram | biosphere3 | biosphere | air |  | (1,5,2,1,1)
Water |  |  | 0.0003155045 | cubic meter | biosphere3 | biosphere | water |  | (1,5,2,1,1)
Activity | [P] Alumina production
reference product | Alumina
location | South America
amount | 1
unit | kilogram
comment | n/a
Exchanges
name | reference product | location | amount | unit | database | type | categories | uncertainty type | pedigree | loc | scale | minimum | maximum
[P] Alumina production | Alumina | South America | 1 | kilogram | Aluminium | production
market for transport, freight, sea, container ship | transport, freight, sea, container ship | GLO | 2.904836 | ton kilometer | ecoinvent 3.10 cutoff | technosphere |  |  | (1,4,2,1,1)
market for transport, freight, lorry >32 metric ton, EURO5 | transport, freight, lorry >32 metric ton, EURO5 | RoW | 0.01034096 | ton kilometer | ecoinvent 3.10 cutoff | technosphere |  |  | (1,4,2,1,1)
market for transport, freight train | transport, freight train | RoW | 0.559626 | ton kilometer | ecoinvent 3.10 cutoff | technosphere |  |  | (1,4,2,1,1)
market for sodium hydroxide, without water, in 50% solution state | sodium hydroxide, without water, in 50% solution state | RoW | 0.09914769 | kilogram | ecoinvent 3.10 cutoff | technosphere |  |  | (1,4,2,1,1)
market for lime, packed | lime, packed | RoW | 0.01415097 | kilogram | ecoinvent 3.10 cutoff | technosphere |  |  | (1,4,2,1,1)
market for heavy fuel oil | heavy fuel oil | RoW | 0.1067336 | kilogram | ecoinvent 3.10 cutoff | technosphere |  |  | (1,2,2,1,1)
market for diesel, burned in building machine | diesel, burned in building machine | GLO | 0.005372049 | megajoule | ecoinvent 3.10 cutoff | technosphere |  |  | (1,2,2,1,1)
market for natural gas, high pressure | natural gas, high pressure | RoW | 0.01519099 | cubic meter | ecoinvent 3.10 cutoff | technosphere |  |  | (1,2,2,1,1)
market for hard coal briquettes | hard coal briquettes | RoW | 2.907401 | megajoule | ecoinvent 3.10 cutoff | technosphere |  |  | (1,2,2,1,1)
market for electricity, medium voltage, aluminium industry | electricity, medium voltage, aluminium industry | IAI Area, South America | 0.1109547 | kilowatt hour | ecoinvent 3.10 cutoff | technosphere |  |  | (1,2,2,1,1)
market for redmud from bauxite digestion | redmud from bauxite digestion | RoW | -0.0002542497 | kilogram | ecoinvent 3.10 cutoff | technosphere |  |  | (1,2,2,1,1)
market for redmud from bauxite digestion | redmud from bauxite digestion | RoW | -0.8012864 | kilogram | ecoinvent 3.10 cutoff | technosphere |  |  | (1,1,2,1,1)
market for inert waste, for final disposal | inert waste, for final disposal | RoW | -0.02700142 | kilogram | ecoinvent 3.10 cutoff | technosphere |  |  | (1,4,2,1,1)
market for hazardous waste, for incineration | hazardous waste, for incineration | RoW | -0.008589589 | kilogram | ecoinvent 3.10 cutoff | technosphere |  |  | (1,4,2,1,1)
Water, unspecified natural origin |  |  | 0.002754862 | cubic meter | biosphere3 | biosphere | natural resource::in ground |  | (1,4,2,1,1)
Transformation, from forest, unspecified |  |  | 0.0007504844 | square meter | biosphere3 | biosphere | natural resource::land |  | (1,1,2,1,1)
Transformation, to mineral extraction site |  |  | 0.0007504844 | square meter | biosphere3 | biosphere | natural resource::land |  | (1,1,2,1,1)
Occupation, mineral extraction site |  |  | 3.073963e-09 | square meter-year | biosphere3 | biosphere | natural resource::land |  | (1,1,2,1,1)
Particulate Matter, > 2.5 um and < 10um |  |  | 0.0001158125 | kilogram | biosphere3 | biosphere | air |  | (1,4,2,1,1)
Sulfur dioxide |  |  | 0.001825159 | kilogram | biosphere3 | biosphere | air |  | (1,4,2,1,1)
Nitrogen oxides |  |  | 0.001010093 | kilogram | biosphere3 | biosphere | air |  | (1,4,2,1,1)
Mercury II |  |  | 1.200976e-07 | kilogram | biosphere3 | biosphere | air |  | (1,4,2,1,1)
Sulfur hexafluoride |  |  | 3.994776e-09 | kilogram | biosphere3 | biosphere | air |  | (1,4,2,1,1)
Water |  |  | 0.0009448393 | cubic meter | biosphere3 | biosphere | water |  | (1,4,2,1,1)
Activity | [P] Anode/Paste production
reference product | Anode/Paste
location | South America
amount | 1
unit | kilogram
comment | n/a
Exchanges
name | reference product | location | amount | unit | database | type | categories | uncertainty type | pedigree | loc | scale | minimum | maximum
[P] Anode/Paste production | Anode/Paste | South America | 1 | kilogram | Aluminium | production
market for petroleum coke | petroleum coke | GLO | 0.8714221 | kilogram | ecoinvent 3.10 cutoff | technosphere |  |  | (1,1,2,1,1)
market for pitch | pitch | RoW | 0.1911614 | kilogram | ecoinvent 3.10 cutoff | technosphere |  |  | (1,1,2,1,1)
market for refractory, high aluminium oxide, packed | refractory, high aluminium oxide, packed | GLO | 0.0007514106 | kilogram | ecoinvent 3.10 cutoff | technosphere |  |  | (1,3,2,1,1)
market for steel, low-alloyed | steel, low-alloyed | GLO | 0.0009362169 | kilogram | ecoinvent 3.10 cutoff | technosphere |  |  | (1,3,2,1,1)
market for heavy fuel oil | heavy fuel oil | RoW | 0.02424668 | kilogram | ecoinvent 3.10 cutoff | technosphere |  |  | (1,1,2,1,1)
market for natural gas, high pressure | natural gas, high pressure | RoW | 0.02846202 | cubic meter | ecoinvent 3.10 cutoff | technosphere |  |  | (1,1,2,1,1)
market for electricity, medium voltage, aluminium industry | electricity, medium voltage, aluminium industry | IAI Area, South America | 0.1514437 | kilowatt hour | ecoinvent 3.10 cutoff | technosphere |  |  | (1,1,2,1,1)
market for refractory spent pot liner from Al electrolysis | refractory spent pot liner from Al electrolysis | RoW | -0.00189872 | kilogram | ecoinvent 3.10 cutoff | technosphere |  |  | (1,1,2,1,1)
treatment of scrap steel, inert material landfill | scrap steel | RoW | -0.003195873 | kilogram | ecoinvent 3.10 cutoff | technosphere |  |  | (1,3,2,1,1)
market for spent pot liner from Al electrolysis, carbon fraction | spent pot liner from Al electrolysis, carbon fraction | RoW | -0.01625538 | kilogram | ecoinvent 3.10 cutoff | technosphere |  |  | (1,1,2,1,1)
market for refractory spent pot liner from Al electrolysis | refractory spent pot liner from Al electrolysis | RoW | -0.0005790479 | kilogram | ecoinvent 3.10 cutoff | technosphere |  |  | (1,3,2,1,1)
market for inert waste, for final disposal | inert waste, for final disposal | RoW | -0.009441148 | kilogram | ecoinvent 3.10 cutoff | technosphere |  |  | (1,1,2,1,1)
market for hazardous waste, for incineration | hazardous waste, for incineration | RoW | -0.009441148 | kilogram | ecoinvent 3.10 cutoff | technosphere |  |  | (1,1,2,1,1)
Water, unspecified natural origin |  |  | 6.489819e-05 | cubic meter | biosphere3 | biosphere | natural resource::in ground |  | (1,5,2,1,1)
Particulate Matter, > 2.5 um and < 10um |  |  | 6.161558e-05 | kilogram | biosphere3 | biosphere | air |  | (1,1,2,1,1)
Sulfur dioxide |  |  | 0.00087723 | kilogram | biosphere3 | biosphere | air |  | (1,1,2,1,1)
Nitrogen oxides |  |  | 0.0006735705 | kilogram | biosphere3 | biosphere | air |  | (1,3,2,1,1)
Particulate Matter, > 2.5 um and < 10um |  |  | 6.382195e-06 | kilogram | biosphere3 | biosphere | air |  | (1,1,2,1,1)
Hydrogen fluoride |  |  | 1.102347e-05 | kilogram | biosphere3 | biosphere | air |  | (1,1,2,1,1)
PAH, polycyclic aromatic hydrocarbons |  |  | 2.579632e-06 | kilogram | biosphere3 | biosphere | air |  | (1,3,2,1,1)
Activity | [R] Electrolysis
reference product | Liquid aluminium (Al)
location | South America
amount | 1
unit | kilogram
comment | n/a
Exchanges
name | reference product | location | amount | unit | database | type | categories | uncertainty type | pedigree | loc | scale | minimum | maximum
[R] Electrolysis | Liquid aluminium (Al) | South America | 1 | kilogram | Aluminium | production
market for transport, freight, sea, container ship | transport, freight, sea, container ship | GLO | 8.400537 | ton kilometer | ecoinvent 3.10 cutoff | technosphere |  |  | (1,1,2,1,1)
market for transport, freight, lorry >32 metric ton, EURO5 | transport, freight, lorry >32 metric ton, EURO5 | RoW | 0.002071431 | ton kilometer | ecoinvent 3.10 cutoff | technosphere |  |  | (1,3,2,1,1)
market for refractory, high aluminium oxide, packed | refractory, high aluminium oxide, packed | GLO | 0.00642665 | kilogram | ecoinvent 3.10 cutoff | technosphere |  |  | (1,3,2,1,1)
market for steel, low-alloyed | steel, low-alloyed | GLO | 0.00598578 | kilogram | ecoinvent 3.10 cutoff | technosphere |  |  | (1,3,2,1,1)
market for cathode, for aluminium electrolysis | cathode, for aluminium electrolysis | GLO | 0.005980786 | kilogram | ecoinvent 3.10 cutoff | technosphere |  |  | (1,1,2,1,1)
market for aluminium fluoride | aluminium fluoride | GLO | 0.02045473 | kilogram | ecoinvent 3.10 cutoff | technosphere |  |  | (1,1,2,1,1)
market for electricity, medium voltage, aluminium industry | electricity, medium voltage, aluminium industry | IAI Area, South America | 15.50972 | kilowatt hour | ecoinvent 3.10 cutoff | technosphere |  |  | (1,1,2,1,1)
market for spent pot liner from Al electrolysis, carbon fraction | spent pot liner from Al electrolysis, carbon fraction | RoW | -0.005849609 | kilogram | ecoinvent 3.10 cutoff | technosphere |  |  | (1,3,2,1,1)
market for refractory spent pot liner from Al electrolysis | refractory spent pot liner from Al electrolysis | RoW | -0.01355014 | kilogram | ecoinvent 3.10 cutoff | technosphere |  |  | (1,3,2,1,1)
market for refractory spent pot liner from Al electrolysis | refractory spent pot liner from Al electrolysis | RoW | -0.004561388 | kilogram | ecoinvent 3.10 cutoff | technosphere |  |  | (1,1,2,1,1)
treatment of scrap steel, inert material landfill | scrap steel | RoW | -0.005353478 | kilogram | ecoinvent 3.10 cutoff | technosphere |  |  | (1,3,2,1,1)
market for refractory spent pot liner from Al electrolysis | refractory spent pot liner from Al electrolysis | RoW | -0.03520507 | kilogram | ecoinvent 3.10 cutoff | technosphere |  |  | (1,1,2,1,1)
market for inert waste, for final disposal | inert waste, for final disposal | RoW | -0.003433046 | kilogram | ecoinvent 3.10 cutoff | technosphere |  |  | (1,1,2,1,1)
market for refractory spent pot liner from Al electrolysis | refractory spent pot liner from Al electrolysis | RoW | -0.0676205 | kilogram | ecoinvent 3.10 cutoff | technosphere |  |  | (1,1,2,1,1)
market for fly ash and scrubber sludge | fly ash and scrubber sludge | RoW | -0.004054236 | kilogram | ecoinvent 3.10 cutoff | technosphere |  |  | (1,1,2,1,1)
Water, unspecified natural origin |  |  | 0.001349442 | cubic meter | biosphere3 | biosphere | natural resource::in ground |  | (1,1,2,1,1)
Particulate Matter, > 2.5 um and < 10um |  |  | 0.001971134 | kilogram | biosphere3 | biosphere | air |  | (1,1,2,1,1)
Sulfur dioxide |  |  | 0.01105885 | kilogram | biosphere3 | biosphere | air |  | (1,3,2,1,1)
Sulfur hexafluoride |  |  | 3.263529e-06 | kilogram | biosphere3 | biosphere | air |  | (1,1,2,1,1)
Fluoride |  |  | 0.0003183419 | kilogram | biosphere3 | biosphere | air |  | (1,1,2,1,1)
Hydrogen fluoride |  |  | 0.0004592248 | kilogram | biosphere3 | biosphere | air |  | (1,1,2,1,1)
Tetrafluoromethane |  |  | 4.638477e-05 | kilogram | biosphere3 | biosphere | air |  | (1,1,2,1,1)
Hexafluoroethane |  |  | 2.877055e-06 | kilogram | biosphere3 | biosphere | air |  | (1,1,2,1,1)
Suspended solids, unspecified |  |  | 4.543263e-07 | kilogram | biosphere3 | biosphere | water |  | (1,3,2,1,1)
Hydrocarbons, unspecified |  |  | 8.102152e-06 | kilogram | biosphere3 | biosphere | water |  | (1,3,2,1,1)
Activity | [R] Casting
reference product | Al ingot
location | South America
amount | 1
unit | kilogram
comment | n/a
Exchanges
name | reference product | location | amount | unit | database | type | categories | uncertainty type | pedigree | loc | scale | minimum | maximum
[R] Casting | Al ingot | South America | 1 | kilogram | Aluminium | production
market for chemical, inorganic | chemical, inorganic | GLO | 0.03068119 | kilogram | ecoinvent 3.10 cutoff | technosphere |  |  | (1,1,2,1,1)
market for chlorine, gaseous | chlorine, gaseous | RoW | 9.466788e-06 | kilogram | ecoinvent 3.10 cutoff | technosphere |  |  | (1,1,2,1,1)
market for argon, liquid | argon, liquid | RoW | 8.373596e-05 | kilogram | ecoinvent 3.10 cutoff | technosphere |  |  | (1,1,2,1,1)
market for nitrogen, liquid | nitrogen, liquid | RoW | 1.948041e-07 | kilogram | ecoinvent 3.10 cutoff | technosphere |  |  | (1,2,2,1,1)
market for diesel, burned in building machine | diesel, burned in building machine | GLO | 0.004920735 | megajoule | ecoinvent 3.10 cutoff | technosphere |  |  | (1,1,2,1,1)
market for natural gas, high pressure | natural gas, high pressure | RoW | 0.02426809 | cubic meter | ecoinvent 3.10 cutoff | technosphere |  |  | (1,1,2,1,1)
market for electricity, medium voltage, aluminium industry | electricity, medium voltage, aluminium industry | IAI Area, South America | 0.1112432 | kilowatt hour | ecoinvent 3.10 cutoff | technosphere |  |  | (1,1,2,1,1)
market for electricity, medium voltage, renewable energy products | electricity, medium voltage, renewable energy products | CH | 0.01082201 | kilowatt hour | ecoinvent 3.10 cutoff | technosphere |  |  | (1,1,2,1,1)
market for refractory spent pot liner from Al electrolysis | refractory spent pot liner from Al electrolysis | RoW | -0.001029857 | kilogram | ecoinvent 3.10 cutoff | technosphere |  |  | (1,3,2,1,1)
market for dross from Al electrolysis | dross from Al electrolysis | RoW | -0.01184026 | kilogram | ecoinvent 3.10 cutoff | technosphere |  |  | (1,1,2,1,1)
market for refractory spent pot liner from Al electrolysis | refractory spent pot liner from Al electrolysis | RoW | -9.271259e-05 | kilogram | ecoinvent 3.10 cutoff | technosphere |  |  | (1,3,2,1,1)
market for inert waste, for final disposal | inert waste, for final disposal | RoW | -0.006445592 | kilogram | ecoinvent 3.10 cutoff | technosphere |  |  | (1,2,2,1,1)
market for hazardous waste, for incineration | hazardous waste, for incineration | RoW | -0.006445592 | kilogram | ecoinvent 3.10 cutoff | technosphere |  |  | (1,2,2,1,1)
Water, unspecified natural origin |  |  | 0.004345594 | cubic meter | biosphere3 | biosphere | natural resource::in ground |  | (1,4,2,1,1)
Particulate Matter, > 2.5 um and < 10um |  |  | 1.91643e-05 | kilogram | biosphere3 | biosphere | air |  | (1,1,2,1,1)
Sulfur dioxide |  |  | 1.751993e-05 | kilogram | biosphere3 | biosphere | air |  | (1,1,2,1,1)
Nitrogen oxides |  |  | 0.0001458674 | kilogram | biosphere3 | biosphere | air |  | (1,1,2,1,1)
Hydrochloric acid |  |  | 1.003201e-06 | kilogram | biosphere3 | biosphere | air |  | (1,2,2,1,1)
Water |  |  | 0.003313983 | cubic meter | biosphere3 | biosphere | water |  | (1,4,2,1,1)
Activity | Bauxite mining and Al ingot production in South America
reference product | Al ingot
location | South America
amount | 1
unit | kilogram
comment | n/a
Exchanges
name | reference product | location | amount | unit | database | type | categories | uncertainty type | pedigree | loc | scale | minimum | maximum
Bauxite mining and Al ingot production in South America | Al ingot | South America | 1 | kilogram | Aluminium | production
[R] Casting | Al ingot | South America | 1 | kilogram | Aluminium | technosphere
[R] Electrolysis | Liquid aluminium (Al) | South America | 1 | kilogram | Aluminium | technosphere
[P] Anode/Paste production | Anode/Paste | South America | 0.5818368 | kilogram | Aluminium | technosphere
[P] Alumina production | Alumina | South America | 1.938786 | kilogram | Aluminium | technosphere
[M+C] Bauxite mining | Bauxite | South America | 4.871554 | kilogram | Aluminium | technosphere

## PR2_Al_OCA
Activity | [M+C] Bauxite mining
reference product | Bauxite
location | Oceania
amount | 1
unit | kilogram
comment | n/a
Exchanges
name | reference product | location | amount | unit | database | type | categories | uncertainty type | pedigree | loc | scale | minimum | maximum
[M+C] Bauxite mining | Bauxite | Oceania | 1 | kilogram | Aluminium | production
market for diesel, burned in building machine | diesel, burned in building machine | GLO | 0.06345037 | megajoule | ecoinvent 3.10 cutoff | technosphere |  |  | (1,1,2,1,1)
market for natural gas, high pressure | natural gas, high pressure | AU | 2.59983e-06 | cubic meter | ecoinvent 3.10 cutoff | technosphere |  |  | (1,3,2,1,1)
market for hard coal | hard coal | AU | 0.0009313223 | kilogram | ecoinvent 3.10 cutoff | technosphere |  |  | (1,3,2,1,1)
market for electricity, medium voltage | electricity, medium voltage | AU | 0.002428542 | kilowatt hour | ecoinvent 3.10 cutoff | technosphere |  |  | (1,2,2,1,1)
market for electricity, medium voltage, renewable energy products | electricity, medium voltage, renewable energy products | CH | 1.769913e-06 | kilowatt hour | ecoinvent 3.10 cutoff | technosphere |  |  | (1,4,2,1,1)
market for inert waste, for final disposal | inert waste, for final disposal | RoW | -5.385119e-05 | kilogram | ecoinvent 3.10 cutoff | technosphere |  |  | (1,2,2,1,1)
market for non-sulfidic overburden, off-site | non-sulfidic overburden, off-site | GLO | -0.06086317 | kilogram | ecoinvent 3.10 cutoff | technosphere |  |  | (1,2,2,1,1)
market for hazardous waste, for incineration | hazardous waste, for incineration | RoW | -1.76009e-08 | kilogram | ecoinvent 3.10 cutoff | technosphere |  |  | (1,2,2,1,1)
Water, unspecified natural origin |  |  | 0.0004527991 | cubic meter | biosphere3 | biosphere | natural resource::in ground |  | (1,1,2,1,1)
Water, salt, ocean |  |  | 0.0002618448 | cubic meter | biosphere3 | biosphere | natural resource::in water |  | (1,1,2,1,1)
Transformation, from forest, unspecified |  |  | 0.0003584728 | square meter | biosphere3 | biosphere | natural resource::land |  | (1,3,2,1,1)
Transformation, to mineral extraction site |  |  | 0.0003584728 | square meter | biosphere3 | biosphere | natural resource::land |  | (1,3,2,1,1)
Occupation, mineral extraction site |  |  | 1.530488e-10 | square meter-year | biosphere3 | biosphere | natural resource::land |  | (1,3,2,1,1)
Particulate Matter, > 2.5 um and < 10um |  |  | 0.0001853825 | kilogram | biosphere3 | biosphere | air |  | (1,1,2,1,1)
Sulfur dioxide |  |  | 1.701801e-08 | kilogram | biosphere3 | biosphere | air |  | (1,4,2,1,1)
Nitrogen oxides |  |  | 5.767507e-05 | kilogram | biosphere3 | biosphere | air |  | (1,2,2,1,1)
Water, unspecified natural origin |  |  | 9.155334e-05 | cubic meter | biosphere3 | biosphere | water::in ground |  | (1,1,2,1,1)
Water |  |  | 0.0002618448 | cubic meter | biosphere3 | biosphere | water::ocean |  | (1,1,2,1,1)
Activity | [P] Alumina production
reference product | Alumina
location | Oceania
amount | 1
unit | kilogram
comment | n/a
Exchanges
name | reference product | location | amount | unit | database | type | categories | uncertainty type | pedigree | loc | scale | minimum | maximum
[P] Alumina production | Alumina | Oceania | 1 | kilogram | Aluminium | production
market for transport, freight, sea, container ship | transport, freight, sea, container ship | GLO | 1.24875 | ton kilometer | ecoinvent 3.10 cutoff | technosphere |  |  | (1,1,2,1,1)
market for transport, freight train | transport, freight train | RoW | 0.081 | ton kilometer | ecoinvent 3.10 cutoff | technosphere |  |  | (1,1,2,1,1)
market for sodium hydroxide, without water, in 50% solution state | sodium hydroxide, without water, in 50% solution state | RoW | 0.07537688 | kilogram | ecoinvent 3.10 cutoff | technosphere |  |  | (1,1,2,1,1)
market for lime, packed | lime, packed | RoW | 0.04238148 | kilogram | ecoinvent 3.10 cutoff | technosphere |  |  | (1,1,2,1,1)
market for heavy fuel oil | heavy fuel oil | RoW | 0.0002322609 | kilogram | ecoinvent 3.10 cutoff | technosphere |  |  | (1,1,2,1,1)
market for diesel, burned in building machine | diesel, burned in building machine | GLO | 0.01443382 | megajoule | ecoinvent 3.10 cutoff | technosphere |  |  | (1,1,2,1,1)
market for natural gas, high pressure | natural gas, high pressure | AU | 0.1586228 | cubic meter | ecoinvent 3.10 cutoff | technosphere |  |  | (1,1,2,1,1)
market for hard coal briquettes | hard coal briquettes | RoW | 3.114467 | megajoule | ecoinvent 3.10 cutoff | technosphere |  |  | (1,1,2,1,1)
market for electricity, medium voltage | electricity, medium voltage | AU | 0.08520893 | kilowatt hour | ecoinvent 3.10 cutoff | technosphere |  |  | (1,1,2,1,1)
market for electricity, medium voltage, renewable energy products | electricity, medium voltage, renewable energy products | CH | 0.1785995 | kilowatt hour | ecoinvent 3.10 cutoff | technosphere |  |  | (1,1,2,1,1)
market for redmud from bauxite digestion | redmud from bauxite digestion | RoW | -0.00823151 | kilogram | ecoinvent 3.10 cutoff | technosphere |  |  | (1,3,2,1,1)
market for inert waste, for final disposal | inert waste, for final disposal | RoW | -0.000412466 | kilogram | ecoinvent 3.10 cutoff | technosphere |  |  | (1,4,2,1,1)
market for redmud from bauxite digestion | redmud from bauxite digestion | RoW | -1.607732 | kilogram | ecoinvent 3.10 cutoff | technosphere |  |  | (1,1,2,1,1)
market for inert waste, for final disposal | inert waste, for final disposal | RoW | -0.01810822 | kilogram | ecoinvent 3.10 cutoff | technosphere |  |  | (1,1,2,1,1)
market for hazardous waste, for incineration | hazardous waste, for incineration | RoW | -0.004461223 | kilogram | ecoinvent 3.10 cutoff | technosphere |  |  | (1,1,2,1,1)
Water, unspecified natural origin |  |  | 0.002775437 | cubic meter | biosphere3 | biosphere | natural resource::in ground |  | (1,1,2,1,1)
Water, salt, ocean |  |  | 0.002987537 | cubic meter | biosphere3 | biosphere | natural resource::in water |  | (1,1,2,1,1)
Transformation, from forest, unspecified |  |  | 0.001041245 | square meter | biosphere3 | biosphere | natural resource::land |  | (1,1,2,1,1)
Transformation, to mineral extraction site |  |  | 0.001041245 | square meter | biosphere3 | biosphere | natural resource::land |  | (1,1,2,1,1)
Occupation, mineral extraction site |  |  | 8.071788e-09 | square meter-year | biosphere3 | biosphere | natural resource::land |  | (1,3,2,1,1)
Particulate Matter, > 2.5 um and < 10um |  |  | 0.0005415434 | kilogram | biosphere3 | biosphere | air |  | (1,1,2,1,1)
Sulfur dioxide |  |  | 0.0007726469 | kilogram | biosphere3 | biosphere | air |  | (1,1,2,1,1)
Nitrogen oxides |  |  | 0.0007923659 | kilogram | biosphere3 | biosphere | air |  | (1,1,2,1,1)
Mercury II |  |  | 1.427168e-07 | kilogram | biosphere3 | biosphere | air |  | (1,4,2,1,1)
Sulfur hexafluoride |  |  | 1.862851e-08 | kilogram | biosphere3 | biosphere | air |  | (1,2,2,1,1)
Water |  |  | 0.000698359 | cubic meter | biosphere3 | biosphere | water |  | (1,1,2,1,1)
Water |  |  | 0.002835562 | cubic meter | biosphere3 | biosphere | water::ocean |  | (1,1,2,1,1)
Suspended solids, unspecified |  |  | 6.285987e-05 | kilogram | biosphere3 | biosphere | water |  | (1,1,2,1,1)
Activity | [P] Anode/Paste production
reference product | Anode/Paste
location | Oceania
amount | 1
unit | kilogram
comment | n/a
Exchanges
name | reference product | location | amount | unit | database | type | categories | uncertainty type | pedigree | loc | scale | minimum | maximum
[P] Anode/Paste production | Anode/Paste | Oceania | 1 | kilogram | Aluminium | production
market for petroleum coke | petroleum coke | GLO | 0.6255564 | kilogram | ecoinvent 3.10 cutoff | technosphere |  |  | (1,1,2,1,1)
market for pitch | pitch | RoW | 0.1274882 | kilogram | ecoinvent 3.10 cutoff | technosphere |  |  | (1,1,2,1,1)
market for refractory, high aluminium oxide, packed | refractory, high aluminium oxide, packed | GLO | 0.01973879 | kilogram | ecoinvent 3.10 cutoff | technosphere |  |  | (1,5,2,1,1)
market for heavy fuel oil | heavy fuel oil | RoW | 0.0137503 | kilogram | ecoinvent 3.10 cutoff | technosphere |  |  | (1,1,2,1,1)
market for diesel, burned in building machine | diesel, burned in building machine | GLO | 0.0129299 | megajoule | ecoinvent 3.10 cutoff | technosphere |  |  | (1,1,2,1,1)
market for natural gas, high pressure | natural gas, high pressure | AU | 0.05447597 | cubic meter | ecoinvent 3.10 cutoff | technosphere |  |  | (1,1,2,1,1)
market for electricity, medium voltage | electricity, medium voltage | AU | 0.0770119 | kilowatt hour | ecoinvent 3.10 cutoff | technosphere |  |  | (1,1,2,1,1)
market for electricity, medium voltage, renewable energy products | electricity, medium voltage, renewable energy products | CH | 0.0002567784 | kilowatt hour | ecoinvent 3.10 cutoff | technosphere |  |  | (1,1,2,1,1)
market for spent pot liner from Al electrolysis, carbon fraction | spent pot liner from Al electrolysis, carbon fraction | RoW | -0.01601192 | kilogram | ecoinvent 3.10 cutoff | technosphere |  |  | (1,5,2,1,1)
market for refractory spent pot liner from Al electrolysis | refractory spent pot liner from Al electrolysis | RoW | -0.0211487 | kilogram | ecoinvent 3.10 cutoff | technosphere |  |  | (1,5,2,1,1)
market for inert waste, for final disposal | inert waste, for final disposal | RoW | -0.002410952 | kilogram | ecoinvent 3.10 cutoff | technosphere |  |  | (1,5,2,1,1)
Activity | [R] Electrolysis
reference product | Liquid aluminium (Al)
location | Oceania
amount | 1
unit | kilogram
comment | n/a
Exchanges
name | reference product | location | amount | unit | database | type | categories | uncertainty type | pedigree | loc | scale | minimum | maximum
[R] Electrolysis | Liquid aluminium (Al) | Oceania | 1 | kilogram | Aluminium | production
market for transport, freight, sea, container ship | transport, freight, sea, container ship | GLO | 3.665167 | ton kilometer | ecoinvent 3.10 cutoff | technosphere |  |  | (1,1,2,1,1)
market for transport, freight, lorry >32 metric ton, EURO5 | transport, freight, lorry >32 metric ton, EURO5 | RoW | 0.01178819 | ton kilometer | ecoinvent 3.10 cutoff | technosphere |  |  | (1,1,2,1,1)
market for transport, freight train | transport, freight train | RoW | 0.01754177 | ton kilometer | ecoinvent 3.10 cutoff | technosphere |  |  | (1,3,2,1,1)
market for refractory, high aluminium oxide, packed | refractory, high aluminium oxide, packed | GLO | 0.002387977 | kilogram | ecoinvent 3.10 cutoff | technosphere |  |  | (1,1,2,1,1)
market for steel, low-alloyed | steel, low-alloyed | GLO | 0.002457171 | kilogram | ecoinvent 3.10 cutoff | technosphere |  |  | (1,1,2,1,1)
market for cathode, for aluminium electrolysis | cathode, for aluminium electrolysis | GLO | 0.002634058 | kilogram | ecoinvent 3.10 cutoff | technosphere |  |  | (1,1,2,1,1)
market for aluminium fluoride | aluminium fluoride | GLO | 0.01489277 | kilogram | ecoinvent 3.10 cutoff | technosphere |  |  | (1,1,2,1,1)
market for electricity, medium voltage | electricity, medium voltage | AU | 14.50127 | kilowatt hour | ecoinvent 3.10 cutoff | technosphere |  |  | (1,1,2,1,1)
market for spent pot liner from Al electrolysis, carbon fraction | spent pot liner from Al electrolysis, carbon fraction | RoW | -0.001810717 | kilogram | ecoinvent 3.10 cutoff | technosphere |  |  | (1,2,2,1,1)
market for refractory spent pot liner from Al electrolysis | refractory spent pot liner from Al electrolysis | RoW | -0.00747844 | kilogram | ecoinvent 3.10 cutoff | technosphere |  |  | (1,2,2,1,1)
market for refractory spent pot liner from Al electrolysis | refractory spent pot liner from Al electrolysis | RoW | -0.002643422 | kilogram | ecoinvent 3.10 cutoff | technosphere |  |  | (1,1,2,1,1)
treatment of scrap steel, inert material landfill | scrap steel | RoW | -0.001849511 | kilogram | ecoinvent 3.10 cutoff | technosphere |  |  | (1,1,2,1,1)
market for refractory spent pot liner from Al electrolysis | refractory spent pot liner from Al electrolysis | RoW | -0.09296148 | kilogram | ecoinvent 3.10 cutoff | technosphere |  |  | (1,1,2,1,1)
market for inert waste, for final disposal | inert waste, for final disposal | RoW | -2.884087e-05 | kilogram | ecoinvent 3.10 cutoff | technosphere |  |  | (1,3,2,1,1)
market for spent pot liner from Al electrolysis, carbon fraction | spent pot liner from Al electrolysis, carbon fraction | RoW | -0.001081093 | kilogram | ecoinvent 3.10 cutoff | technosphere |  |  | (1,1,2,1,1)
market for refractory spent pot liner from Al electrolysis | refractory spent pot liner from Al electrolysis | RoW | -0.0004640686 | kilogram | ecoinvent 3.10 cutoff | technosphere |  |  | (1,1,2,1,1)
Particulate Matter, > 2.5 um and < 10um |  |  | 0.001056581 | kilogram | biosphere3 | biosphere | air |  | (1,1,2,1,1)
Sulfur dioxide |  |  | 0.02038813 | kilogram | biosphere3 | biosphere | air |  | (1,1,2,1,1)
Nitrogen oxides |  |  | 0.0006282486 | kilogram | biosphere3 | biosphere | air |  | (1,3,2,1,1)
Sulfur hexafluoride |  |  | 4.255697e-08 | kilogram | biosphere3 | biosphere | air |  | (1,1,2,1,1)
Particulate Matter, > 2.5 um and < 10um |  |  | 0.0002769064 | kilogram | biosphere3 | biosphere | air |  | (1,1,2,1,1)
Hydrogen fluoride |  |  | 0.0006516002 | kilogram | biosphere3 | biosphere | air |  | (1,1,2,1,1)
PAH, polycyclic aromatic hydrocarbons |  |  | 8.845133e-06 | kilogram | biosphere3 | biosphere | air |  | (1,1,2,1,1)
Benzo(a)pyrene |  |  | 1.712725e-08 | kilogram | biosphere3 | biosphere | air |  | (1,3,2,1,1)
Tetrafluoromethane |  |  | 2.470705e-05 | kilogram | biosphere3 | biosphere | air |  | (1,1,2,1,1)
Hexafluoroethane |  |  | 1.257037e-06 | kilogram | biosphere3 | biosphere | air |  | (1,1,2,1,1)
Suspended solids, unspecified |  |  | 1.256806e-05 | kilogram | biosphere3 | biosphere | water |  | (1,2,2,1,1)
Fluoride |  |  | 3.773601e-05 | kilogram | biosphere3 | biosphere | water |  | (1,2,2,1,1)
Activity | [R] Casting
reference product | Al ingot
location | Oceania
amount | 1
unit | kilogram
comment | n/a
Exchanges
name | reference product | location | amount | unit | database | type | categories | uncertainty type | pedigree | loc | scale | minimum | maximum
[R] Casting | Al ingot | Oceania | 1 | kilogram | Aluminium | production
market for chemical, inorganic | chemical, inorganic | GLO | 0.006501778 | kilogram | ecoinvent 3.10 cutoff | technosphere |  |  | (1,1,2,1,1)
market for argon, liquid | argon, liquid | RoW | 0.0003107926 | kilogram | ecoinvent 3.10 cutoff | technosphere |  |  | (1,3,2,1,1)
market for heavy fuel oil | heavy fuel oil | RoW | 0.002660883 | kilogram | ecoinvent 3.10 cutoff | technosphere |  |  | (1,1,2,1,1)
market for diesel, burned in building machine | diesel, burned in building machine | GLO | 0.008974184 | megajoule | ecoinvent 3.10 cutoff | technosphere |  |  | (1,1,2,1,1)
market for natural gas, high pressure | natural gas, high pressure | AU | 0.01196916 | cubic meter | ecoinvent 3.10 cutoff | technosphere |  |  | (1,1,2,1,1)
market for electricity, medium voltage | electricity, medium voltage | AU | 0.08348762 | kilowatt hour | ecoinvent 3.10 cutoff | technosphere |  |  | (1,1,2,1,1)
market for dross from Al electrolysis | dross from Al electrolysis | RoW | -0.006414855 | kilogram | ecoinvent 3.10 cutoff | technosphere |  |  | (1,1,2,1,1)
market for refractory spent pot liner from Al electrolysis | refractory spent pot liner from Al electrolysis | RoW | -1.508961e-05 | kilogram | ecoinvent 3.10 cutoff | technosphere |  |  | (1,3,2,1,1)
Water, unspecified natural origin |  |  | 0.001012362 | cubic meter | biosphere3 | biosphere | natural resource::in ground |  | (1,4,2,1,1)
Hydrocarbons, unspecified |  |  | 9.277666e-05 | kilogram | biosphere3 | biosphere | water |  | (1,3,2,1,1)
Activity | Bauxite mining and Al ingot production in Oceania
reference product | Al ingot
location | Oceania
amount | 1
unit | kilogram
comment | n/a
Exchanges
name | reference product | location | amount | unit | database | type | categories | uncertainty type | pedigree | loc | scale | minimum | maximum
Bauxite mining and Al ingot production in Oceania | Al ingot | Oceania | 1 | kilogram | Aluminium | production
[R] Casting | Al ingot | Oceania | 1 | kilogram | Aluminium | technosphere
[R] Electrolysis | Liquid aluminium (Al) | Oceania | 1 | kilogram | Aluminium | technosphere
[P] Anode/Paste production | Anode/Paste | Oceania | 0.5067545 | kilogram | Aluminium | technosphere
[P] Alumina production | Alumina | Oceania | 1.925514 | kilogram | Aluminium | technosphere
[M+C] Bauxite mining | Bauxite | Oceania | 5.336015 | kilogram | Aluminium | technosphere

## PR3_Al_NAM
Activity | [P] Alumina production
reference product | Alumina
location | North America
amount | 1
unit | kilogram
comment | n/a
Exchanges
name | reference product | location | amount | unit | database | type | categories | uncertainty type | pedigree | loc | scale | minimum | maximum
[P] Alumina production | Alumina | North America | 1 | kilogram | Aluminium | production
market for transport, freight, sea, container ship | transport, freight, sea, container ship | GLO | 6.75 | ton kilometer | ecoinvent 3.10 cutoff | technosphere |  |  | (1,3,2,1,1)
market for transport, freight train | transport, freight train | RoW | 0.6742 | ton kilometer | ecoinvent 3.10 cutoff | technosphere |  |  | (1,3,2,1,1)
market for sodium hydroxide, without water, in 50% solution state | sodium hydroxide, without water, in 50% solution state | RoW | 0.06335495 | kilogram | ecoinvent 3.10 cutoff | technosphere |  |  | (1,3,2,1,1)
market for lime, packed | lime, packed | RoW | 0.02205679 | kilogram | ecoinvent 3.10 cutoff | technosphere |  |  | (1,3,2,1,1)
market for heavy fuel oil | heavy fuel oil | RoW | 2.380952e-05 | kilogram | ecoinvent 3.10 cutoff | technosphere |  |  | (1,3,2,1,1)
market for natural gas, high pressure | natural gas, high pressure | RoW | 0.101035 | cubic meter | ecoinvent 3.10 cutoff | technosphere |  |  | (1,3,2,1,1)
market group for electricity, medium voltage | electricity, medium voltage | RNA | 0.621677 | kilowatt hour | ecoinvent 3.10 cutoff | technosphere |  |  | (1,3,2,1,1)
market for electricity, medium voltage, renewable energy products | electricity, medium voltage, renewable energy products | CH | 0.2789885 | kilowatt hour | ecoinvent 3.10 cutoff | technosphere |  |  | (1,3,2,1,1)
market for redmud from bauxite digestion | redmud from bauxite digestion | RoW | -0.784466 | kilogram | ecoinvent 3.10 cutoff | technosphere |  |  | (1,1,2,1,1)
market for inert waste, for final disposal | inert waste, for final disposal | RoW | -0.0001203117 | kilogram | ecoinvent 3.10 cutoff | technosphere |  |  | (1,3,2,1,1)
market for hazardous waste, for incineration | hazardous waste, for incineration | RoW | -0.0001203117 | kilogram | ecoinvent 3.10 cutoff | technosphere |  |  | (1,3,2,1,1)
Water, unspecified natural origin |  |  | 0.01036779 | cubic meter | biosphere3 | biosphere | natural resource::in ground |  | (1,3,2,1,1)
Transformation, from forest, unspecified |  |  | 0.001334202 | square meter | biosphere3 | biosphere | natural resource::land |  | (1,1,2,1,1)
Transformation, to mineral extraction site |  |  | 0.001334202 | square meter | biosphere3 | biosphere | natural resource::land |  | (1,1,2,1,1)
Occupation, mineral extraction site |  |  | 5.118561e-08 | square meter-year | biosphere3 | biosphere | natural resource::land |  | (1,3,2,1,1)
Particulate Matter, > 2.5 um and < 10um |  |  | 4.809518e-05 | kilogram | biosphere3 | biosphere | air |  | (1,3,2,1,1)
Sulfur dioxide |  |  | 5.001111e-07 | kilogram | biosphere3 | biosphere | air |  | (1,3,2,1,1)
Nitrogen oxides |  |  | 0.000155182 | kilogram | biosphere3 | biosphere | air |  | (1,3,2,1,1)
Water |  |  | 0.01063088 | cubic meter | biosphere3 | biosphere | water |  | (1,3,2,1,1)
Suspended solids, unspecified |  |  | 6.526459e-05 | kilogram | biosphere3 | biosphere | water |  | (1,3,2,1,1)
Hydrocarbons, unspecified |  |  | 0.01141234 | kilogram | biosphere3 | biosphere | water |  | (1,3,2,1,1)
Mercury II |  |  | 1.68412e-09 | kilogram | biosphere3 | biosphere | water |  | (1,3,2,1,1)
Activity | [P] Anode/Paste production
reference product | Anode/Paste
location | North America
amount | 1
unit | kilogram
comment | n/a
Exchanges
name | reference product | location | amount | unit | database | type | categories | uncertainty type | pedigree | loc | scale | minimum | maximum
[P] Anode/Paste production | Anode/Paste | North America | 1 | kilogram | Aluminium | production
market for petroleum coke | petroleum coke | GLO | 0.8812516 | kilogram | ecoinvent 3.10 cutoff | technosphere |  |  | (1,3,2,1,1)
market for pitch | pitch | RoW | 0.1500659 | kilogram | ecoinvent 3.10 cutoff | technosphere |  |  | (1,3,2,1,1)
market for refractory, high aluminium oxide, packed | refractory, high aluminium oxide, packed | GLO | 0.001008511 | kilogram | ecoinvent 3.10 cutoff | technosphere |  |  | (1,2,2,1,1)
market for steel, low-alloyed | steel, low-alloyed | GLO | 0.001686763 | kilogram | ecoinvent 3.10 cutoff | technosphere |  |  | (1,2,2,1,1)
market for heavy fuel oil | heavy fuel oil | RoW | 0.01115427 | kilogram | ecoinvent 3.10 cutoff | technosphere |  |  | (1,3,2,1,1)
market for diesel, burned in building machine | diesel, burned in building machine | GLO | 0.03232202 | megajoule | ecoinvent 3.10 cutoff | technosphere |  |  | (1,3,2,1,1)
market for natural gas, high pressure | natural gas, high pressure | RoW | 0.06114075 | cubic meter | ecoinvent 3.10 cutoff | technosphere |  |  | (1,3,2,1,1)
market group for electricity, medium voltage | electricity, medium voltage | RNA | 0.3219164 | kilowatt hour | ecoinvent 3.10 cutoff | technosphere |  |  | (1,3,2,1,1)
market for electricity, medium voltage, renewable energy products | electricity, medium voltage, renewable energy products | CH | 0.00271065 | kilowatt hour | ecoinvent 3.10 cutoff | technosphere |  |  | (1,3,2,1,1)
market for refractory spent pot liner from Al electrolysis | refractory spent pot liner from Al electrolysis | RoW | -0.001190519 | kilogram | ecoinvent 3.10 cutoff | technosphere |  |  | (1,1,2,1,1)
treatment of scrap steel, inert material landfill | scrap steel | RoW | -0.0007407908 | kilogram | ecoinvent 3.10 cutoff | technosphere |  |  | (1,2,2,1,1)
market for inert waste, for final disposal | inert waste, for final disposal | RoW | -0.00200206 | kilogram | ecoinvent 3.10 cutoff | technosphere |  |  | (1,1,2,1,1)
market for spent pot liner from Al electrolysis, carbon fraction | spent pot liner from Al electrolysis, carbon fraction | RoW | -0.004692057 | kilogram | ecoinvent 3.10 cutoff | technosphere |  |  | (1,1,2,1,1)
market for refractory spent pot liner from Al electrolysis | refractory spent pot liner from Al electrolysis | RoW | -0.001194552 | kilogram | ecoinvent 3.10 cutoff | technosphere |  |  | (1,1,2,1,1)
market for inert waste, for final disposal | inert waste, for final disposal | RoW | -0.000612126 | kilogram | ecoinvent 3.10 cutoff | technosphere |  |  | (1,2,2,1,1)
market for hazardous waste, for incineration | hazardous waste, for incineration | RoW | -0.00012233 | kilogram | ecoinvent 3.10 cutoff | technosphere |  |  | (1,3,2,1,1)
Water, unspecified natural origin |  |  | 0.003129004 | cubic meter | biosphere3 | biosphere | natural resource::in ground |  | (1,3,2,1,1)
Particulate Matter, > 2.5 um and < 10um |  |  | 0.0001445573 | kilogram | biosphere3 | biosphere | air |  | (1,1,2,1,1)
Sulfur dioxide |  |  | 0.001402522 | kilogram | biosphere3 | biosphere | air |  | (1,1,2,1,1)
Nitrogen oxides |  |  | 0.0001220341 | kilogram | biosphere3 | biosphere | air |  | (1,1,2,1,1)
Fluoride |  |  | 3.744985e-07 | kilogram | biosphere3 | biosphere | air |  | (1,2,2,1,1)
Fluoride |  |  | 8.538553e-06 | kilogram | biosphere3 | biosphere | air |  | (1,1,2,1,1)
PAH, polycyclic aromatic hydrocarbons |  |  | 2.886844e-06 | kilogram | biosphere3 | biosphere | air |  | (1,1,2,1,1)
Benzo(a)pyrene |  |  | 3.332109e-06 | kilogram | biosphere3 | biosphere | air |  | (1,2,2,1,1)
Suspended solids, unspecified |  |  | 3.648591e-07 | kilogram | biosphere3 | biosphere | water |  | (1,3,2,1,1)
PAH, polycyclic aromatic hydrocarbons |  |  | 7.959502e-10 | kilogram | biosphere3 | biosphere | water |  | (1,3,2,1,1)
Activity | [R] Electrolysis
reference product | Liquid aluminium (Al)
location | North America
amount | 1
unit | kilogram
comment | n/a
Exchanges
name | reference product | location | amount | unit | database | type | categories | uncertainty type | pedigree | loc | scale | minimum | maximum
[R] Electrolysis | Liquid aluminium (Al) | North America | 1 | kilogram | Aluminium | production
market for transport, freight, sea, container ship | transport, freight, sea, container ship | GLO | 10.30413 | ton kilometer | ecoinvent 3.10 cutoff | technosphere |  |  | (1,1,2,1,1)
market for transport, freight train | transport, freight train | RoW | 0.4278018 | ton kilometer | ecoinvent 3.10 cutoff | technosphere |  |  | (1,1,2,1,1)
market for refractory, high aluminium oxide, packed | refractory, high aluminium oxide, packed | GLO | 0.00866752 | kilogram | ecoinvent 3.10 cutoff | technosphere |  |  | (1,3,2,1,1)
market for steel, low-alloyed | steel, low-alloyed | GLO | 0.004891011 | kilogram | ecoinvent 3.10 cutoff | technosphere |  |  | (1,3,2,1,1)
market for cathode, for aluminium electrolysis | cathode, for aluminium electrolysis | GLO | 0.005980786 | kilogram | ecoinvent 3.10 cutoff | technosphere |  |  | (1,3,2,1,1)
market for aluminium fluoride | aluminium fluoride | GLO | 0.01747493 | kilogram | ecoinvent 3.10 cutoff | technosphere |  |  | (1,3,2,1,1)
market group for electricity, medium voltage | electricity, medium voltage | RNA | 14.95729 | kilowatt hour | ecoinvent 3.10 cutoff | technosphere |  |  | (1,1,2,1,1)
market for spent pot liner from Al electrolysis, carbon fraction | spent pot liner from Al electrolysis, carbon fraction | RoW | -0.003534308 | kilogram | ecoinvent 3.10 cutoff | technosphere |  |  | (1,3,2,1,1)
treatment of refractory spent pot liner from Al electrolysis, residual material landfill | refractory spent pot liner from Al electrolysis | RoW | -0.003853186 | kilogram | ecoinvent 3.10 cutoff | technosphere |  |  | (1,3,2,1,1)
market for refractory spent pot liner from Al electrolysis | refractory spent pot liner from Al electrolysis | RoW | -0.0001947716 | kilogram | ecoinvent 3.10 cutoff | technosphere |  |  | (1,3,2,1,1)
treatment of scrap steel, inert material landfill | scrap steel | RoW | -0.005433549 | kilogram | ecoinvent 3.10 cutoff | technosphere |  |  | (1,3,2,1,1)
market for refractory spent pot liner from Al electrolysis | refractory spent pot liner from Al electrolysis | RoW | -0.01034868 | kilogram | ecoinvent 3.10 cutoff | technosphere |  |  | (1,3,2,1,1)
market for inert waste, for final disposal | inert waste, for final disposal | RoW | -0.004184484 | kilogram | ecoinvent 3.10 cutoff | technosphere |  |  | (1,3,2,1,1)
market for spent pot liner from Al electrolysis, carbon fraction | spent pot liner from Al electrolysis, carbon fraction | RoW | -0.002491683 | kilogram | ecoinvent 3.10 cutoff | technosphere |  |  | (1,3,2,1,1)
market for hazardous waste, for incineration | hazardous waste, for incineration | RoW | -0.005111208 | kilogram | ecoinvent 3.10 cutoff | technosphere |  |  | (1,3,2,1,1)
market for refractory spent pot liner from Al electrolysis | refractory spent pot liner from Al electrolysis | RoW | -0.0005947309 | kilogram | ecoinvent 3.10 cutoff | technosphere |  |  | (1,3,2,1,1)
Water, unspecified natural origin |  |  | 0.005844048 | cubic meter | biosphere3 | biosphere | natural resource::in ground |  | (1,3,2,1,1)
Particulate Matter, > 2.5 um and < 10um |  |  | 0.001952762 | kilogram | biosphere3 | biosphere | air |  | (1,3,2,1,1)
Sulfur dioxide |  |  | 0.01605051 | kilogram | biosphere3 | biosphere | air |  | (1,3,2,1,1)
Nitrogen oxides |  |  | 5.255717e-06 | kilogram | biosphere3 | biosphere | air |  | (1,5,2,1,1)
Sulfur hexafluoride |  |  | 4.914649e-05 | kilogram | biosphere3 | biosphere | air |  | (1,3,2,1,1)
Fluoride |  |  | 0.0004050407 | kilogram | biosphere3 | biosphere | air |  | (1,3,2,1,1)
Fluoride |  |  | 0.0003415347 | kilogram | biosphere3 | biosphere | air |  | (1,3,2,1,1)
PAH, polycyclic aromatic hydrocarbons |  |  | 5.100265e-06 | kilogram | biosphere3 | biosphere | air |  | (1,3,2,1,1)
Benzo(a)pyrene |  |  | 7.127283e-10 | kilogram | biosphere3 | biosphere | air |  | (1,3,2,1,1)
Tetrafluoromethane |  |  | 5.015592e-05 | kilogram | biosphere3 | biosphere | air |  | (1,1,2,1,1)
Hexafluoroethane |  |  | 8.825034e-06 | kilogram | biosphere3 | biosphere | air |  | (1,1,2,1,1)
Water |  |  | 0.005138991 | cubic meter | biosphere3 | biosphere | water |  | (1,3,2,1,1)
Suspended solids, unspecified |  |  | 3.225935e-05 | kilogram | biosphere3 | biosphere | water |  | (1,3,2,1,1)
Hydrocarbons, unspecified |  |  | 1.071212e-06 | kilogram | biosphere3 | biosphere | water |  | (1,3,2,1,1)
Fluoride |  |  | 2.951112e-05 | kilogram | biosphere3 | biosphere | water |  | (1,3,2,1,1)
PAH, polycyclic aromatic hydrocarbons |  |  | 1.10282e-10 | kilogram | biosphere3 | biosphere | water |  | (1,3,2,1,1)
Activity | [R] Casting
reference product | Al ingot
location | North America
amount | 1
unit | kilogram
comment | n/a
Exchanges
name | reference product | location | amount | unit | database | type | categories | uncertainty type | pedigree | loc | scale | minimum | maximum
[R] Casting | Al ingot | North America | 1 | kilogram | Aluminium | production
market for chemical, inorganic | chemical, inorganic | GLO | 0.01032753 | kilogram | ecoinvent 3.10 cutoff | technosphere |  |  | (1,3,2,1,1)
market for chlorine, gaseous | chlorine, gaseous | RoW | 2.11284e-05 | kilogram | ecoinvent 3.10 cutoff | technosphere |  |  | (1,3,2,1,1)
market for argon, liquid | argon, liquid | RoW | 0.0002889092 | kilogram | ecoinvent 3.10 cutoff | technosphere |  |  | (1,3,2,1,1)
market for nitrogen, liquid | nitrogen, liquid | RoW | 6.405041e-05 | kilogram | ecoinvent 3.10 cutoff | technosphere |  |  | (1,3,2,1,1)
market for heavy fuel oil | heavy fuel oil | RoW | 0.001834262 | kilogram | ecoinvent 3.10 cutoff | technosphere |  |  | (1,2,2,1,1)
market for diesel, burned in building machine | diesel, burned in building machine | GLO | 0.01403602 | megajoule | ecoinvent 3.10 cutoff | technosphere |  |  | (1,2,2,1,1)
market for natural gas, high pressure | natural gas, high pressure | RoW | 0.02174385 | cubic meter | ecoinvent 3.10 cutoff | technosphere |  |  | (1,2,2,1,1)
market group for electricity, medium voltage | electricity, medium voltage | RNA | 0.1596776 | kilowatt hour | ecoinvent 3.10 cutoff | technosphere |  |  | (1,2,2,1,1)
market for electricity, medium voltage, renewable energy products | electricity, medium voltage, renewable energy products | CH | 0.000637623 | kilowatt hour | ecoinvent 3.10 cutoff | technosphere |  |  | (1,2,2,1,1)
market for refractory spent pot liner from Al electrolysis | refractory spent pot liner from Al electrolysis | RoW | -0.000168464 | kilogram | ecoinvent 3.10 cutoff | technosphere |  |  | (1,3,2,1,1)
market for dross from Al electrolysis | dross from Al electrolysis | RoW | -0.01743677 | kilogram | ecoinvent 3.10 cutoff | technosphere |  |  | (1,3,2,1,1)
market for refractory spent pot liner from Al electrolysis | refractory spent pot liner from Al electrolysis | RoW | -8.335642e-05 | kilogram | ecoinvent 3.10 cutoff | technosphere |  |  | (1,3,2,1,1)
market for filter dust from Al electrolysis | filter dust from Al electrolysis | RoW | -2.073316e-05 | kilogram | ecoinvent 3.10 cutoff | technosphere |  |  | (1,3,2,1,1)
market for inert waste, for final disposal | inert waste, for final disposal | RoW | -0.002364844 | kilogram | ecoinvent 3.10 cutoff | technosphere |  |  | (1,3,2,1,1)
market for hazardous waste, for incineration | hazardous waste, for incineration | RoW | -0.002349473 | kilogram | ecoinvent 3.10 cutoff | technosphere |  |  | (1,3,2,1,1)
Water, unspecified natural origin |  |  | 0.002404423 | cubic meter | biosphere3 | biosphere | natural resource::in ground |  | (1,4,2,1,1)
Particulate Matter, > 2.5 um and < 10um |  |  | 4.562162e-05 | kilogram | biosphere3 | biosphere | air |  | (1,3,2,1,1)
Sulfur dioxide |  |  | 6.853796e-07 | kilogram | biosphere3 | biosphere | air |  | (1,3,2,1,1)
Nitrogen oxides |  |  | 5.375405e-05 | kilogram | biosphere3 | biosphere | air |  | (1,3,2,1,1)
Hydrochloric acid |  |  | 3.660287e-05 | kilogram | biosphere3 | biosphere | air |  | (1,3,2,1,1)
Dioxins, measured as 2,3,7,8-tetrachlorodibenzo-p-dioxin |  |  | 9.04681e-10 | kilogram | biosphere3 | biosphere | air |  | (1,4,2,1,1)
Water |  |  | 0.003884663 | cubic meter | biosphere3 | biosphere | water |  | (1,4,2,1,1)
Suspended solids, unspecified |  |  | 1.097201e-06 | kilogram | biosphere3 | biosphere | water |  | (1,4,2,1,1)
Hydrocarbons, unspecified |  |  | 9.403747e-07 | kilogram | biosphere3 | biosphere | water |  | (1,4,2,1,1)
Activity | Al ingot production in North America
reference product | Al ingot
location | North America
amount | 1
unit | kilogram
comment | n/a
Exchanges
name | reference product | location | amount | unit | database | type | categories | uncertainty type | pedigree | loc | scale | minimum | maximum
Al ingot production in North America | Al ingot | North America | 1 | kilogram | Aluminium | production
[R] Casting | Al ingot | North America | 1 | kilogram | Aluminium | technosphere
[R] Electrolysis | Liquid aluminium (Al) | North America | 1 | kilogram | Aluminium | technosphere
[P] Anode/Paste production | Anode/Paste | North America | 0.5137001 | kilogram | Aluminium | technosphere
[P] Alumina production | Alumina | North America | 1.966348 | kilogram | Aluminium | technosphere
[M+C] Bauxite mining - Global | Bauxite | GLO | 4.622707 | kilogram | Aluminium | technosphere

## PR4_Al_EUR
Activity | [P] Alumina production
reference product | Alumina
location | Europe
amount | 1
unit | kilogram
comment | n/a
Exchanges
name | reference product | location | amount | unit | database | type | categories | uncertainty type | pedigree | loc | scale | minimum | maximum
[P] Alumina production | Alumina | Europe | 1 | kilogram | Aluminium | production
market for transport, freight, sea, container ship | transport, freight, sea, container ship | GLO | 5.740045 | ton kilometer | ecoinvent 3.10 cutoff | technosphere |  |  | (1,2,2,1,1)
market for sodium hydroxide, without water, in 50% solution state | sodium hydroxide, without water, in 50% solution state | RER | 0.07489881 | kilogram | ecoinvent 3.10 cutoff | technosphere |  |  | (1,2,2,1,1)
market for lime, packed | lime, packed | Europe without Switzerland | 0.02173138 | kilogram | ecoinvent 3.10 cutoff | technosphere |  |  | (1,2,2,1,1)
market for heavy fuel oil | heavy fuel oil | Europe without Switzerland | 0.0007984775 | kilogram | ecoinvent 3.10 cutoff | technosphere |  |  | (1,1,2,1,1)
market for diesel, burned in building machine | diesel, burned in building machine | GLO | 0.01176055 | megajoule | ecoinvent 3.10 cutoff | technosphere |  |  | (1,1,2,1,1)
market group for natural gas, high pressure | natural gas, high pressure | Europe without Switzerland | 0.2394602 | cubic meter | ecoinvent 3.10 cutoff | technosphere |  |  | (1,1,2,1,1)
market group for electricity, medium voltage | electricity, medium voltage | RER | 0.1525068 | kilowatt hour | ecoinvent 3.10 cutoff | technosphere |  |  | (1,1,2,1,1)
market for electricity, medium voltage, renewable energy products | electricity, medium voltage, renewable energy products | CH | 0.009425938 | kilowatt hour | ecoinvent 3.10 cutoff | technosphere |  |  | (1,1,2,1,1)
market for inert waste, for final disposal | inert waste, for final disposal | RoW | -0.02904616 | kilogram | ecoinvent 3.10 cutoff | technosphere |  |  | (1,3,2,1,1)
market for redmud from bauxite digestion | redmud from bauxite digestion | RER | -0.8469046 | kilogram | ecoinvent 3.10 cutoff | technosphere |  |  | (1,1,2,1,1)
market for inert waste, for final disposal | inert waste, for final disposal | RoW | -0.06387939 | kilogram | ecoinvent 3.10 cutoff | technosphere |  |  | (1,2,2,1,1)
market for hazardous waste, for incineration | hazardous waste, for incineration | Europe without Switzerland | -0.004982188 | kilogram | ecoinvent 3.10 cutoff | technosphere |  |  | (1,2,2,1,1)
Water, unspecified natural origin |  |  | 0.003518416 | cubic meter | biosphere3 | biosphere | natural resource::in ground |  | (1,2,2,1,1)
Transformation, from pasture, man made |  |  | 0.0006747121 | square meter | biosphere3 | biosphere | natural resource::land |  | (1,1,2,1,1)
Transformation, to mineral extraction site |  |  | 0.0006747121 | square meter | biosphere3 | biosphere | natural resource::land |  | (1,1,2,1,1)
Occupation, mineral extraction site |  |  | 1.014241e-08 | square meter-year | biosphere3 | biosphere | natural resource::land |  | (1,2,2,1,1)
Particulate Matter, > 2.5 um and < 10um |  |  | 2.618553e-05 | kilogram | biosphere3 | biosphere | air |  | (1,2,2,1,1)
Sulfur dioxide |  |  | 1.186793e-05 | kilogram | biosphere3 | biosphere | air |  | (1,2,2,1,1)
Nitrogen oxides |  |  | 0.0002449146 | kilogram | biosphere3 | biosphere | air |  | (1,2,2,1,1)
Water |  |  | 0.003574796 | cubic meter | biosphere3 | biosphere | water |  | (1,2,2,1,1)
Suspended solids, unspecified |  |  | 0.0002329033 | kilogram | biosphere3 | biosphere | water |  | (1,2,2,1,1)
Activity | [P] Anode/Paste production
reference product | Anode/Paste
location | Europe
amount | 1
unit | kilogram
comment | n/a
Exchanges
name | reference product | location | amount | unit | database | type | categories | uncertainty type | pedigree | loc | scale | minimum | maximum
[P] Anode/Paste production | Anode/Paste | Europe | 1 | kilogram | Aluminium | production
market for petroleum coke | petroleum coke | GLO | 0.9501309 | kilogram | ecoinvent 3.10 cutoff | technosphere |  |  | (1,4,2,1,1)
market for pitch | pitch | Europe without Switzerland | 0.1568604 | kilogram | ecoinvent 3.10 cutoff | technosphere |  |  | (1,4,2,1,1)
market for refractory, high aluminium oxide, packed | refractory, high aluminium oxide, packed | GLO | 0.001508512 | kilogram | ecoinvent 3.10 cutoff | technosphere |  |  | (1,5,2,1,1)
market for steel, low-alloyed | steel, low-alloyed | GLO | 0.005209381 | kilogram | ecoinvent 3.10 cutoff | technosphere |  |  | (1,4,2,1,1)
market for heavy fuel oil | heavy fuel oil | RoW | 0.01780016 | kilogram | ecoinvent 3.10 cutoff | technosphere |  |  | (1,4,2,1,1)
market for diesel, burned in building machine | diesel, burned in building machine | GLO | 0.01588447 | megajoule | ecoinvent 3.10 cutoff | technosphere |  |  | (1,4,2,1,1)
market group for natural gas, high pressure | natural gas, high pressure | Europe without Switzerland | 0.01235846 | cubic meter | ecoinvent 3.10 cutoff | technosphere |  |  | (1,4,2,1,1)
market group for electricity, medium voltage | electricity, medium voltage | RER | 0.07127391 | kilowatt hour | ecoinvent 3.10 cutoff | technosphere |  |  | (1,4,2,1,1)
market for electricity, medium voltage, renewable energy products | electricity, medium voltage, renewable energy products | CH | 0.3629187 | kilowatt hour | ecoinvent 3.10 cutoff | technosphere |  |  | (1,4,2,1,1)
market for refractory spent pot liner from Al electrolysis | refractory spent pot liner from Al electrolysis | RER | -0.003151443 | kilogram | ecoinvent 3.10 cutoff | technosphere |  |  | (1,2,2,1,1)
treatment of scrap steel, inert material landfill | scrap steel | Europe without Switzerland | -0.0005671452 | kilogram | ecoinvent 3.10 cutoff | technosphere |  |  | (1,4,2,1,1)
market for inert waste, for final disposal | inert waste, for final disposal | RoW | -0.003736738 | kilogram | ecoinvent 3.10 cutoff | technosphere |  |  | (1,5,2,1,1)
market for spent pot liner from Al electrolysis, carbon fraction | spent pot liner from Al electrolysis, carbon fraction | RoW | -0.01135097 | kilogram | ecoinvent 3.10 cutoff | technosphere |  |  | (1,4,2,1,1)
market for fly ash and scrubber sludge | fly ash and scrubber sludge | Europe without Switzerland | -6.367909e-05 | kilogram | ecoinvent 3.10 cutoff | technosphere |  |  | (1,4,2,1,1)
market for refractory spent pot liner from Al electrolysis | refractory spent pot liner from Al electrolysis | RER | -0.001380319 | kilogram | ecoinvent 3.10 cutoff | technosphere |  |  | (1,3,2,1,1)
market for inert waste, for final disposal | inert waste, for final disposal | RoW | -0.004690757 | kilogram | ecoinvent 3.10 cutoff | technosphere |  |  | (1,4,2,1,1)
market for hazardous waste, for incineration | hazardous waste, for incineration | RoW | -0.003945262 | kilogram | ecoinvent 3.10 cutoff | technosphere |  |  | (1,4,2,1,1)
Water, unspecified natural origin |  |  | 0.003255387 | cubic meter | biosphere3 | biosphere | natural resource::in ground |  | (1,3,2,1,1)
Water, salt, ocean |  |  | 0.007077496 | cubic meter | biosphere3 | biosphere | natural resource::in water |  | (1,3,2,1,1)
Water, unspecified natural origin |  |  | 0.0006942581 | cubic meter | biosphere3 | biosphere | natural resource::in ground |  | (1,3,2,1,1)
Particulate Matter, > 2.5 um and < 10um |  |  | 0.0001067314 | kilogram | biosphere3 | biosphere | air |  | (1,3,2,1,1)
Sulfur dioxide |  |  | 0.0008049472 | kilogram | biosphere3 | biosphere | air |  | (1,3,2,1,1)
Nitrogen oxides |  |  | 0.0003243757 | kilogram | biosphere3 | biosphere | air |  | (1,3,2,1,1)
Sulfur hexafluoride |  |  | 5.880948e-05 | kilogram | biosphere3 | biosphere | air |  | (1,4,2,1,1)
Fluoride |  |  | 1.466366e-05 | kilogram | biosphere3 | biosphere | air |  | (1,3,2,1,1)
Fluoride |  |  | 1.391296e-05 | kilogram | biosphere3 | biosphere | air |  | (1,3,2,1,1)
PAH, polycyclic aromatic hydrocarbons |  |  | 2.986945e-06 | kilogram | biosphere3 | biosphere | air |  | (1,3,2,1,1)
Benzo(a)pyrene |  |  | 1.145133e-06 | kilogram | biosphere3 | biosphere | air |  | (1,3,2,1,1)
Water |  |  | 0.002561129 | cubic meter | biosphere3 | biosphere | water |  | (1,3,2,1,1)
Water |  |  | 0.007077496 | cubic meter | biosphere3 | biosphere | water::ocean |  | (1,3,2,1,1)
Suspended solids, unspecified |  |  | 2.477911e-05 | kilogram | biosphere3 | biosphere | water |  | (1,3,2,1,1)
Fluoride |  |  | 2.417734e-05 | kilogram | biosphere3 | biosphere | water |  | (1,3,2,1,1)
PAH, polycyclic aromatic hydrocarbons |  |  | 1.085424e-07 | kilogram | biosphere3 | biosphere | water |  | (1,3,2,1,1)
Activity | [R] Electrolysis
reference product | Liquid aluminium (Al)
location | Europe
amount | 1
unit | kilogram
comment | n/a
Exchanges
name | reference product | location | amount | unit | database | type | categories | uncertainty type | pedigree | loc | scale | minimum | maximum
[R] Electrolysis | Liquid aluminium (Al) | Europe | 1 | kilogram | Aluminium | production
market for transport, freight, sea, container ship | transport, freight, sea, container ship | GLO | 13.73688 | ton kilometer | ecoinvent 3.10 cutoff | technosphere |  |  | (1,2,2,1,1)
market for transport, freight, lorry >32 metric ton, EURO6 | transport, freight, lorry >32 metric ton, EURO6 | RER | 0.005825995 | ton kilometer | ecoinvent 3.10 cutoff | technosphere |  |  | (1,4,2,1,1)
market for transport, freight train | transport, freight train | Europe without Switzerland | 0.1193552 | ton kilometer | ecoinvent 3.10 cutoff | technosphere |  |  | (1,4,2,1,1)
market for refractory, high aluminium oxide, packed | refractory, high aluminium oxide, packed | GLO | 0.00563087 | kilogram | ecoinvent 3.10 cutoff | technosphere |  |  | (1,4,2,1,1)
market for steel, low-alloyed | steel, low-alloyed | GLO | 0.004522687 | kilogram | ecoinvent 3.10 cutoff | technosphere |  |  | (1,3,2,1,1)
market for cathode, for aluminium electrolysis | cathode, for aluminium electrolysis | GLO | 0.01235567 | kilogram | ecoinvent 3.10 cutoff | technosphere |  |  | (1,4,2,1,1)
market for aluminium fluoride | aluminium fluoride | GLO | 0.01763757 | kilogram | ecoinvent 3.10 cutoff | technosphere |  |  | (1,2,2,1,1)
market group for electricity, medium voltage | electricity, medium voltage | RER | 14.86284 | kilowatt hour | ecoinvent 3.10 cutoff | technosphere |  |  | (1,1,2,1,1)
market for spent pot liner from Al electrolysis, carbon fraction | spent pot liner from Al electrolysis, carbon fraction | RoW | -0.002596382 | kilogram | ecoinvent 3.10 cutoff | technosphere |  |  | (1,4,2,1,1)
market for refractory spent pot liner from Al electrolysis | refractory spent pot liner from Al electrolysis | RER | -0.001041537 | kilogram | ecoinvent 3.10 cutoff | technosphere |  |  | (1,5,2,1,1)
market for refractory spent pot liner from Al electrolysis | refractory spent pot liner from Al electrolysis | RER | -5.811786e-05 | kilogram | ecoinvent 3.10 cutoff | technosphere |  |  | (1,4,2,1,1)
treatment of scrap steel, inert material landfill | scrap steel | Europe without Switzerland | -0.004636473 | kilogram | ecoinvent 3.10 cutoff | technosphere |  |  | (1,3,2,1,1)
market for refractory spent pot liner from Al electrolysis | refractory spent pot liner from Al electrolysis | RER | -0.01198556 | kilogram | ecoinvent 3.10 cutoff | technosphere |  |  | (1,2,2,1,1)
market for inert waste | inert waste | RoW | -0.00197609 | kilogram | ecoinvent 3.10 cutoff | technosphere |  |  | (1,4,2,1,1)
market for spent pot liner from Al electrolysis, carbon fraction | spent pot liner from Al electrolysis, carbon fraction | RoW | -0.03273165 | kilogram | ecoinvent 3.10 cutoff | technosphere |  |  | (1,3,2,1,1)
market for fly ash and scrubber sludge | fly ash and scrubber sludge | Europe without Switzerland | -0.001038849 | kilogram | ecoinvent 3.10 cutoff | technosphere |  |  | (1,4,2,1,1)
market for refractory spent pot liner from Al electrolysis | refractory spent pot liner from Al electrolysis | RER | -0.0004657486 | kilogram | ecoinvent 3.10 cutoff | technosphere |  |  | (1,4,2,1,1)
Water, unspecified natural origin |  |  | 0.0324049 | cubic meter | biosphere3 | biosphere | natural resource::in ground |  | (1,2,2,1,1)
Water, salt, ocean |  |  | 0.07616718 | cubic meter | biosphere3 | biosphere | natural resource::in water |  | (1,2,2,1,1)
Water, unspecified natural origin |  |  | 0.01555974 | cubic meter | biosphere3 | biosphere | natural resource::in ground |  | (1,2,2,1,1)
Particulate Matter, > 2.5 um and < 10um |  |  | 0.0006815756 | kilogram | biosphere3 | biosphere | air |  | (1,2,2,1,1)
Sulfur dioxide |  |  | 0.007408372 | kilogram | biosphere3 | biosphere | air |  | (1,2,2,1,1)
Nitrogen oxides |  |  | 0.0006776241 | kilogram | biosphere3 | biosphere | air |  | (1,5,2,1,1)
Sulfur hexafluoride |  |  | 1.830887e-07 | kilogram | biosphere3 | biosphere | air |  | (1,4,2,1,1)
Fluoride |  |  | 0.0001399687 | kilogram | biosphere3 | biosphere | air |  | (1,2,2,1,1)
Fluoride |  |  | 0.000287614 | kilogram | biosphere3 | biosphere | air |  | (1,2,2,1,1)
PAH, polycyclic aromatic hydrocarbons |  |  | 1.74279e-05 | kilogram | biosphere3 | biosphere | air |  | (1,4,2,1,1)
Benzo(a)pyrene |  |  | 0.0005607729 | kilogram | biosphere3 | biosphere | air |  | (1,4,2,1,1)
Tetrafluoromethane |  |  | 2.169485e-05 | kilogram | biosphere3 | biosphere | air |  | (1,1,2,1,1)
Hexafluoroethane |  |  | 1.869966e-06 | kilogram | biosphere3 | biosphere | air |  | (1,1,2,1,1)
Water |  |  | 0.02144587 | cubic meter | biosphere3 | biosphere | water |  | (1,2,2,1,1)
Water |  |  | 0.07844114 | cubic meter | biosphere3 | biosphere | water::ocean |  | (1,2,2,1,1)
Suspended solids, unspecified |  |  | 0.0002215686 | kilogram | biosphere3 | biosphere | water |  | (1,2,2,1,1)
Hydrocarbons, unspecified |  |  | 6.675088e-06 | kilogram | biosphere3 | biosphere | water |  | (1,5,2,1,1)
Fluoride |  |  | 0.000322431 | kilogram | biosphere3 | biosphere | water |  | (1,4,2,1,1)
PAH, polycyclic aromatic hydrocarbons |  |  | 5.46632e-07 | kilogram | biosphere3 | biosphere | water |  | (1,4,2,1,1)
Activity | [R] Casting
reference product | Al ingot
location | Europe
amount | 1
unit | kilogram
comment | n/a
Exchanges
name | reference product | location | amount | unit | database | type | categories | uncertainty type | pedigree | loc | scale | minimum | maximum
[R] Casting | Al ingot | Europe | 1 | kilogram | Aluminium | production
market for chemical, inorganic | chemical, inorganic | GLO | 0.01895825 | kilogram | ecoinvent 3.10 cutoff | technosphere |  |  | (1,2,2,1,1)
market for chlorine, liquid | chlorine, liquid | RER | 4.023023e-06 | kilogram | ecoinvent 3.10 cutoff | technosphere |  |  | (1,4,2,1,1)
market for argon, liquid | argon, liquid | RER | 0.0007918523 | kilogram | ecoinvent 3.10 cutoff | technosphere |  |  | (1,3,2,1,1)
market for nitrogen, liquid | nitrogen, liquid | RER | 6.844338e-05 | kilogram | ecoinvent 3.10 cutoff | technosphere |  |  | (1,4,2,1,1)
market for heavy fuel oil | heavy fuel oil | RoW | 0.002675324 | kilogram | ecoinvent 3.10 cutoff | technosphere |  |  | (1,2,2,1,1)
market for diesel, burned in building machine | diesel, burned in building machine | GLO | 0.001824453 | megajoule | ecoinvent 3.10 cutoff | technosphere |  |  | (1,2,2,1,1)
market group for natural gas, high pressure | natural gas, high pressure | Europe without Switzerland | 0.01004081 | cubic meter | ecoinvent 3.10 cutoff | technosphere |  |  | (1,2,2,1,1)
market group for electricity, medium voltage | electricity, medium voltage | RER | 0.1076051 | kilowatt hour | ecoinvent 3.10 cutoff | technosphere |  |  | (1,2,2,1,1)
market for electricity, medium voltage, renewable energy products | electricity, medium voltage, renewable energy products | CH | 0.05285286 | kilowatt hour | ecoinvent 3.10 cutoff | technosphere |  |  | (1,2,2,1,1)
market for refractory spent pot liner from Al electrolysis | refractory spent pot liner from Al electrolysis | RER | -0.0001443638 | kilogram | ecoinvent 3.10 cutoff | technosphere |  |  | (1,4,2,1,1)
market for dross from Al electrolysis | dross from Al electrolysis | RER | -0.01436658 | kilogram | ecoinvent 3.10 cutoff | technosphere |  |  | (1,2,2,1,1)
market for filter dust from Al electrolysis | filter dust from Al electrolysis | RoW | -0.0002789354 | kilogram | ecoinvent 3.10 cutoff | technosphere |  |  | (1,4,2,1,1)
market for refractory spent pot liner from Al electrolysis | refractory spent pot liner from Al electrolysis | RER | -0.0003887772 | kilogram | ecoinvent 3.10 cutoff | technosphere |  |  | (1,3,2,1,1)
market for filter dust from Al electrolysis | filter dust from Al electrolysis | RoW | -1.686447e-05 | kilogram | ecoinvent 3.10 cutoff | technosphere |  |  | (1,4,2,1,1)
market for inert waste, for final disposal | inert waste, for final disposal | RoW | -9.356298e-05 | kilogram | ecoinvent 3.10 cutoff | technosphere |  |  | (1,4,2,1,1)
market for hazardous waste, for incineration | hazardous waste, for incineration | Europe without Switzerland | -7.15319e-05 | kilogram | ecoinvent 3.10 cutoff | technosphere |  |  | (1,4,2,1,1)
Water, unspecified natural origin |  |  | 0.007892194 | cubic meter | biosphere3 | biosphere | natural resource::in ground |  | (1,3,2,1,1)
Water, unspecified natural origin |  |  | 0.0003218758 | cubic meter | biosphere3 | biosphere | natural resource::in ground |  | (1,3,2,1,1)
Particulate Matter, > 2.5 um and < 10um |  |  | 7.182036e-05 | kilogram | biosphere3 | biosphere | air |  | (1,3,2,1,1)
Sulfur dioxide |  |  | 3.378856e-05 | kilogram | biosphere3 | biosphere | air |  | (1,3,2,1,1)
Nitrogen oxides |  |  | 0.0002264829 | kilogram | biosphere3 | biosphere | air |  | (1,3,2,1,1)
Hydrochloric acid |  |  | 5.811515e-06 | kilogram | biosphere3 | biosphere | air |  | (1,4,2,1,1)
Dioxins, measured as 2,3,7,8-tetrachlorodibenzo-p-dioxin |  |  | 1.217599e-11 | kilogram | biosphere3 | biosphere | air |  | (1,4,2,1,1)
Water |  |  | 0.00760757 | cubic meter | biosphere3 | biosphere | water |  | (1,4,2,1,1)
Suspended solids, unspecified |  |  | 8.041786e-06 | kilogram | biosphere3 | biosphere | water |  | (1,3,2,1,1)
Hydrocarbons, unspecified |  |  | 2.010987e-08 | kilogram | biosphere3 | biosphere | water |  | (1,5,2,1,1)
Activity | Al ingot production in Europe
reference product | Al ingot
location | Europe
amount | 1
unit | kilogram
comment | n/a
Exchanges
name | reference product | location | amount | unit | database | type | categories | uncertainty type | pedigree | loc | scale | minimum | maximum
Al ingot production in Europe | Al ingot | Europe | 1 | kilogram | Aluminium | production
[R] Casting | Al ingot | Europe | 1 | kilogram | Aluminium | technosphere
[R] Electrolysis | Liquid aluminium (Al) | Europe | 1 | kilogram | Aluminium | technosphere
[P] Anode/Paste production | Anode/Paste | Europe | 0.4937763 | kilogram | Aluminium | technosphere
[P] Alumina production | Alumina | Europe | 1.882993 | kilogram | Aluminium | technosphere
[M+C] Bauxite mining - Global | Bauxite | GLO | 4.420195 | kilogram | Aluminium | technosphere

## PR5_Al_ROE
Activity | [P] Alumina production
reference product | Alumina
location | Russia and Rest-of-Europe
amount | 1
unit | kilogram
comment | n/a
Exchanges
name | reference product | location | amount | unit | database | type | categories | uncertainty type | pedigree | loc | scale | minimum | maximum
[P] Alumina production | Alumina | Russia and Rest-of-Europe | 1 | kilogram | Aluminium | production
market for transport, freight, sea, container ship | transport, freight, sea, container ship | GLO | 8.53653 | ton kilometer | ecoinvent 3.10 cutoff | technosphere |  |  | (1,2,2,1,1)
market for transport, freight train | transport, freight train | Europe without Switzerland | 1.228875 | ton kilometer | ecoinvent 3.10 cutoff | technosphere |  |  | (1,2,2,1,1)
market for sodium hydroxide, without water, in 50% solution state | sodium hydroxide, without water, in 50% solution state | RER | 0.05206585 | kilogram | ecoinvent 3.10 cutoff | technosphere |  |  | (1,2,2,1,1)
market for lime, packed | lime, packed | Europe without Switzerland | 0.0884965 | kilogram | ecoinvent 3.10 cutoff | technosphere |  |  | (1,2,2,1,1)
market for natural gas, high pressure | natural gas, high pressure | RoE | 0.3522665 | cubic meter | ecoinvent 3.10 cutoff | technosphere |  |  | (1,2,2,1,1)
market group for electricity, medium voltage | electricity, medium voltage | RER | 0.1331401 | kilowatt hour | ecoinvent 3.10 cutoff | technosphere |  |  | (1,2,2,1,1)
market for electricity, medium voltage, renewable energy products | electricity, medium voltage, renewable energy products | CH | 0.0006511607 | kilowatt hour | ecoinvent 3.10 cutoff | technosphere |  |  | (1,2,2,1,1)
market for redmud from bauxite digestion | redmud from bauxite digestion | RER | -0.02840717 | kilogram | ecoinvent 3.10 cutoff | technosphere |  |  | (1,3,2,1,1)
market for inert waste, for final disposal | inert waste, for final disposal | RoW | -0.04138796 | kilogram | ecoinvent 3.10 cutoff | technosphere |  |  | (1,2,2,1,1)
market for redmud from bauxite digestion | redmud from bauxite digestion | RER | -1.356376 | kilogram | ecoinvent 3.10 cutoff | technosphere |  |  | (1,3,2,1,1)
market for inert waste | inert waste | RoW | -0.03953639 | kilogram | ecoinvent 3.10 cutoff | technosphere |  |  | (1,2,2,1,1)
market for hazardous waste, for incineration | hazardous waste, for incineration | Europe without Switzerland | -0.03476169 | kilogram | ecoinvent 3.10 cutoff | technosphere |  |  | (1,2,2,1,1)
Water, unspecified natural origin |  |  | 0.01665008 | cubic meter | biosphere3 | biosphere | natural resource::in ground |  | (1,2,2,1,1)
Water, unspecified natural origin |  |  | 0.00767316 | cubic meter | biosphere3 | biosphere | natural resource::in ground |  | (1,2,2,1,1)
Transformation, from forest, unspecified |  |  | 0.001947144 | square meter | biosphere3 | biosphere | natural resource::land |  | (1,1,2,1,1)
Transformation, to mineral extraction site |  |  | 0.001947144 | square meter | biosphere3 | biosphere | natural resource::land |  | (1,1,2,1,1)
Occupation, mineral extraction site |  |  | 4.083952e-08 | square meter-year | biosphere3 | biosphere | natural resource::land |  | (1,1,2,1,1)
Particulate Matter, > 2.5 um and < 10um |  |  | 0.0002829756 | kilogram | biosphere3 | biosphere | air |  | (1,2,2,1,1)
Sulfur dioxide |  |  | 4.334003e-06 | kilogram | biosphere3 | biosphere | air |  | (1,2,2,1,1)
Nitrogen oxides |  |  | 0.0002616475 | kilogram | biosphere3 | biosphere | air |  | (1,2,2,1,1)
Water |  |  | 0.009099682 | cubic meter | biosphere3 | biosphere | water |  | (1,2,2,1,1)
Suspended solids, unspecified |  |  | 2.275434e-05 | kilogram | biosphere3 | biosphere | water |  | (1,2,2,1,1)
Hydrocarbons, unspecified |  |  | 0.0002153216 | kilogram | biosphere3 | biosphere | water |  | (1,2,2,1,1)
Activity | [P] Anode/Paste production
reference product | Anode/Paste
location | Russia and Rest-of-Europe
amount | 1
unit | kilogram
comment | n/a
Exchanges
name | reference product | location | amount | unit | database | type | categories | uncertainty type | pedigree | loc | scale | minimum | maximum
[P] Anode/Paste production | Anode/Paste | Russia and Rest-of-Europe | 1 | kilogram | Aluminium | production
market for petroleum coke | petroleum coke | GLO | 0.7339515 | kilogram | ecoinvent 3.10 cutoff | technosphere |  |  | (1,2,2,1,1)
market for pitch | pitch | Europe without Switzerland | 0.256795 | kilogram | ecoinvent 3.10 cutoff | technosphere |  |  | (1,2,2,1,1)
market for heavy fuel oil | heavy fuel oil | Europe without Switzerland | 0.02888729 | kilogram | ecoinvent 3.10 cutoff | technosphere |  |  | (1,2,2,1,1)
market for diesel, burned in building machine | diesel, burned in building machine | GLO | 0.003936849 | megajoule | ecoinvent 3.10 cutoff | technosphere |  |  | (1,2,2,1,1)
market for natural gas, high pressure | natural gas, high pressure | RoE | 0.006837989 | cubic meter | ecoinvent 3.10 cutoff | technosphere |  |  | (1,2,2,1,1)
market group for electricity, medium voltage | electricity, medium voltage | RER | 0.1514573 | kilowatt hour | ecoinvent 3.10 cutoff | technosphere |  |  | (1,2,2,1,1)
market for refractory spent pot liner from Al electrolysis | refractory spent pot liner from Al electrolysis | RER | -0.004838975 | kilogram | ecoinvent 3.10 cutoff | technosphere |  |  | (1,5,2,1,1)
market for spent pot liner from Al electrolysis, carbon fraction | spent pot liner from Al electrolysis, carbon fraction | RoW | -0.01008233 | kilogram | ecoinvent 3.10 cutoff | technosphere |  |  | (1,5,2,1,1)
Activity | [R] Electrolysis
reference product | Liquid aluminium (Al)
location | Russia and Rest-of-Europe
amount | 1
unit | kilogram
comment | n/a
Exchanges
name | reference product | location | amount | unit | database | type | categories | uncertainty type | pedigree | loc | scale | minimum | maximum
[R] Electrolysis | Liquid aluminium (Al) | Russia and Rest-of-Europe | 1 | kilogram | Aluminium | production
market for transport, freight, sea, container ship | transport, freight, sea, container ship | GLO | 4.621427 | ton kilometer | ecoinvent 3.10 cutoff | technosphere |  |  | (1,2,2,1,1)
market for transport, freight train | transport, freight train | Europe without Switzerland | 7.533141 | ton kilometer | ecoinvent 3.10 cutoff | technosphere |  |  | (1,2,2,1,1)
market for cathode, for aluminium electrolysis | cathode, for aluminium electrolysis | GLO | 0.008939705 | kilogram | ecoinvent 3.10 cutoff | technosphere |  |  | (1,2,2,1,1)
market for aluminium fluoride | aluminium fluoride | GLO | 0.02268517 | kilogram | ecoinvent 3.10 cutoff | technosphere |  |  | (1,2,2,1,1)
market group for electricity, medium voltage | electricity, medium voltage | RER | 15.98654 | kilowatt hour | ecoinvent 3.10 cutoff | technosphere |  |  | (1,1,2,1,1)
market for spent pot liner from Al electrolysis, carbon fraction | spent pot liner from Al electrolysis, carbon fraction | RoW | -0.006515948 | kilogram | ecoinvent 3.10 cutoff | technosphere |  |  | (1,2,2,1,1)
market for refractory spent pot liner from Al electrolysis | refractory spent pot liner from Al electrolysis | RER | -0.0002484015 | kilogram | ecoinvent 3.10 cutoff | technosphere |  |  | (1,2,2,1,1)
treatment of scrap steel, inert material landfill | scrap steel | Europe without Switzerland | -0.02915444 | kilogram | ecoinvent 3.10 cutoff | technosphere |  |  | (1,2,2,1,1)
market for refractory spent pot liner from Al electrolysis | refractory spent pot liner from Al electrolysis | RER | -0.01192046 | kilogram | ecoinvent 3.10 cutoff | technosphere |  |  | (1,2,2,1,1)
market for spent pot liner from Al electrolysis, carbon fraction | spent pot liner from Al electrolysis, carbon fraction | RoW | -0.02275382 | kilogram | ecoinvent 3.10 cutoff | technosphere |  |  | (1,2,2,1,1)
market for fly ash and scrubber sludge | fly ash and scrubber sludge | Europe without Switzerland | -0.005536389 | kilogram | ecoinvent 3.10 cutoff | technosphere |  |  | (1,2,2,1,1)
Particulate Matter, > 2.5 um and < 10um |  |  | 0.003842346 | kilogram | biosphere3 | biosphere | air |  | (1,2,2,1,1)
Sulfur dioxide |  |  | 0.007457052 | kilogram | biosphere3 | biosphere | air |  | (1,2,2,1,1)
Nitrogen oxides |  |  | 0.0006490601 | kilogram | biosphere3 | biosphere | air |  | (1,2,2,1,1)
Fluoride |  |  | 0.0009798282 | kilogram | biosphere3 | biosphere | air |  | (1,2,2,1,1)
Fluoride |  |  | 0.0007079155 | kilogram | biosphere3 | biosphere | air |  | (1,2,2,1,1)
PAH, polycyclic aromatic hydrocarbons |  |  | 0.0006957829 | kilogram | biosphere3 | biosphere | air |  | (1,2,2,1,1)
Benzo(a)pyrene |  |  | 9.865195e-07 | kilogram | biosphere3 | biosphere | air |  | (1,2,2,1,1)
Tetrafluoromethane |  |  | 4.617619e-05 | kilogram | biosphere3 | biosphere | air |  | (1,1,2,1,1)
Hexafluoroethane |  |  | 2.674817e-06 | kilogram | biosphere3 | biosphere | air |  | (1,1,2,1,1)
Suspended solids, unspecified |  |  | 1.234441e-07 | kilogram | biosphere3 | biosphere | water |  | (1,2,2,1,1)
Hydrocarbons, unspecified |  |  | 3.099014e-09 | kilogram | biosphere3 | biosphere | water |  | (1,2,2,1,1)
Fluoride |  |  | 5.60405e-08 | kilogram | biosphere3 | biosphere | water |  | (1,2,2,1,1)
Activity | [R] Casting
reference product | Al ingot
location | Russia and Rest-of-Europe
amount | 1
unit | kilogram
comment | n/a
Exchanges
name | reference product | location | amount | unit | database | type | categories | uncertainty type | pedigree | loc | scale | minimum | maximum
[R] Casting | Al ingot | Russia and Rest-of-Europe | 1 | kilogram | Aluminium | production
market for chemical, inorganic | chemical, inorganic | GLO | 0.01182717 | kilogram | ecoinvent 3.10 cutoff | technosphere |  |  | (1,2,2,1,1)
market for chlorine, liquid | chlorine, liquid | RER | 2.923495e-06 | kilogram | ecoinvent 3.10 cutoff | technosphere |  |  | (1,3,2,1,1)
market for argon, liquid | argon, liquid | RER | 0.0009159311 | kilogram | ecoinvent 3.10 cutoff | technosphere |  |  | (1,2,2,1,1)
market for heavy fuel oil | heavy fuel oil | Europe without Switzerland | 0.04429377 | kilogram | ecoinvent 3.10 cutoff | technosphere |  |  | (1,2,2,1,1)
market for diesel, burned in building machine | diesel, burned in building machine | GLO | 0.002318171 | megajoule | ecoinvent 3.10 cutoff | technosphere |  |  | (1,2,2,1,1)
market for natural gas, high pressure | natural gas, high pressure | RoE | 0.006764367 | cubic meter | ecoinvent 3.10 cutoff | technosphere |  |  | (1,2,2,1,1)
market group for electricity, medium voltage | electricity, medium voltage | RER | 0.1088286 | kilowatt hour | ecoinvent 3.10 cutoff | technosphere |  |  | (1,2,2,1,1)
market for electricity, medium voltage, renewable energy products | electricity, medium voltage, renewable energy products | CH | 0.000970246 | kilowatt hour | ecoinvent 3.10 cutoff | technosphere |  |  | (1,2,2,1,1)
market for refractory spent pot liner from Al electrolysis | refractory spent pot liner from Al electrolysis | RER | -0.0001551473 | kilogram | ecoinvent 3.10 cutoff | technosphere |  |  | (1,2,2,1,1)
market for dross from Al electrolysis | dross from Al electrolysis | RER | -0.007281397 | kilogram | ecoinvent 3.10 cutoff | technosphere |  |  | (1,2,2,1,1)
market for refractory spent pot liner from Al electrolysis | refractory spent pot liner from Al electrolysis | RER | -0.001391844 | kilogram | ecoinvent 3.10 cutoff | technosphere |  |  | (1,2,2,1,1)
market for dross from Al electrolysis | dross from Al electrolysis | RER | -0.0001614681 | kilogram | ecoinvent 3.10 cutoff | technosphere |  |  | (1,2,2,1,1)
Hydrochloric acid |  |  | 1.1706e-05 | kilogram | biosphere3 | biosphere | air |  | (1,2,2,1,1)
Activity | Al ingot production in Russia and rest-of-Europe
reference product | Al ingot
location | Russia and Rest-of-Europe
amount | 1
unit | kilogram
comment | n/a
Exchanges
name | reference product | location | amount | unit | database | type | categories | uncertainty type | pedigree | loc | scale | minimum | maximum
Al ingot production in Russia and rest-of-Europe | Al ingot | Russia and Rest-of-Europe | 1 | kilogram | Aluminium | production
[R] Casting | Al ingot | Russia and Rest-of-Europe | 1 | kilogram | Aluminium | technosphere
[R] Electrolysis | Liquid aluminium (Al) | Russia and Rest-of-Europe | 1 | kilogram | Aluminium | technosphere
[P] Anode/Paste production | Anode/Paste | Russia and Rest-of-Europe | 0.522221 | kilogram | Aluminium | technosphere
[P] Alumina production | Alumina | Russia and Rest-of-Europe | 1.92211 | kilogram | Aluminium | technosphere
[M+C] Bauxite mining - Global | Bauxite | GLO | 4.894144 | kilogram | Aluminium | technosphere

## PR6_Al_GCC
Activity | [P] Anode/Paste production
reference product | Anode/Paste
location | Gulf Cooperation Council (GCC) countries
amount | 1
unit | kilogram
comment | n/a
Exchanges
name | reference product | location | amount | unit | database | type | categories | uncertainty type | pedigree | loc | scale | minimum | maximum
[P] Anode/Paste production | Anode/Paste | Gulf Cooperation Council (GCC) countries | 1 | kilogram | Aluminium | production
market for petroleum coke | petroleum coke | GLO | 0.8713895 | kilogram | ecoinvent 3.10 cutoff | technosphere |  |  | (1,1,2,1,1)
market for pitch | pitch | RoW | 0.1390017 | kilogram | ecoinvent 3.10 cutoff | technosphere |  |  | (1,1,2,1,1)
market for refractory, high aluminium oxide, packed | refractory, high aluminium oxide, packed | GLO | 0.0008171601 | kilogram | ecoinvent 3.10 cutoff | technosphere |  |  | (1,3,2,1,1)
market for steel, low-alloyed | steel, low-alloyed | GLO | 0.003143705 | kilogram | ecoinvent 3.10 cutoff | technosphere |  |  | (1,5,2,1,1)
market for natural gas, high pressure | natural gas, high pressure | RoW | 0.06411296 | cubic meter | ecoinvent 3.10 cutoff | technosphere |  |  | (1,1,2,1,1)
market for electricity, medium voltage, aluminium industry | electricity, medium voltage, aluminium industry | IAI Area, Gulf Cooperation Council | 0.02290833 | kilowatt hour | ecoinvent 3.10 cutoff | technosphere |  |  | (1,1,2,1,1)
market for refractory spent pot liner from Al electrolysis | refractory spent pot liner from Al electrolysis | RoW | -6.457756e-05 | kilogram | ecoinvent 3.10 cutoff | technosphere |  |  | (1,2,2,1,1)
treatment of scrap steel, inert material landfill | scrap steel | RoW | -0.0001434328 | kilogram | ecoinvent 3.10 cutoff | technosphere |  |  | (1,4,2,1,1)
market for spent pot liner from Al electrolysis, carbon fraction | spent pot liner from Al electrolysis, carbon fraction | RoW | -0.004777891 | kilogram | ecoinvent 3.10 cutoff | technosphere |  |  | (1,3,2,1,1)
market for refractory spent pot liner from Al electrolysis | refractory spent pot liner from Al electrolysis | RoW | -0.001696615 | kilogram | ecoinvent 3.10 cutoff | technosphere |  |  | (1,3,2,1,1)
Particulate Matter, > 2.5 um and < 10um |  |  | 0.0003496445 | kilogram | biosphere3 | biosphere | air |  | (1,2,2,1,1)
Sulfur dioxide |  |  | 0.0006894867 | kilogram | biosphere3 | biosphere | air |  | (1,2,2,1,1)
Nitrogen oxides |  |  | 0.0002267396 | kilogram | biosphere3 | biosphere | air |  | (1,2,2,1,1)
Fluoride |  |  | 2.967798e-07 | kilogram | biosphere3 | biosphere | air |  | (1,2,2,1,1)
Fluoride |  |  | 2.933596e-05 | kilogram | biosphere3 | biosphere | air |  | (1,2,2,1,1)
PAH, polycyclic aromatic hydrocarbons |  |  | 2.023591e-05 | kilogram | biosphere3 | biosphere | air |  | (1,2,2,1,1)
Benzo(a)pyrene |  |  | 2.218509e-08 | kilogram | biosphere3 | biosphere | air |  | (1,4,2,1,1)
Hydrocarbons, unspecified |  |  | 7.360219e-05 | kilogram | biosphere3 | biosphere | water |  | (1,4,2,1,1)
Activity | [R] Electrolysis
reference product | Liquid aluminium (Al)
location | Gulf Cooperation Council (GCC) countries
amount | 1
unit | kilogram
comment | n/a
Exchanges
name | reference product | location | amount | unit | database | type | categories | uncertainty type | pedigree | loc | scale | minimum | maximum
[R] Electrolysis | Liquid aluminium (Al) | Gulf Cooperation Council (GCC) countries | 1 | kilogram | Aluminium | production
market for transport, freight, sea, container ship | transport, freight, sea, container ship | GLO | 20.02757 | ton kilometer | ecoinvent 3.10 cutoff | technosphere |  |  | (1,2,2,1,1)
market for transport, freight, lorry >32 metric ton, EURO5 | transport, freight, lorry >32 metric ton, EURO5 | RoW | 0.001159125 | ton kilometer | ecoinvent 3.10 cutoff | technosphere |  |  | (1,2,2,1,1)
market for refractory, high aluminium oxide, packed | refractory, high aluminium oxide, packed | GLO | 0.005223047 | kilogram | ecoinvent 3.10 cutoff | technosphere |  |  | (1,2,2,1,1)
market for steel, low-alloyed | steel, low-alloyed | GLO | 0.004628758 | kilogram | ecoinvent 3.10 cutoff | technosphere |  |  | (1,2,2,1,1)
market for cathode, for aluminium electrolysis | cathode, for aluminium electrolysis | GLO | 0.005446175 | kilogram | ecoinvent 3.10 cutoff | technosphere |  |  | (1,2,2,1,1)
market for aluminium fluoride | aluminium fluoride | GLO | 0.01589537 | kilogram | ecoinvent 3.10 cutoff | technosphere |  |  | (1,2,2,1,1)
market for electricity, medium voltage, aluminium industry | electricity, medium voltage, aluminium industry | IAI Area, Gulf Cooperation Council | 15.12602 | kilowatt hour | ecoinvent 3.10 cutoff | technosphere |  |  | (1,1,2,1,1)
market for spent pot liner from Al electrolysis, carbon fraction | spent pot liner from Al electrolysis, carbon fraction | RoW | -0.00754905 | kilogram | ecoinvent 3.10 cutoff | technosphere |  |  | (1,2,2,1,1)
market for refractory spent pot liner from Al electrolysis | refractory spent pot liner from Al electrolysis | RoW | -0.005263591 | kilogram | ecoinvent 3.10 cutoff | technosphere |  |  | (1,2,2,1,1)
treatment of scrap steel, inert material landfill | scrap steel | RoW | -0.006076773 | kilogram | ecoinvent 3.10 cutoff | technosphere |  |  | (1,3,2,1,1)
market for refractory spent pot liner from Al electrolysis | refractory spent pot liner from Al electrolysis | RoW | -0.006652447 | kilogram | ecoinvent 3.10 cutoff | technosphere |  |  | (1,3,2,1,1)
market for inert waste, for final disposal | inert waste, for final disposal | RoW | -3.11648e-06 | kilogram | ecoinvent 3.10 cutoff | technosphere |  |  | (1,4,2,1,1)
market for spent pot liner from Al electrolysis, carbon fraction | spent pot liner from Al electrolysis, carbon fraction | RoW | -0.0007271787 | kilogram | ecoinvent 3.10 cutoff | technosphere |  |  | (1,4,2,1,1)
market for fly ash and scrubber sludge | fly ash and scrubber sludge | RoW | -4.106654e-06 | kilogram | ecoinvent 3.10 cutoff | technosphere |  |  | (1,4,2,1,1)
market for refractory spent pot liner from Al electrolysis | refractory spent pot liner from Al electrolysis | RoW | -0.0002856637 | kilogram | ecoinvent 3.10 cutoff | technosphere |  |  | (1,2,2,1,1)
Water, salt, ocean |  |  | 0.09726786 | cubic meter | biosphere3 | biosphere | natural resource::in water |  | (1,2,2,1,1)
Water, salt, ocean |  |  | 0.005606597 | cubic meter | biosphere3 | biosphere | natural resource::in water |  | (1,2,2,1,1)
Particulate Matter, > 2.5 um and < 10um |  |  | 0.00077613 | kilogram | biosphere3 | biosphere | air |  | (1,2,2,1,1)
Sulfur dioxide |  |  | 0.01151934 | kilogram | biosphere3 | biosphere | air |  | (1,2,2,1,1)
Sulfur hexafluoride |  |  | 4.739329e-09 | kilogram | biosphere3 | biosphere | air |  | (1,4,2,1,1)
Fluoride |  |  | 0.000118547 | kilogram | biosphere3 | biosphere | air |  | (1,2,2,1,1)
Fluoride |  |  | 0.000263312 | kilogram | biosphere3 | biosphere | air |  | (1,2,2,1,1)
PAH, polycyclic aromatic hydrocarbons |  |  | 5.406672e-07 | kilogram | biosphere3 | biosphere | air |  | (1,4,2,1,1)
Tetrafluoromethane |  |  | 2.960647e-05 | kilogram | biosphere3 | biosphere | air |  | (1,1,2,1,1)
Hexafluoroethane |  |  | 1.148389e-06 | kilogram | biosphere3 | biosphere | air |  | (1,1,2,1,1)
Water |  |  | 0.09166126 | cubic meter | biosphere3 | biosphere | water::ocean |  | (1,2,2,1,1)
Suspended solids, unspecified |  |  | 0.0006677555 | kilogram | biosphere3 | biosphere | water |  | (1,4,2,1,1)
Fluoride |  |  | 0.001252042 | kilogram | biosphere3 | biosphere | water |  | (1,4,2,1,1)
Activity | [R] Casting
reference product | Al ingot
location | Gulf Cooperation Council (GCC) countries
amount | 1
unit | kilogram
comment | n/a
Exchanges
name | reference product | location | amount | unit | database | type | categories | uncertainty type | pedigree | loc | scale | minimum | maximum
[R] Casting | Al ingot | Gulf Cooperation Council (GCC) countries | 1 | kilogram | Aluminium | production
market for chemical, inorganic | chemical, inorganic | GLO | 0.02032489 | kilogram | ecoinvent 3.10 cutoff | technosphere |  |  | (1,2,2,1,1)
market for chlorine, liquid | chlorine, liquid | RoW | 7.327148e-08 | kilogram | ecoinvent 3.10 cutoff | technosphere |  |  | (1,2,2,1,1)
market for argon, liquid | argon, liquid | RoW | 0.001034259 | kilogram | ecoinvent 3.10 cutoff | technosphere |  |  | (1,2,2,1,1)
market for nitrogen, liquid | nitrogen, liquid | RoW | 0.0001341815 | kilogram | ecoinvent 3.10 cutoff | technosphere |  |  | (1,3,2,1,1)
market for natural gas, high pressure | natural gas, high pressure | RoW | 0.03549616 | cubic meter | ecoinvent 3.10 cutoff | technosphere |  |  | (1,1,2,1,1)
market for electricity, medium voltage, aluminium industry | electricity, medium voltage, aluminium industry | IAI Area, Gulf Cooperation Council | 0.07707725 | kilowatt hour | ecoinvent 3.10 cutoff | technosphere |  |  | (1,1,2,1,1)
market for dross from Al electrolysis | dross from Al electrolysis | RoW | -0.01040478 | kilogram | ecoinvent 3.10 cutoff | technosphere |  |  | (1,2,2,1,1)
market for filter dust from Al electrolysis | filter dust from Al electrolysis | RoW | -0.001014289 | kilogram | ecoinvent 3.10 cutoff | technosphere |  |  | (1,4,2,1,1)
market for refractory spent pot liner from Al electrolysis | refractory spent pot liner from Al electrolysis | RoW | -0.001568521 | kilogram | ecoinvent 3.10 cutoff | technosphere |  |  | (1,2,2,1,1)
market for inert waste, for final disposal | inert waste, for final disposal | RoW | -0.0002397533 | kilogram | ecoinvent 3.10 cutoff | technosphere |  |  | (1,4,2,1,1)
Water, unspecified natural origin |  |  | 3.797123e-05 | cubic meter | biosphere3 | biosphere | natural resource::in ground |  | (1,3,2,1,1)
Water, salt, ocean |  |  | 0.02482054 | cubic meter | biosphere3 | biosphere | natural resource::in water |  | (1,4,2,1,1)
Water, unspecified natural origin |  |  | 1.252496e-05 | cubic meter | biosphere3 | biosphere | natural resource::in ground |  | (1,3,2,1,1)
Water, salt, ocean |  |  | 0.0003449062 | cubic meter | biosphere3 | biosphere | natural resource::in water |  | (1,4,2,1,1)
Particulate Matter, > 2.5 um and < 10um |  |  | 4.608718e-06 | kilogram | biosphere3 | biosphere | air |  | (1,4,2,1,1)
Sulfur dioxide |  |  | 3.888953e-06 | kilogram | biosphere3 | biosphere | air |  | (1,4,2,1,1)
Nitrogen oxides |  |  | 1.30622e-05 | kilogram | biosphere3 | biosphere | air |  | (1,4,2,1,1)
Hydrochloric acid |  |  | 3.466565e-06 | kilogram | biosphere3 | biosphere | air |  | (1,4,2,1,1)
Water, unspecified natural origin |  |  | 2.544627e-05 | cubic meter | biosphere3 | biosphere | water::in ground |  | (1,3,2,1,1)
Water |  |  | 0.02447563 | cubic meter | biosphere3 | biosphere | water |  | (1,4,2,1,1)
Suspended solids, unspecified |  |  | 3.240827e-06 | kilogram | biosphere3 | biosphere | water |  | (1,3,2,1,1)
Hydrocarbons, unspecified |  |  | 1.141178e-06 | kilogram | biosphere3 | biosphere | water |  | (1,3,2,1,1)
Activity | Al ingot production in Gulf Cooperation Council (GCC) countries
reference product | Al ingot
location | Gulf Cooperation Council (GCC) countries
amount | 1
unit | kilogram
comment | n/a
Exchanges
name | reference product | location | amount | unit | database | type | categories | uncertainty type | pedigree | loc | scale | minimum | maximum
Al ingot production in Gulf Cooperation Council (GCC) countries | Al ingot | Gulf Cooperation Council (GCC) countries | 1 | kilogram | Aluminium | production
[R] Casting | Al ingot | Gulf Cooperation Council (GCC) countries | 1 | kilogram | Aluminium | technosphere
[R] Electrolysis | Liquid aluminium (Al) | Gulf Cooperation Council (GCC) countries | 1 | kilogram | Aluminium | technosphere
[P] Anode/Paste production | Anode/Paste | Gulf Cooperation Council (GCC) countries | 0.5632403 | kilogram | Aluminium | technosphere
Global alumina production | Alumina | GLO | 1.934376 | kilogram | Aluminium | technosphere

## PR7_Al_AFR
Activity | [P] Anode/Paste production
reference product | Anode/Paste
location | Africa
amount | 1
unit | kilogram
comment | n/a
Exchanges
name | reference product | location | amount | unit | database | type | categories | uncertainty type | pedigree | loc | scale | minimum | maximum
[P] Anode/Paste production | Anode/Paste | Africa | 1 | kilogram | Aluminium | production
market for petroleum coke | petroleum coke | GLO | 1.407948 | kilogram | ecoinvent 3.10 cutoff | technosphere |  |  | (1,2,2,1,1)
market for pitch | pitch | RoW | 0.2252606 | kilogram | ecoinvent 3.10 cutoff | technosphere |  |  | (1,2,2,1,1)
market for refractory, high aluminium oxide, packed | refractory, high aluminium oxide, packed | GLO | 0.002711687 | kilogram | ecoinvent 3.10 cutoff | technosphere |  |  | (1,4,2,1,1)
market for steel, low-alloyed | steel, low-alloyed | GLO | 0.003262523 | kilogram | ecoinvent 3.10 cutoff | technosphere |  |  | (1,4,2,1,1)
market for natural gas, high pressure | natural gas, high pressure | RoW | 0.09769757 | cubic meter | ecoinvent 3.10 cutoff | technosphere |  |  | (1,2,2,1,1)
market for electricity, medium voltage, aluminium industry | electricity, medium voltage, aluminium industry | IAI Area, Africa | 0.1719135 | kilowatt hour | ecoinvent 3.10 cutoff | technosphere |  |  | (1,2,2,1,1)
market for refractory spent pot liner from Al electrolysis | refractory spent pot liner from Al electrolysis | RoW | -0.006437782 | kilogram | ecoinvent 3.10 cutoff | technosphere |  |  | (1,2,2,1,1)
treatment of scrap steel, inert material landfill | scrap steel | RoW | -0.0003025129 | kilogram | ecoinvent 3.10 cutoff | technosphere |  |  | (1,2,2,1,1)
market for inert waste, for final disposal | inert waste, for final disposal | RoW | -0.0007136481 | kilogram | ecoinvent 3.10 cutoff | technosphere |  |  | (1,2,2,1,1)
market for spent pot liner from Al electrolysis, carbon fraction | spent pot liner from Al electrolysis, carbon fraction | RoW | -0.003144906 | kilogram | ecoinvent 3.10 cutoff | technosphere |  |  | (1,2,2,1,1)
market for fly ash and scrubber sludge | fly ash and scrubber sludge | RoW | -0.00033985 | kilogram | ecoinvent 3.10 cutoff | technosphere |  |  | (1,2,2,1,1)
market for inert waste, for final disposal | inert waste, for final disposal | RoW | -0.003457762 | kilogram | ecoinvent 3.10 cutoff | technosphere |  |  | (1,2,2,1,1)
market for hazardous waste, for underground deposit | hazardous waste, for underground deposit | RoW | -0.002879707 | kilogram | ecoinvent 3.10 cutoff | technosphere |  |  | (1,2,2,1,1)
Water, unspecified natural origin |  |  | 1.32483e-05 | cubic meter | biosphere3 | biosphere | natural resource::in ground |  | (1,4,2,1,1)
Water, unspecified natural origin |  |  | 1.32483e-05 | cubic meter | biosphere3 | biosphere | natural resource::in ground |  | (1,4,2,1,1)
Particulate Matter, > 2.5 um and < 10um |  |  | 0.001069721 | kilogram | biosphere3 | biosphere | air |  | (1,4,2,1,1)
Sulfur dioxide |  |  | 0.00116867 | kilogram | biosphere3 | biosphere | air |  | (1,4,2,1,1)
Nitrogen oxides |  |  | 0.002479247 | kilogram | biosphere3 | biosphere | air |  | (1,4,2,1,1)
Fluoride |  |  | 1.056083e-05 | kilogram | biosphere3 | biosphere | air |  | (1,4,2,1,1)
Activity | [R] Electrolysis
reference product | Liquid aluminium (Al)
location | Africa
amount | 1
unit | kilogram
comment | n/a
Exchanges
name | reference product | location | amount | unit | database | type | categories | uncertainty type | pedigree | loc | scale | minimum | maximum
[R] Electrolysis | Liquid aluminium (Al) | Africa | 1 | kilogram | Aluminium | production
market for transport, freight, sea, container ship | transport, freight, sea, container ship | GLO | 8.454428 | ton kilometer | ecoinvent 3.10 cutoff | technosphere |  |  | (1,2,2,1,1)
market for transport, freight, lorry >32 metric ton, EURO5 | transport, freight, lorry >32 metric ton, EURO5 | RoW | 0.05990873 | ton kilometer | ecoinvent 3.10 cutoff | technosphere |  |  | (1,2,2,1,1)
market for refractory, high aluminium oxide, packed | refractory, high aluminium oxide, packed | GLO | 0.006866921 | kilogram | ecoinvent 3.10 cutoff | technosphere |  |  | (1,4,2,1,1)
market for steel, low-alloyed | steel, low-alloyed | GLO | 0.004397622 | kilogram | ecoinvent 3.10 cutoff | technosphere |  |  | (1,4,2,1,1)
market for cathode, for aluminium electrolysis | cathode, for aluminium electrolysis | GLO | 0.005980786 | kilogram | ecoinvent 3.10 cutoff | technosphere |  |  | (1,4,2,1,1)
market for aluminium fluoride | aluminium fluoride | GLO | 0.01817737 | kilogram | ecoinvent 3.10 cutoff | technosphere |  |  | (1,2,2,1,1)
market for electricity, medium voltage, aluminium industry | electricity, medium voltage, aluminium industry | IAI Area, Africa | 14.52679 | kilowatt hour | ecoinvent 3.10 cutoff | technosphere |  |  | (1,1,2,1,1)
treatment of scrap steel, inert material landfill | scrap steel | RoW | -0.004518301 | kilogram | ecoinvent 3.10 cutoff | technosphere |  |  | (1,2,2,1,1)
market for refractory spent pot liner from Al electrolysis | refractory spent pot liner from Al electrolysis | RoW | -0.007982693 | kilogram | ecoinvent 3.10 cutoff | technosphere |  |  | (1,2,2,1,1)
market for inert waste, for final disposal | inert waste, for final disposal | RoW | -4.856479e-05 | kilogram | ecoinvent 3.10 cutoff | technosphere |  |  | (1,2,2,1,1)
market for spent pot liner from Al electrolysis, carbon fraction | spent pot liner from Al electrolysis, carbon fraction | RoW | -0.006157375 | kilogram | ecoinvent 3.10 cutoff | technosphere |  |  | (1,2,2,1,1)
market for refractory spent pot liner from Al electrolysis | refractory spent pot liner from Al electrolysis | RoW | -2.945543e-05 | kilogram | ecoinvent 3.10 cutoff | technosphere |  |  | (1,2,2,1,1)
Water, unspecified natural origin |  |  | 0.0008225141 | cubic meter | biosphere3 | biosphere | natural resource::in ground |  | (1,2,2,1,1)
Water, unspecified natural origin |  |  | 0.000286088 | cubic meter | biosphere3 | biosphere | natural resource::in ground |  | (1,2,2,1,1)
Particulate Matter, > 2.5 um and < 10um |  |  | 0.0004309378 | kilogram | biosphere3 | biosphere | air |  | (1,2,2,1,1)
Sulfur dioxide |  |  | 0.01410402 | kilogram | biosphere3 | biosphere | air |  | (1,2,2,1,1)
Fluoride |  |  | 0.0005879039 | kilogram | biosphere3 | biosphere | air |  | (1,4,2,1,1)
Fluoride |  |  | 0.0003679188 | kilogram | biosphere3 | biosphere | air |  | (1,2,2,1,1)
Tetrafluoromethane |  |  | 2.322666e-05 | kilogram | biosphere3 | biosphere | air |  | (1,1,2,1,1)
Hexafluoroethane |  |  | 1.110709e-07 | kilogram | biosphere3 | biosphere | air |  | (1,1,2,1,1)
Water |  |  | 0.0005364261 | cubic meter | biosphere3 | biosphere | water |  | (1,2,2,1,1)
Fluoride |  |  | 5.198617e-06 | kilogram | biosphere3 | biosphere | water |  | (1,4,2,1,1)
Activity | [R] Casting
reference product | Al ingot
location | Africa
amount | 1
unit | kilogram
comment | n/a
Exchanges
name | reference product | location | amount | unit | database | type | categories | uncertainty type | pedigree | loc | scale | minimum | maximum
[R] Casting | Al ingot | Africa | 1 | kilogram | Aluminium | production
market for chemical, inorganic | chemical, inorganic | GLO | 1.732219e-08 | kilogram | ecoinvent 3.10 cutoff | technosphere |  |  | (1,3,2,1,1)
market for natural gas, high pressure | natural gas, high pressure | RoW | 0.01839416 | cubic meter | ecoinvent 3.10 cutoff | technosphere |  |  | (1,3,2,1,1)
market for electricity, medium voltage, aluminium industry | electricity, medium voltage, aluminium industry | IAI Area, Africa | 0.05655986 | kilowatt hour | ecoinvent 3.10 cutoff | technosphere |  |  | (1,3,2,1,1)
market for refractory spent pot liner from Al electrolysis | refractory spent pot liner from Al electrolysis | RoW | -5.530109e-05 | kilogram | ecoinvent 3.10 cutoff | technosphere |  |  | (1,3,2,1,1)
market for dross from Al electrolysis | dross from Al electrolysis | RoW | -0.007713468 | kilogram | ecoinvent 3.10 cutoff | technosphere |  |  | (1,3,2,1,1)
market for refractory spent pot liner from Al electrolysis | refractory spent pot liner from Al electrolysis | RoW | -0.0001636947 | kilogram | ecoinvent 3.10 cutoff | technosphere |  |  | (1,3,2,1,1)
market for inert waste, for final disposal | inert waste, for final disposal | RoW | -0.0001959246 | kilogram | ecoinvent 3.10 cutoff | technosphere |  |  | (1,4,2,1,1)
market for hazardous waste, for incineration | hazardous waste, for incineration | RoW | -4.368208e-05 | kilogram | ecoinvent 3.10 cutoff | technosphere |  |  | (1,4,2,1,1)
Water, unspecified natural origin |  |  | 0.0006760971 | cubic meter | biosphere3 | biosphere | natural resource::in ground |  | (1,3,2,1,1)
Water, unspecified natural origin |  |  | 0.0004306131 | cubic meter | biosphere3 | biosphere | natural resource::in ground |  | (1,3,2,1,1)
Particulate Matter, > 2.5 um and < 10um |  |  | 5.802786e-06 | kilogram | biosphere3 | biosphere | air |  | (1,4,2,1,1)
Sulfur dioxide |  |  | 2.740205e-07 | kilogram | biosphere3 | biosphere | air |  | (1,4,2,1,1)
Nitrogen oxides |  |  | 8.462397e-06 | kilogram | biosphere3 | biosphere | air |  | (1,4,2,1,1)
Water |  |  | 0.000245484 | cubic meter | biosphere3 | biosphere | water |  | (1,3,2,1,1)
Suspended solids, unspecified |  |  | 2.288877e-06 | kilogram | biosphere3 | biosphere | water |  | (1,4,2,1,1)
Hydrocarbons, unspecified |  |  | 5.061319e-07 | kilogram | biosphere3 | biosphere | water |  | (1,4,2,1,1)
Activity | Al ingot production in Africa
reference product | Al ingot
location | Africa
amount | 1
unit | kilogram
comment | n/a
Exchanges
name | reference product | location | amount | unit | database | type | categories | uncertainty type | pedigree | loc | scale | minimum | maximum
Al ingot production in Africa | Al ingot | Africa | 1 | kilogram | Aluminium | production
[R] Casting | Al ingot | Africa | 1 | kilogram | Aluminium | technosphere
[R] Electrolysis | Liquid aluminium (Al) | Africa | 1 | kilogram | Aluminium | technosphere
[P] Anode/Paste production | Anode/Paste | Africa | 0.5360769 | kilogram | Aluminium | technosphere
Global alumina production | Alumina | GLO | 1.912751 | kilogram | Aluminium | technosphere

## PR8_Al_OAS
Activity | [P] Alumina production
reference product | Alumina
location | Rest-of-Asia
amount | 1
unit | kilogram
comment | n/a
Exchanges
name | reference product | location | amount | unit | database | type | categories | uncertainty type | pedigree | loc | scale | minimum | maximum
[P] Alumina production | Alumina | Rest-of-Asia | 1 | kilogram | Aluminium | production
market for transport, freight, lorry >32 metric ton, EURO5 | transport, freight, lorry >32 metric ton, EURO5 | RoW | 0.035 | ton kilometer | ecoinvent 3.10 cutoff | technosphere |  |  | (1,4,2,1,1)
market for sodium hydroxide, without water, in 50% solution state | sodium hydroxide, without water, in 50% solution state | RoW | 0.0859347 | kilogram | ecoinvent 3.10 cutoff | technosphere |  |  | (1,4,2,1,1)
market for lime, packed | lime, packed | RoW | 0.07825582 | kilogram | ecoinvent 3.10 cutoff | technosphere |  |  | (1,5,2,1,1)
market for heavy fuel oil | heavy fuel oil | RoW | 0.04752573 | kilogram | ecoinvent 3.10 cutoff | technosphere |  |  | (1,4,2,1,1)
market for diesel, burned in building machine | diesel, burned in building machine | GLO | 0.003198171 | megajoule | ecoinvent 3.10 cutoff | technosphere |  |  | (1,4,2,1,1)
market for natural gas, high pressure | natural gas, high pressure | RoW | 0.006133039 | cubic meter | ecoinvent 3.10 cutoff | technosphere |  |  | (1,4,2,1,1)
market for hard coal briquettes | hard coal briquettes | RoW | 7.533472 | megajoule | ecoinvent 3.10 cutoff | technosphere |  |  | (1,4,2,1,1)
market group for electricity, medium voltage | electricity, medium voltage | RAS | 0.02333316 | kilowatt hour | ecoinvent 3.10 cutoff | technosphere |  |  | (1,4,2,1,1)
market for electricity, medium voltage, renewable energy products | electricity, medium voltage, renewable energy products | CH | 0.392731 | kilowatt hour | ecoinvent 3.10 cutoff | technosphere |  |  | (1,4,2,1,1)
market for redmud from bauxite digestion | redmud from bauxite digestion | RoW | -0.08333708 | kilogram | ecoinvent 3.10 cutoff | technosphere |  |  | (1,5,2,1,1)
market for redmud from bauxite digestion | redmud from bauxite digestion | RoW | -1.393563 | kilogram | ecoinvent 3.10 cutoff | technosphere |  |  | (1,3,2,1,1)
Water, unspecified natural origin |  |  | 0.003499407 | cubic meter | biosphere3 | biosphere | natural resource::in ground |  | (1,4,2,1,1)
Water, unspecified natural origin |  |  | 0.003455054 | cubic meter | biosphere3 | biosphere | natural resource::in ground |  | (1,4,2,1,1)
Particulate Matter, > 2.5 um and < 10um |  |  | 0.0002721498 | kilogram | biosphere3 | biosphere | air |  | (1,4,2,1,1)
Sulfur dioxide |  |  | 0.0004904047 | kilogram | biosphere3 | biosphere | air |  | (1,4,2,1,1)
Nitrogen oxides |  |  | 0.0001270139 | kilogram | biosphere3 | biosphere | air |  | (1,5,2,1,1)
Water |  |  | 0.0008514419 | cubic meter | biosphere3 | biosphere | water |  | (1,5,2,1,1)
Activity | [P] Anode/Paste production
reference product | Anode/Paste
location | Rest-of-Asia
amount | 1
unit | kilogram
comment | n/a
Exchanges
name | reference product | location | amount | unit | database | type | categories | uncertainty type | pedigree | loc | scale | minimum | maximum
[P] Anode/Paste production | Anode/Paste | Rest-of-Asia | 1 | kilogram | Aluminium | production
market for petroleum coke | petroleum coke | GLO | 0.9915929 | kilogram | ecoinvent 3.10 cutoff | technosphere |  |  | (1,5,2,1,1)
market for pitch | pitch | RoW | 0.1602864 | kilogram | ecoinvent 3.10 cutoff | technosphere |  |  | (1,5,2,1,1)
market for refractory, high aluminium oxide, packed | refractory, high aluminium oxide, packed | GLO | 0.001174655 | kilogram | ecoinvent 3.10 cutoff | technosphere |  |  | (1,5,2,1,1)
market for steel, low-alloyed | steel, low-alloyed | GLO | 0.0004715269 | kilogram | ecoinvent 3.10 cutoff | technosphere |  |  | (1,5,2,1,1)
market for heavy fuel oil | heavy fuel oil | RoW | 0.04765622 | kilogram | ecoinvent 3.10 cutoff | technosphere |  |  | (1,5,2,1,1)
market for natural gas, high pressure | natural gas, high pressure | RoW | 0.002482811 | cubic meter | ecoinvent 3.10 cutoff | technosphere |  |  | (1,5,2,1,1)
market group for electricity, medium voltage | electricity, medium voltage | RAS | 0.1947513 | kilowatt hour | ecoinvent 3.10 cutoff | technosphere |  |  | (1,5,2,1,1)
market for refractory spent pot liner from Al electrolysis | refractory spent pot liner from Al electrolysis | RoW | -2.595631e-05 | kilogram | ecoinvent 3.10 cutoff | technosphere |  |  | (1,5,2,1,1)
treatment of scrap steel, inert material landfill | scrap steel | RoW | -0.0009723634 | kilogram | ecoinvent 3.10 cutoff | technosphere |  |  | (1,5,2,1,1)
market for spent pot liner from Al electrolysis, carbon fraction | spent pot liner from Al electrolysis, carbon fraction | RoW | -0.02065986 | kilogram | ecoinvent 3.10 cutoff | technosphere |  |  | (1,5,2,1,1)
market for inert waste, for final disposal | inert waste, for final disposal | RoW | -0.00389382 | kilogram | ecoinvent 3.10 cutoff | technosphere |  |  | (1,5,2,1,1)
market for hazardous waste, for incineration | hazardous waste, for incineration | RoW | -0.002684747 | kilogram | ecoinvent 3.10 cutoff | technosphere |  |  | (1,5,2,1,1)
Water, unspecified natural origin |  |  | 0.0002132226 | cubic meter | biosphere3 | biosphere | natural resource::in ground |  | (1,5,2,1,1)
Water, unspecified natural origin |  |  | 0.0001254594 | cubic meter | biosphere3 | biosphere | natural resource::in ground |  | (1,5,2,1,1)
Particulate Matter, > 2.5 um and < 10um |  |  | 0.0002051676 | kilogram | biosphere3 | biosphere | air |  | (1,4,2,1,1)
Sulfur dioxide |  |  | 0.0008056294 | kilogram | biosphere3 | biosphere | air |  | (1,4,2,1,1)
Nitrogen oxides |  |  | 0.0001569425 | kilogram | biosphere3 | biosphere | air |  | (1,4,2,1,1)
Fluoride |  |  | 7.667174e-06 | kilogram | biosphere3 | biosphere | air |  | (1,4,2,1,1)
Fluoride |  |  | 9.346099e-06 | kilogram | biosphere3 | biosphere | air |  | (1,4,2,1,1)
PAH, polycyclic aromatic hydrocarbons |  |  | 2.019971e-06 | kilogram | biosphere3 | biosphere | air |  | (1,5,2,1,1)
Water |  |  | 8.776317e-05 | cubic meter | biosphere3 | biosphere | water |  | (1,5,2,1,1)
Activity | [R] Electrolysis
reference product | Liquid aluminium (Al)
location | Rest-of-Asia
amount | 1
unit | kilogram
comment | n/a
Exchanges
name | reference product | location | amount | unit | database | type | categories | uncertainty type | pedigree | loc | scale | minimum | maximum
[R] Electrolysis | Liquid aluminium (Al) | Rest-of-Asia | 1 | kilogram | Aluminium | production
market for transport, freight, lorry >32 metric ton, EURO5 | transport, freight, lorry >32 metric ton, EURO5 | RoW | 0.04607908 | ton kilometer | ecoinvent 3.10 cutoff | technosphere |  |  | (1,5,2,1,1)
market for transport, freight train | transport, freight train | RoW | 0.6666948 | ton kilometer | ecoinvent 3.10 cutoff | technosphere |  |  | (1,5,2,1,1)
market for refractory, high aluminium oxide, packed | refractory, high aluminium oxide, packed | GLO | 0.007009766 | kilogram | ecoinvent 3.10 cutoff | technosphere |  |  | (1,5,2,1,1)
market for steel, low-alloyed | steel, low-alloyed | GLO | 0.004142658 | kilogram | ecoinvent 3.10 cutoff | technosphere |  |  | (1,4,2,1,1)
market for cathode, for aluminium electrolysis | cathode, for aluminium electrolysis | GLO | 0.00569408 | kilogram | ecoinvent 3.10 cutoff | technosphere |  |  | (1,4,2,1,1)
market for aluminium fluoride | aluminium fluoride | GLO | 0.01132938 | kilogram | ecoinvent 3.10 cutoff | technosphere |  |  | (1,4,2,1,1)
market group for electricity, medium voltage | electricity, medium voltage | RAS | 14.89996 | kilowatt hour | ecoinvent 3.10 cutoff | technosphere |  |  | (1,1,2,1,1)
market for spent pot liner from Al electrolysis, carbon fraction | spent pot liner from Al electrolysis, carbon fraction | RoW | -0.007913591 | kilogram | ecoinvent 3.10 cutoff | technosphere |  |  | (1,5,2,1,1)
market for refractory spent pot liner from Al electrolysis | refractory spent pot liner from Al electrolysis | RoW | -0.005372687 | kilogram | ecoinvent 3.10 cutoff | technosphere |  |  | (1,5,2,1,1)
market for refractory spent pot liner from Al electrolysis | refractory spent pot liner from Al electrolysis | RoW | -0.001288357 | kilogram | ecoinvent 3.10 cutoff | technosphere |  |  | (1,5,2,1,1)
treatment of scrap steel, inert material landfill | scrap steel | RoW | -0.004302134 | kilogram | ecoinvent 3.10 cutoff | technosphere |  |  | (1,5,2,1,1)
market for refractory spent pot liner from Al electrolysis | refractory spent pot liner from Al electrolysis | RoW | -0.09507492 | kilogram | ecoinvent 3.10 cutoff | technosphere |  |  | (1,5,2,1,1)
market for inert waste, for final disposal | inert waste, for final disposal | RoW | -0.0003391499 | kilogram | ecoinvent 3.10 cutoff | technosphere |  |  | (1,5,2,1,1)
market for spent pot liner from Al electrolysis, carbon fraction | spent pot liner from Al electrolysis, carbon fraction | RoW | -0.004971631 | kilogram | ecoinvent 3.10 cutoff | technosphere |  |  | (1,5,2,1,1)
Water, unspecified natural origin |  |  | 0.0008084588 | cubic meter | biosphere3 | biosphere | natural resource::in ground |  | (1,4,2,1,1)
Water, unspecified natural origin |  |  | 0.0008084588 | cubic meter | biosphere3 | biosphere | natural resource::in ground |  | (1,4,2,1,1)
Particulate Matter, > 2.5 um and < 10um |  |  | 0.003033846 | kilogram | biosphere3 | biosphere | air |  | (1,4,2,1,1)
Sulfur dioxide |  |  | 0.01435234 | kilogram | biosphere3 | biosphere | air |  | (1,5,2,1,1)
Fluoride |  |  | 7.924659e-05 | kilogram | biosphere3 | biosphere | air |  | (1,4,2,1,1)
Fluoride |  |  | 0.0001170532 | kilogram | biosphere3 | biosphere | air |  | (1,4,2,1,1)
PAH, polycyclic aromatic hydrocarbons |  |  | 4.0411e-05 | kilogram | biosphere3 | biosphere | air |  | (1,5,2,1,1)
Tetrafluoromethane |  |  | 2.051602e-05 | kilogram | biosphere3 | biosphere | air |  | (1,1,2,1,1)
Hexafluoroethane |  |  | 1.388957e-06 | kilogram | biosphere3 | biosphere | air |  | (1,1,2,1,1)
Suspended solids, unspecified |  |  | 1.399784e-05 | kilogram | biosphere3 | biosphere | water |  | (1,5,2,1,1)
Fluoride |  |  | 1.599753e-06 | kilogram | biosphere3 | biosphere | water |  | (1,5,2,1,1)
Activity | [R] Casting
reference product | Al ingot
location | Rest-of-Asia
amount | 1
unit | kilogram
comment | n/a
Exchanges
name | reference product | location | amount | unit | database | type | categories | uncertainty type | pedigree | loc | scale | minimum | maximum
[R] Casting | Al ingot | Rest-of-Asia | 1 | kilogram | Aluminium | production
market for chemical, inorganic | chemical, inorganic | GLO | 0.002415339 | kilogram | ecoinvent 3.10 cutoff | technosphere |  |  | (1,4,2,1,1)
market for chlorine, liquid | chlorine, liquid | RoW | 1.589667e-09 | kilogram | ecoinvent 3.10 cutoff | technosphere |  |  | (1,5,2,1,1)
market for argon, liquid | argon, liquid | RoW | 4.745238e-05 | kilogram | ecoinvent 3.10 cutoff | technosphere |  |  | (1,5,2,1,1)
market for nitrogen, liquid | nitrogen, liquid | RoW | 0.0001110947 | kilogram | ecoinvent 3.10 cutoff | technosphere |  |  | (1,5,2,1,1)
market for heavy fuel oil | heavy fuel oil | RoW | 0.008174323 | kilogram | ecoinvent 3.10 cutoff | technosphere |  |  | (1,4,2,1,1)
market for natural gas, high pressure | natural gas, high pressure | RoW | 0.003375114 | cubic meter | ecoinvent 3.10 cutoff | technosphere |  |  | (1,4,2,1,1)
market group for electricity, medium voltage | electricity, medium voltage | RAS | 0.1973233 | kilowatt hour | ecoinvent 3.10 cutoff | technosphere |  |  | (1,4,2,1,1)
market for electricity, medium voltage, renewable energy products | electricity, medium voltage, renewable energy products | CH | 0.002084107 | kilowatt hour | ecoinvent 3.10 cutoff | technosphere |  |  | (1,4,2,1,1)
market for dross from Al electrolysis | dross from Al electrolysis | RoW | -0.004459372 | kilogram | ecoinvent 3.10 cutoff | technosphere |  |  | (1,5,2,1,1)
market for filter dust from Al electrolysis | filter dust from Al electrolysis | RoW | -0.0001335375 | kilogram | ecoinvent 3.10 cutoff | technosphere |  |  | (1,5,2,1,1)
market for dross from Al electrolysis | dross from Al electrolysis | RoW | -0.0014762 | kilogram | ecoinvent 3.10 cutoff | technosphere |  |  | (1,5,2,1,1)
market for filter dust from Al electrolysis | filter dust from Al electrolysis | RoW | -0.001380109 | kilogram | ecoinvent 3.10 cutoff | technosphere |  |  | (1,5,2,1,1)
market for inert waste, for final disposal | inert waste, for final disposal | RoW | -0.002288479 | kilogram | ecoinvent 3.10 cutoff | technosphere |  |  | (1,5,2,1,1)
market for hazardous waste, for incineration | hazardous waste, for incineration | RoW | -0.000130281 | kilogram | ecoinvent 3.10 cutoff | technosphere |  |  | (1,5,2,1,1)
Water, unspecified natural origin |  |  | 0.001012362 | cubic meter | biosphere3 | biosphere | natural resource::in ground |  | (1,5,2,1,1)
Water, unspecified natural origin |  |  | 0.000974259 | cubic meter | biosphere3 | biosphere | natural resource::in ground |  | (1,5,2,1,1)
Particulate Matter, > 2.5 um and < 10um |  |  | 4.346453e-06 | kilogram | biosphere3 | biosphere | air |  | (1,5,2,1,1)
Nitrogen oxides |  |  | 6.626335e-05 | kilogram | biosphere3 | biosphere | air |  | (1,5,2,1,1)
Hydrochloric acid |  |  | 1.356661e-07 | kilogram | biosphere3 | biosphere | air |  | (1,5,2,1,1)
Suspended solids, unspecified |  |  | 6.178011e-15 | kilogram | biosphere3 | biosphere | water |  | (1,5,2,1,1)
Activity | Al ingot production in rest-of-Asia
reference product | Al ingot
location | Rest-of-Asia
amount | 1
unit | kilogram
comment | n/a
Exchanges
name | reference product | location | amount | unit | database | type | categories | uncertainty type | pedigree | loc | scale | minimum | maximum
Al ingot production in rest-of-Asia | Al ingot | Rest-of-Asia | 1 | kilogram | Aluminium | production
[R] Casting | Al ingot | Rest-of-Asia | 1 | kilogram | Aluminium | technosphere
[R] Electrolysis | Liquid aluminium (Al) | Rest-of-Asia | 1 | kilogram | Aluminium | technosphere
[P] Anode/Paste production | Anode/Paste | Rest-of-Asia | 0.5425936 | kilogram | Aluminium | technosphere
[P] Alumina production | Alumina | Rest-of-Asia | 1.6879 | kilogram | Aluminium | technosphere
[M+C] Bauxite mining - Global | Bauxite | GLO | 5.323854 | kilogram | Aluminium | technosphere

## PR9_Al_CN
Activity | [M+C] Bauxite mining
reference product | Bauxite
location | CN
amount | 1
unit | kilogram
comment | n/a
Exchanges
name | reference product | location | amount | unit | database | type | categories | uncertainty type | pedigree | loc | scale | minimum | maximum
[M+C] Bauxite mining | Bauxite | CN | 1 | kilogram | Aluminium | production
market group for electricity, medium voltage | electricity, medium voltage | CN | 0.0163 | kilowatt hour | ecoinvent 3.10 cutoff | technosphere |  |  | (1,5,2,1,1)
market for light fuel oil | light fuel oil | RoW | 0.00139 | kilogram | ecoinvent 3.10 cutoff | technosphere |  |  | (1,5,2,1,1)
Carbon dioxide, fossil |  |  | 0.00518 | kilogram | biosphere3 | biosphere | air |  | (1,1,1,1,1)
Sulfur dioxide |  |  | 4.2e-07 | kilogram | biosphere3 | biosphere | air |  | (1,1,1,1,1)
Carbon monoxide, fossil |  |  | 6.7e-07 | kilogram | biosphere3 | biosphere | air |  | (1,1,1,1,1)
Nitrogen oxides |  |  | 8.12e-06 | kilogram | biosphere3 | biosphere | air |  | (1,1,1,1,1)
Methane, fossil |  |  | 2e-07 | kilogram | biosphere3 | biosphere | air |  | (1,1,1,1,1)
Activity | [P] Alumina production
reference product | Alumina
location | CN
amount | 1
unit | kilogram
comment | n/a
Exchanges
name | reference product | location | amount | unit | database | type | categories | uncertainty type | pedigree | loc | scale | minimum | maximum
[P] Alumina production | Alumina | CN | 1 | kilogram | Aluminium | production
market for soda ash, dense | soda ash, dense | GLO | 0.17 | kilogram | ecoinvent 3.10 cutoff | technosphere |  |  | (1,5,2,1,1)
market for calcium carbide, technical grade | calcium carbide, technical grade | RoW | 0.025 | kilogram | ecoinvent 3.10 cutoff | technosphere |  |  | (1,5,2,1,1)
market for chemical, inorganic | chemical, inorganic | GLO | 8e-05 | kilogram | ecoinvent 3.10 cutoff | technosphere |  |  | (1,5,2,1,1)
market for hard coal | hard coal | CN | 0.18 | kilogram | ecoinvent 3.10 cutoff | technosphere |  |  | (1,5,2,1,1)
market for steam, in chemical industry | steam, in chemical industry | RoW | 3.12 | kilogram | ecoinvent 3.10 cutoff | technosphere |  |  | (1,5,2,1,1)
market group for electricity, medium voltage | electricity, medium voltage | CN | 0.284 | kilowatt hour | ecoinvent 3.10 cutoff | technosphere |  |  | (1,5,2,1,1)
market for natural gas, high pressure | natural gas, high pressure | CN | 0.0884 | cubic meter | ecoinvent 3.10 cutoff | technosphere |  |  | (1,5,2,1,1)
market for redmud from bauxite digestion | redmud from bauxite digestion | RoW | -1.03 | kilogram | ecoinvent 3.10 cutoff | technosphere |  |  | (1,5,5,1,1)
Carbon dioxide, fossil |  |  | 0.49 | kilogram | biosphere3 | biosphere | air |  | (1,1,1,1,1)
Carbon monoxide, fossil |  |  | 0.00066 | kilogram | biosphere3 | biosphere | air |  | (1,1,1,1,1)
Sulfur dioxide |  |  | 0.00032 | kilogram | biosphere3 | biosphere | air |  | (1,1,1,1,1)
Nitrogen oxides |  |  | 0.00141 | kilogram | biosphere3 | biosphere | air |  | (1,1,1,1,1)
Methane, fossil |  |  | 1.8e-07 | kilogram | biosphere3 | biosphere | air |  | (1,1,1,1,1)
Activity | [R] Electrolysis
reference product | Liquid aluminium (Al)
location | CN
amount | 1
unit | kilogram
comment | n/a
Exchanges
name | reference product | location | amount | unit | database | type | categories | uncertainty type | pedigree | loc | scale | minimum | maximum
[R] Electrolysis | Liquid aluminium (Al) | CN | 1 | kilogram | Aluminium | production
market for cryolite | cryolite | GLO | 0.0119 | kilogram | ecoinvent 3.10 cutoff | technosphere |  |  | (1,5,2,1,1)
market for aluminium fluoride | aluminium fluoride | GLO | 0.019 | kilogram | ecoinvent 3.10 cutoff | technosphere |  |  | (1,5,2,1,1)
market for magnesium sulfate | magnesium sulfate | GLO | 0.00279 | kilogram | ecoinvent 3.10 cutoff | technosphere |  |  | (1,5,2,1,1)
market for calcium chloride | calcium chloride | RoW | 0.00222 | kilogram | ecoinvent 3.10 cutoff | technosphere |  |  | (1,5,2,1,1)
market for pig iron | pig iron | RoW | 0.0056 | kilogram | ecoinvent 3.10 cutoff | technosphere |  |  | (1,5,2,1,1)
market for soda ash, dense | soda ash, dense | GLO | 0.03 | kilogram | ecoinvent 3.10 cutoff | technosphere |  |  | (1,5,2,1,1)
market for graphite | graphite | GLO | 0.0001 | kilogram | ecoinvent 3.10 cutoff | technosphere |  |  | (1,5,2,1,1)
market for asbestos, chrysotile type | asbestos, chrysotile type | GLO | 9e-05 | kilogram | ecoinvent 3.10 cutoff | technosphere |  |  | (1,5,2,1,1)
market group for electricity, medium voltage | electricity, medium voltage | CN | 13.7 | kilowatt hour | ecoinvent 3.10 cutoff | technosphere |  |  | (1,5,2,1,1)
market for coke | coke | CN | 0.31746 | megajoule | ecoinvent 3.10 cutoff | technosphere |  |  | (1,5,2,1,1)
market for kerosene | kerosene | RoW | 0.0002 | kilogram | ecoinvent 3.10 cutoff | technosphere |  |  | (1,5,2,1,1)
Anode fabrication | Carbon anode | CN | 0.48 | kilogram | Aluminium | technosphere |  |  | (1,5,2,1,1)
Carbon dioxide, fossil |  |  | 1.27 | kilogram | biosphere3 | biosphere | air |  | (1,1,1,1,1)
Sulfur oxides |  |  | 0.00014 | kilogram | biosphere3 | biosphere | air |  | (1,1,1,1,1)
Nitrogen oxides |  |  | 1.5e-06 | kilogram | biosphere3 | biosphere | air |  | (1,1,1,1,1)
Fluoride |  |  | 0.00113 | kilogram | biosphere3 | biosphere | air |  | (1,1,1,1,1)
Activity | [R] Casting
reference product | Al ingot
location | CN
amount | 1
unit | kilogram
comment | n/a
Exchanges
name | reference product | location | amount | unit | database | type | categories | uncertainty type | pedigree | loc | scale | minimum | maximum
[R] Casting | Al ingot | CN | 1 | kilogram | Aluminium | production
market for chemical, inorganic | chemical, inorganic | GLO | 0.00012 | kilogram | ecoinvent 3.10 cutoff | technosphere |  |  | (1,5,2,1,1)
market for chemical, inorganic | chemical, inorganic | GLO | 0.00015 | kilogram | ecoinvent 3.10 cutoff | technosphere |  |  | (1,5,2,1,1)
market for asbestos, chrysotile type | asbestos, chrysotile type | GLO | 0.00011 | kilogram | ecoinvent 3.10 cutoff | technosphere |  |  | (1,5,2,1,1)
market for steel, low-alloyed | steel, low-alloyed | GLO | 0.003 | kilogram | ecoinvent 3.10 cutoff | technosphere |  |  | (1,5,2,1,1)
market for packaging film, low density polyethylene | packaging film, low density polyethylene | GLO | 0.0001 | kilogram | ecoinvent 3.10 cutoff | technosphere |  |  | (1,5,2,1,1)
market group for electricity, medium voltage | electricity, medium voltage | CN | 0.411 | kilowatt hour | ecoinvent 3.10 cutoff | technosphere |  |  | (1,5,2,1,1)
market for natural gas, high pressure | natural gas, high pressure | CN | 0.00105 | cubic meter | ecoinvent 3.10 cutoff | technosphere |  |  | (1,5,2,1,1)
Carbon dioxide, fossil |  |  | 0.00219 | kilogram | biosphere3 | biosphere | air |  | (1,1,1,1,1)
Carbon monoxide, fossil |  |  | 1.17e-06 | kilogram | biosphere3 | biosphere | air |  | (1,1,1,1,1)
Sulfur dioxide |  |  | 1.1e-07 | kilogram | biosphere3 | biosphere | air |  | (1,1,1,1,1)
Nitrogen oxides |  |  | 6.6e-07 | kilogram | biosphere3 | biosphere | air |  | (1,1,1,1,1)
Methane, fossil |  |  | 4e-08 | kilogram | biosphere3 | biosphere | air |  | (1,1,1,1,1)
Particulate Matter, > 2.5 um and < 10um |  |  | 2.5e-07 | kilogram | biosphere3 | biosphere | air |  | (1,5,5,1,1)
Fluoride |  |  | 9.43e-05 | kilogram | biosphere3 | biosphere | air |  | (1,5,5,1,1)
Aluminium III |  |  | 0.005 | kilogram | biosphere3 | biosphere | air |  | (1,5,5,1,1)
Activity | Calcining
reference product | Calcined coke
location | CN
amount | 1
unit | kilogram
comment | n/a
Exchanges
name | reference product | location | amount | unit | database | type | categories | uncertainty type | pedigree | loc | scale | minimum | maximum
Calcining | Calcined coke | CN | 1 | kilogram | Aluminium | production
market for petroleum coke | petroleum coke | GLO | 1.33 | kilogram | ecoinvent 3.10 cutoff | technosphere |  |  | (2,5,3,1,1)
market group for electricity, medium voltage | electricity, medium voltage | CN | 0.00633 | kilowatt hour | ecoinvent 3.10 cutoff | technosphere |  |  | (2,5,3,1,1)
market for inert waste, for final disposal | inert waste, for final disposal | RoW | -0.00306 | kilogram | ecoinvent 3.10 cutoff | technosphere |  |  | (2,5,3,1,1)
Water, unspecified natural origin |  |  | 0.0028 | cubic meter | biosphere3 | biosphere | natural resource::in ground |  | (2,5,3,1,1)
Carbon dioxide, fossil |  |  | 0.0455 | kilogram | biosphere3 | biosphere | air |  | (1,1,1,1,1)
Carbon monoxide, fossil |  |  | 1.53e-05 | kilogram | biosphere3 | biosphere | air |  | (1,1,1,1,1)
Sulfur dioxide |  |  | 0.00051 | kilogram | biosphere3 | biosphere | air |  | (1,1,1,1,1)
Nitrogen oxides |  |  | 2.35e-05 | kilogram | biosphere3 | biosphere | air |  | (1,1,1,1,1)
Methane, fossil |  |  | 5e-08 | kilogram | biosphere3 | biosphere | air |  | (1,1,1,1,1)
Particulate Matter, > 2.5 um and < 10um |  |  | 0.00222 | kilogram | biosphere3 | biosphere | air |  | (2,5,3,1,1)
COD, Chemical Oxygen Demand |  |  | 0.00027 | kilogram | biosphere3 | biosphere | water |  | (2,5,3,1,1)
Activity | Roasting
reference product | Green-pressing
location | CN
amount | 1
unit | kilogram
comment | n/a
Exchanges
name | reference product | location | amount | unit | database | type | categories | uncertainty type | pedigree | loc | scale | minimum | maximum
Roasting | Green-pressing | CN | 1 | kilogram | Aluminium | production
Calcining | Calcined coke | CN | 0.75 | kilogram | Aluminium | technosphere |  |  | (2,5,3,1,1)
market for mastic asphalt | mastic asphalt | GLO | 0.15 | kilogram | ecoinvent 3.10 cutoff | technosphere |  |  | (2,5,3,1,1)
market for filter dust from Al electrolysis | filter dust from Al electrolysis | RoW | 0.23 | kilogram | ecoinvent 3.10 cutoff | technosphere |  |  | (2,5,3,1,1)
market group for electricity, medium voltage | electricity, medium voltage | CN | 0.0736 | kilowatt hour | ecoinvent 3.10 cutoff | technosphere |  |  | (2,5,3,1,1)
market for inert waste, for final disposal | inert waste, for final disposal | RoW | -0.0167 | kilogram | ecoinvent 3.10 cutoff | technosphere |  |  | (2,5,3,1,1)
Water, unspecified natural origin |  |  | 0.00508 | cubic meter | biosphere3 | biosphere | natural resource::in ground |  | (2,5,3,1,1)
Carbon dioxide, fossil |  |  | 0.0912 | kilogram | biosphere3 | biosphere | air |  | (1,1,1,1,1)
Carbon monoxide, fossil |  |  | 0.00166 | kilogram | biosphere3 | biosphere | air |  | (1,1,1,1,1)
Sulfur dioxide |  |  | 0.00052 | kilogram | biosphere3 | biosphere | air |  | (1,1,1,1,1)
Nitrogen oxides |  |  | 0.00028 | kilogram | biosphere3 | biosphere | air |  | (1,1,1,1,1)
Methane, fossil |  |  | 5e-07 | kilogram | biosphere3 | biosphere | air |  | (1,1,1,1,1)
Particulate Matter, > 2.5 um and < 10um |  |  | 0.00198 | kilogram | biosphere3 | biosphere | air |  | (2,5,3,1,1)
COD, Chemical Oxygen Demand |  |  | 0.00071 | kilogram | biosphere3 | biosphere | water |  | (2,5,3,1,1)
Activity | Anode fabrication
reference product | Carbon anode
location | CN
amount | 1
unit | kilogram
comment | n/a
Exchanges
name | reference product | location | amount | unit | database | type | categories | uncertainty type | pedigree | loc | scale | minimum | maximum
Anode fabrication | Carbon anode | CN | 1 | kilogram | Aluminium | production
Roasting | Green-pressing | CN | 1.14 | kilogram | Aluminium | technosphere |  |  | (2,5,3,1,1)
market for coke | coke | CN | 2.002 | megajoule | ecoinvent 3.10 cutoff | technosphere |  |  | (2,5,3,1,1)
market for natural gas, high pressure | natural gas, high pressure | CN | 0.0793 | cubic meter | ecoinvent 3.10 cutoff | technosphere |  |  | (2,5,3,1,1)
market group for electricity, medium voltage | electricity, medium voltage | CN | 0.105 | kilowatt hour | ecoinvent 3.10 cutoff | technosphere |  |  | (2,5,3,1,1)
market for inert waste, for final disposal | inert waste, for final disposal | RoW | -0.07 | kilogram | ecoinvent 3.10 cutoff | technosphere |  |  | (2,5,3,1,1)
Water, unspecified natural origin |  |  | 0.00515 | cubic meter | biosphere3 | biosphere | natural resource::in ground |  | (2,5,3,1,1)
Carbon dioxide, fossil |  |  | 0.13 | kilogram | biosphere3 | biosphere | air |  | (1,1,1,1,1)
Carbon monoxide, fossil |  |  | 0.00238 | kilogram | biosphere3 | biosphere | air |  | (1,1,1,1,1)
Sulfur dioxide |  |  | 0.00073 | kilogram | biosphere3 | biosphere | air |  | (1,1,1,1,1)
Nitrogen oxides |  |  | 0.00055 | kilogram | biosphere3 | biosphere | air |  | (1,1,1,1,1)
Methane, fossil |  |  | 4.7e-06 | kilogram | biosphere3 | biosphere | air |  | (1,1,1,1,1)
COD, Chemical Oxygen Demand |  |  | 0.0019 | kilogram | biosphere3 | biosphere | water |  | (2,5,3,1,1)
Particulate Matter, > 2.5 um and < 10um |  |  | 0.00483 | kilogram | biosphere3 | biosphere | air |  | (2,5,3,1,1)
Activity | Bauxite mining and Al ingot production in China
reference product | Al ingot
location | CN
amount | 1
unit | kilogram
comment | n/a
Exchanges
name | reference product | location | amount | unit | database | type | categories | uncertainty type | pedigree | loc | scale | minimum | maximum
Bauxite mining and Al ingot production in China | Al ingot | CN | 1 | kilogram | Aluminium | production
[R] Casting | Al ingot | CN | 1 | kilogram | Aluminium | technosphere
[R] Electrolysis | Liquid aluminium (Al) | CN | 1.01 | kilogram | Aluminium | technosphere
[P] Alumina production | Alumina | CN | 1.9594 | kilogram | Aluminium | technosphere
[M+C] Bauxite mining | Bauxite | CN | 4.722154 | kilogram | Aluminium | technosphere

## PR10_Al_CN_Recycling
Activity | Aluminium (Al) scraps
reference product | Al scraps
location | CN
amount | 1
unit | kilogram
comment | Empty activity representing the Al scraps input in the recycling process (following the "cut-off" modelling approach)
Exchanges
name | reference product | location | amount | unit | database | type | categories | uncertainty type | pedigree | loc | scale | minimum | maximum
Aluminium (Al) scraps | Al scraps | CN | 1 | kilogram | Aluminium | production
Activity | [P+R] Al scraps recycling
reference product | Al ingot
location | CN
amount | 1
unit | kilogram
comment | n/a
Exchanges
name | reference product | location | amount | unit | database | type | categories | uncertainty type | pedigree | loc | scale | minimum | maximum
[P+R] Al scraps recycling | Al ingot | CN | 1 | kilogram | Aluminium | production
market group for electricity, medium voltage | electricity, medium voltage | CN | 0.319 | kilowatt hour | ecoinvent 3.10 cutoff | technosphere |  |  | (2,1,3,1,2)
market for natural gas, high pressure | natural gas, high pressure | CN | 0.1 | cubic meter | ecoinvent 3.10 cutoff | technosphere |  |  | (2,1,3,1,2)
market for chemical, inorganic | chemical, inorganic | GLO | 0.006 | kilogram | ecoinvent 3.10 cutoff | technosphere |  |  | (2,5,5,5,4)
market for petroleum | petroleum | RoW | 2.32e-07 | kilogram | ecoinvent 3.10 cutoff | technosphere |  |  | (2,1,3,1,2)
market for municipal solid waste | municipal solid waste | RoW | -0.21 | kilogram | ecoinvent 3.10 cutoff | technosphere |  |  | (2,1,3,1,2)
Water, unspecified natural origin |  |  | 0.00088 | cubic meter | biosphere3 | biosphere | natural resource::in ground |  | (2,1,3,1,2)
Particulate Matter, > 2.5 um and < 10um |  |  | 0.00064 | kilogram | biosphere3 | biosphere | air |  | (2,1,3,1,2)
Chlorine |  |  | 0.00019 | kilogram | biosphere3 | biosphere | air |  | (2,1,3,1,2)
Fluoride |  |  | 4.25e-05 | kilogram | biosphere3 | biosphere | air |  | (2,1,3,1,2)
COD, Chemical Oxygen Demand |  |  | 3.66e-09 | kilogram | biosphere3 | biosphere | water |  | (2,1,3,1,2)
Suspended solids, unspecified |  |  | 2.53e-06 | kilogram | biosphere3 | biosphere | water |  | (2,1,3,1,2)
Activity | Al production in China through Al scraps recycling
reference product | Al ingot
location | CN
amount | 1
unit | kilogram
comment | n/a
Exchanges
name | reference product | location | amount | unit | database | type | categories | uncertainty type | pedigree | loc | scale | minimum | maximum
Al production in China through Al scraps recycling | Al ingot | CN | 1 | kilogram | Aluminium | production
[P+R] Al scraps recycling | Al ingot | CN | 1 | kilogram | Aluminium | technosphere
Aluminium (Al) scraps | Al scraps | CN | 1.18 | kilogram | Aluminium | technosphere

## PR11_Al_NAM_Recycling
Activity | [P+R] Aluminium (Al) scraps recycling
reference product | Al ingot
location | North America
amount | 1
unit | kilogram
comment | n/a
Exchanges
name | reference product | location | amount | unit | database | type | categories | uncertainty type | pedigree | loc | scale | minimum | maximum
[P+R] Aluminium (Al) scraps recycling | Al ingot | North America | 1 | kilogram | Aluminium | production
market for inert waste, for final disposal | inert waste, for final disposal | RoW | -0.0617 | kilogram | ecoinvent 3.10 cutoff | technosphere |  |  | (1,2,2,1,1)
Coal, hard |  |  | 0.3102831 | kilogram | biosphere3 | biosphere | natural resource::in ground |  | (1,2,2,1,1)
Energy, potential (in hydropower reservoir), converted |  |  | 0.382 | megajoule | biosphere3 | biosphere | natural resource::in water |  | (1,2,2,1,1)
Energy, kinetic (in wind), converted |  |  | 0.165 | megajoule | biosphere3 | biosphere | natural resource::in air |  | (1,2,2,1,1)
Aluminium |  |  | 0.0351 | kilogram | biosphere3 | biosphere | natural resource::in ground |  | (1,2,2,1,1)
Water, unspecified natural origin |  |  | 0.000429 | cubic meter | biosphere3 | biosphere | natural resource::in ground |  | (1,2,2,1,1)
Carbon dioxide, fossil |  |  | 0.479 | kilogram | biosphere3 | biosphere | air |  | (1,2,2,1,1)
Carbon monoxide, fossil |  |  | 0.000162 | kilogram | biosphere3 | biosphere | air |  | (1,2,2,1,1)
Chlorine |  |  | 9.89e-09 | kilogram | biosphere3 | biosphere | air |  | (1,2,2,1,1)
Fluorine |  |  | 2.35e-06 | kilogram | biosphere3 | biosphere | air |  | (1,2,2,1,1)
Hydrochloric acid |  |  | 5.76e-05 | kilogram | biosphere3 | biosphere | air |  | (1,2,2,1,1)
Hydrogen fluoride |  |  | 1.8e-05 | kilogram | biosphere3 | biosphere | air |  | (1,2,2,1,1)
Nitrogen oxides |  |  | 0.00059 | kilogram | biosphere3 | biosphere | air |  | (1,2,2,1,1)
Nitric oxide |  |  | 3.77e-06 | kilogram | biosphere3 | biosphere | air |  | (1,2,2,1,1)
Sulfur oxides |  |  | 1.52e-19 | kilogram | biosphere3 | biosphere | air |  | (1,2,2,1,1)
NMVOC, non-methane volatile organic compounds |  |  | 0.00014 | kilogram | biosphere3 | biosphere | air |  | (1,2,2,1,1)
Methane, fossil |  |  | 0.00153 | kilogram | biosphere3 | biosphere | air |  | (1,2,2,1,1)
Particulate Matter, > 2.5 um and < 10um |  |  | 0.000118 | kilogram | biosphere3 | biosphere | air |  | (1,2,2,1,1)
Particulate Matter, < 2.5 um |  |  | 4.42e-05 | kilogram | biosphere3 | biosphere | air |  | (1,2,2,1,1)
BOD5, Biological Oxygen Demand |  |  | 6.21e-06 | kilogram | biosphere3 | biosphere | water |  | (1,2,2,1,1)
COD, Chemical Oxygen Demand |  |  | 0.000109 | kilogram | biosphere3 | biosphere | water |  | (1,2,2,1,1)
Mercury II |  |  | 0.000332 | kilogram | biosphere3 | biosphere | water |  | (1,2,2,1,1)
Ammonia |  |  | 1.83e-07 | kilogram | biosphere3 | biosphere | water |  | (1,2,2,1,1)
Fluorine |  |  | 1.38e-05 | kilogram | biosphere3 | biosphere | water |  | (1,2,2,1,1)
Phosphate |  |  | 2.79e-07 | kilogram | biosphere3 | biosphere | water |  | (1,2,2,1,1)
Activity | Al production in North America through Al scraps recycling
reference product | Al ingot
location | North America
amount | 1
unit | kilogram
comment | n/a
Exchanges
name | reference product | location | amount | unit | database | type | categories | uncertainty type | pedigree | loc | scale | minimum | maximum
Al production in North America through Al scraps recycling | Al ingot | North America | 1 | kilogram | Aluminium | production
[P+R] Aluminium (Al) scraps recycling | Al ingot | North America | 1 | kilogram | Aluminium | technosphere

## PR12_Al_EUR_Recycling
Activity | Aluminium (Al) scraps
reference product | Al scraps
location | Europe
amount | 1
unit | kilogram
comment | Empty activity representing the Al scraps input in the recycling process (following the "cut-off" modelling approach)
Exchanges
name | reference product | location | amount | unit | database | type | categories | uncertainty type | pedigree | loc | scale | minimum | maximum
Aluminium (Al) scraps | Al scraps | Europe | 1 | kilogram | Aluminium | production
Activity | [P+R] Al scraps recycling
reference product | Al ingot
location | Europe
amount | 1
unit | kilogram
comment | n/a
Exchanges
name | reference product | location | amount | unit | database | type | categories | uncertainty type | pedigree | loc | scale | minimum | maximum
[P+R] Al scraps recycling | Al ingot | Europe | 1 | kilogram | Aluminium | production
market for heavy fuel oil | heavy fuel oil | RoW | 0.001690476 | kilogram | ecoinvent 3.10 cutoff | technosphere |  |  | (1.0,2.0,3.0,1.0,1.0)
market for light fuel oil | light fuel oil | RoW | 0.0005465116 | kilogram | ecoinvent 3.10 cutoff | technosphere |  |  | (1.0,2.0,3.0,1.0,1.0)
market for diesel, burned in building machine | diesel, burned in building machine | GLO | 0.0235 | megajoule | ecoinvent 3.10 cutoff | technosphere |  |  | (1.0,2.0,3.0,1.0,1.0)
market for natural gas, high pressure | natural gas, high pressure | RoW | 0.07618227 | cubic meter | ecoinvent 3.10 cutoff | technosphere |  |  | (1.0,2.0,3.0,1.0,1.0)
market group for electricity, medium voltage | electricity, medium voltage | RER | 0.04166667 | kilowatt hour | ecoinvent 3.10 cutoff | technosphere |  |  | (1.0,2.0,3.0,1.0,1.0)
market for chemical, inorganic | chemical, inorganic | GLO | 0.0215 | kilogram | ecoinvent 3.10 cutoff | technosphere |  |  | (1.0,2.0,3.0,1.0,1.0)
market for argon, liquid | argon, liquid | RER | 0.0019 | kilogram | ecoinvent 3.10 cutoff | technosphere |  |  | (1.0,2.0,3.0,1.0,1.0)
market for nitrogen, liquid | nitrogen, liquid | RER | 0.0008 | kilogram | ecoinvent 3.10 cutoff | technosphere |  |  | (1.0,2.0,3.0,1.0,1.0)
market for chlorine, gaseous | chlorine, gaseous | RoW | 0.0002 | kilogram | ecoinvent 3.10 cutoff | technosphere |  |  | (1.0,2.0,3.0,1.0,1.0)
market for chemical, inorganic | chemical, inorganic | GLO | 0.0003 | kilogram | ecoinvent 3.10 cutoff | technosphere |  |  | (1.0,2.0,3.0,1.0,1.0)
market for dross from Al electrolysis | dross from Al electrolysis | RER | -0.051 | kilogram | ecoinvent 3.10 cutoff | technosphere |  |  | (1.0,2.0,3.0,1.0,1.0)
market for hazardous waste, for underground deposit | hazardous waste, for underground deposit | RoW | -0.0013 | kilogram | ecoinvent 3.10 cutoff | technosphere |  |  | (1.0,2.0,3.0,1.0,1.0)
treatment of inert waste, inert material landfill | inert waste, for final disposal | RoW | -0.0006 | kilogram | ecoinvent 3.10 cutoff | technosphere |  |  | (1.0,2.0,3.0,1.0,1.0)
treatment of metal scrap, mixed, for recycling, unsorted, sorting | iron scrap, sorted, pressed | Europe without Switzerland | -0.0002 | kilogram | ecoinvent 3.10 cutoff | technosphere |  |  | (1.0,2.0,3.0,1.0,1.0)
Water, cooling, unspecified natural origin |  |  | 0.0082 | cubic meter | biosphere3 | biosphere | natural resource::in water |  | (1.0,2.0,3.0,1.0,1.0)
Chlorine |  |  | 7e-07 | kilogram | biosphere3 | biosphere | air |  | (1.0,2.0,3.0,1.0,1.0)
Hydrochloric acid |  |  | 1.06e-05 | kilogram | biosphere3 | biosphere | air |  | (1.0,2.0,3.0,1.0,1.0)
Particulate Matter, > 2.5 um and < 10um |  |  | 3.13e-05 | kilogram | biosphere3 | biosphere | air |  | (1.0,2.0,3.0,1.0,1.0)
Nitrogen oxides |  |  | 0.0003 | kilogram | biosphere3 | biosphere | air |  | (1.0,2.0,3.0,1.0,1.0)
Sulfur dioxide |  |  | 5.22e-05 | kilogram | biosphere3 | biosphere | air |  | (1.0,2.0,3.0,1.0,1.0)
VOC, volatile organic compounds |  |  | 6.51e-05 | kilogram | biosphere3 | biosphere | air |  | (1.0,2.0,3.0,1.0,1.0)
Water |  |  | 0.0081 | cubic meter | biosphere3 | biosphere | water |  | (1.0,2.0,3.0,1.0,1.0)
Activity | Al production in Europe through Al scraps recycling
reference product | Al ingot
location | Europe
amount | 1
unit | kilogram
comment | n/a
Exchanges
name | reference product | location | amount | unit | database | type | categories | uncertainty type | pedigree | loc | scale | minimum | maximum
Al production in Europe through Al scraps recycling | Al ingot | Europe | 1 | kilogram | Aluminium | production
[P+R] Al scraps recycling | Al ingot | Europe | 1 | kilogram | Aluminium | technosphere
Aluminium (Al) scraps | Al scraps | Europe | 1.019 | kilogram | Aluminium | technosphere