## Note
skip
Life cycle inventories of global metal and mineral supply chains: a comprehensive data review, analysis and processing Frédéric Laia*, Stéphanie Mullera, Audrey Philippea, Robert Istrateb, Brenda Miranda Xicotencatlb, Afsoon Mansouri Askic, Aina Mas Fonsd,a, Juliana Segura-Salazare, Jair Santillán Saldivara, Alexander Cimprichf, Stephen Northeyg, Lígia da Silva Limah, Lieselot Booneh, Ryosuke Yokoii, Kamrul Islami, Ioanna Paschalidouj, Felipe Cerdask,l, Victor Balboa-Espinozae, Anish Koyamparambathd, Diae Henniouia, Victoire Collignona, Aurélien Reysa, Gyslain Ngadi Sakatadim, Jo Dewulfh, Bernhard Steubingb, Christoph Helbigc, Gaétan Lefebvrea, Gian Andrea Blenginin,m, Valeria Supertio, Masaharu Motoshitai, Guido Sonnemannd, Kwame Awuah-Offeij, Steven B. Youngf, Shinsuke Murakamip, Antoine Beylota aBRGM, F-45060 Orléans, France bInstitute of Environmental Sciences (CML), Leiden University, Einsteinweg 2, 2333 CC Leiden, NL cEcological Resource Technology, University of Bayreuth, Universitätstr. 30, 95447 Bayreuth, Germany dUniv. Bordeaux, CNRS, Bordeaux INP, ISM, UMR 5255, F-33400 Talence, France eSustainable Minerals Institute, The University of Queensland, QLD, 4072, Australia fSchool of Environment, Enterprise and Development, University of Waterloo, 200 University Avenue West, Waterloo, Ontario N2L 3G1, Canada gUniversity of Technology Sydney, Institute for Sustainable Futures, Australia hSustainable Systems Engineering (STEN), Department of Green Chemistry and Technology, Faculty of Bioscience Engineering, Ghent University, Coupure Links 653, 9000 Ghent, Belgium iAIST, 305-8569 Tsukuba, Japan jMining & Explosives Engineering, Missouri University of Science & Technology, Rolla, MO, USA 65409 kInstitute for Sustainable Energy Systems (INSYS), Technical University of Applied Sciences Würzburg-Schweinfurt (THWS), Ignaz-Schön-Straße 11, Schweinfurt, Germany lFraunhofer Institute for Surface Engineering and Thin Films IST, Riedenkamp 2, Braunschweig 38108, Germany mDepartment of Environment, Land and Infrastructure Engineering, Politecnico di Torino, Corso Duca degli Abruzzi, 24, 10129 Torino, Italy nUniversity of Turin, Earth Sciences Department (DST), Via Valperga Caluso, 35 – 10125 Torino, Italy oecoinvent association, Technopark, Technoparkstrasse 1, 8005 Zürich, Switzerland pGraduate School of Engineering, The University of Tokyo, Tokyo 113-8656, Japan *Corresponding author: f.lai@brgm.fr This file provides all LCI datasets developed for Arsenic (As), with distinguishing its global market and each individual production route.
| Sheet | Corresponding route
| As_Market_GLO | As global market
| PR1_As_GLO | As recovery from Cu production worldwide

## As_Market_GLO
database | Arsenic
Activity | Arsenic (As) global market
reference product | As metal
location | GLO
amount | 1
unit | kilogram
comment | n/a
Exchanges
name | reference product | location | amount | unit | database | type | categories | uncertainty type | pedigree | loc | scale | minimum | maximum
Arsenic (As) global market | As metal | GLO | 1 | kilogram | Arsenic | production
As recovery from Cu production worldwide | As metal | GLO | 1 | kilogram | Arsenic | technosphere

## PR1_As_GLO
Activity | [P+R] Arsenic (As) metal production
reference product | As metal
location | GLO
amount | 1
unit | kilogram
comment | n/a
Exchanges
name | reference product | location | amount | unit | database | type | categories | uncertainty type | pedigree | loc | scale | minimum | maximum
[P+R] Arsenic (As) metal production | As metal | GLO | 1 | kilogram | Arsenic | production
Carbon, organic, in soil or biomass stock |  |  | 7.37 | kilogram | biosphere3 | biosphere | natural resource::in ground |  | (2,2,5,1,5)
Occupation, arable land, unspecified use |  |  | 10.4 | square meter-year | biosphere3 | biosphere | natural resource::land |  | (2,2,5,1,5)
Occupation, industrial area |  |  | 139 | square meter-year | biosphere3 | biosphere | natural resource::land |  | (2,2,5,1,5)
Transformation, from unspecified |  |  | 1.12 | square meter | biosphere3 | biosphere | natural resource::land |  | (2,2,5,1,5)
Energy, gross calorific value, in biomass |  |  | 1866 | megajoule | biosphere3 | biosphere | natural resource::biotic |  | (2,2,5,1,5)
Coal, hard |  |  | 412.6667 | kilogram | biosphere3 | biosphere | natural resource::in ground |  | (2,2,5,1,5)
Uranium |  |  | 0.004528 | kilogram | biosphere3 | biosphere | natural resource::in ground |  | (2,2,5,1,5)
Copper |  |  | 23.9 | kilogram | biosphere3 | biosphere | natural resource::in ground |  | (2,2,5,1,5)
Water, cooling, unspecified natural origin |  |  | 18.862 | cubic meter | biosphere3 | biosphere | natural resource::in water |  | (2,2,5,1,5)
1,1,1-Trichloroethane |  |  | 5.63e-10 | kilogram | biosphere3 | biosphere | air |  | (2,2,5,1,5)
1,2-Dichloro-1,1,2,2-tetrafluoroethane |  |  | 3.56e-05 | kilogram | biosphere3 | biosphere | air |  | (2,2,5,1,5)
Arsenic ion |  |  | 7.23 | kilogram | biosphere3 | biosphere | air |  | (2,2,5,1,5)
Benzo(a)pyrene |  |  | 0.00517 | kilogram | biosphere3 | biosphere | air |  | (2,2,5,1,5)
Benzene |  |  | 0.00517 | kilogram | biosphere3 | biosphere | air |  | (2,2,5,1,5)
Lead II |  |  | 0.0542 | kilogram | biosphere3 | biosphere | air |  | (2,2,5,1,5)
Cadmium II |  |  | 0.00237 | kilogram | biosphere3 | biosphere | air |  | (2,2,5,1,5)
Hydrocarbons, chlorinated |  |  | 1.72e-05 | kilogram | biosphere3 | biosphere | air |  | (2,2,5,1,5)
Methane, from soil or biomass stock |  |  | 0.00767 | kilogram | biosphere3 | biosphere | air |  | (2,2,5,1,5)
Methane, fossil |  |  | 2.33 | kilogram | biosphere3 | biosphere | air |  | (2,2,5,1,5)
Chromium III |  |  | 0.015 | kilogram | biosphere3 | biosphere | air |  | (2,2,5,1,5)
Carbon monoxide, fossil |  |  | 19.2 | kilogram | biosphere3 | biosphere | air |  | (2,2,5,1,5)
Carbon dioxide, fossil |  |  | 998 | kilogram | biosphere3 | biosphere | air |  | (2,2,5,1,5)
Carbon monoxide, from soil or biomass stock |  |  | 17.3 | kilogram | biosphere3 | biosphere | air |  | (2,2,5,1,5)
Dichlorofluoromethane |  |  | 1.76e-08 | kilogram | biosphere3 | biosphere | air |  | (2,2,5,1,5)
Dioxins, measured as 2,3,7,8-tetrachlorodibenzo-p-dioxin |  |  | 2.62e-09 | kilogram | biosphere3 | biosphere | air |  | (2,2,5,1,5)
Dimethenamide |  |  | 0.0134 | kilogram | biosphere3 | biosphere | air::non-urban air or from high stacks |  | (2,2,5,1,5)
Particulate Matter, > 2.5 um and < 10um |  |  | 9.9 | kilogram | biosphere3 | biosphere | air |  | (2,2,5,1,5)
Hydrogen sulfide |  |  | 0.0115 | kilogram | biosphere3 | biosphere | air |  | (2,2,5,1,5)
Chlorine |  |  | 0.0838 | kilogram | biosphere3 | biosphere | air |  | (2,2,5,1,5)
Hexachlorobenzene |  |  | 1.26e-07 | kilogram | biosphere3 | biosphere | air |  | (2,2,5,1,5)
Hydrogen fluoride |  |  | 0.0109 | kilogram | biosphere3 | biosphere | air |  | (2,2,5,1,5)
Trichlorofluoromethane |  |  | 0.0527 | kilogram | biosphere3 | biosphere | air |  | (2,2,5,1,5)
Copper ion |  |  | 0.0898 | kilogram | biosphere3 | biosphere | air |  | (2,2,5,1,5)
Dinitrogen monoxide |  |  | 0.0917 | kilogram | biosphere3 | biosphere | air |  | (2,2,5,1,5)
Ammonia |  |  | 1.08 | kilogram | biosphere3 | biosphere | air |  | (2,2,5,1,5)
Nickel II |  |  | 0.0218 | kilogram | biosphere3 | biosphere | air |  | (2,2,5,1,5)
NMVOC, non-methane volatile organic compounds |  |  | 21.7 | kilogram | biosphere3 | biosphere | air |  | (2,2,5,1,5)
Nitrogen oxides |  |  | 7.36 | kilogram | biosphere3 | biosphere | air |  | (2,2,5,1,5)
Polychlorinated biphenyls |  |  | 1.83e-07 | kilogram | biosphere3 | biosphere | air |  | (2,2,5,1,5)
Pentachlorophenol |  |  | 1.69e-06 | kilogram | biosphere3 | biosphere | air |  | (2,2,5,1,5)
Mercury II |  |  | 8.33e-05 | kilogram | biosphere3 | biosphere | air |  | (2,2,5,1,5)
Sulfur dioxide |  |  | 16.4 | kilogram | biosphere3 | biosphere | air |  | (2,2,5,1,5)
Zinc II |  |  | 0.0569 | kilogram | biosphere3 | biosphere | air |  | (2,2,5,1,5)
Arsenic ion |  |  | 0.26 | kilogram | biosphere3 | biosphere | water |  | (2,2,5,1,5)
Benzene |  |  | 0.00267 | kilogram | biosphere3 | biosphere | water |  | (2,2,5,1,5)
Lead II |  |  | 0.000524 | kilogram | biosphere3 | biosphere | water |  | (2,2,5,1,5)
BOD5, Biological Oxygen Demand |  |  | 1.81 | kilogram | biosphere3 | biosphere | water |  | (2,2,5,1,5)
Cadmium II |  |  | 4.26e-05 | kilogram | biosphere3 | biosphere | water |  | (2,2,5,1,5)
Chloride |  |  | 5.51 | kilogram | biosphere3 | biosphere | water |  | (2,2,5,1,5)
Chromium III |  |  | 0.00392 | kilogram | biosphere3 | biosphere | water |  | (2,2,5,1,5)
COD, Chemical Oxygen Demand |  |  | 3.49 | kilogram | biosphere3 | biosphere | water |  | (2,2,5,1,5)
Cyanide |  |  | 0.0702 | kilogram | biosphere3 | biosphere | water |  | (2,2,5,1,5)
Fluoride |  |  | 0.0212 | kilogram | biosphere3 | biosphere | water |  | (2,2,5,1,5)
Dichlorofluoromethane |  |  | 2.23e-05 | kilogram | biosphere3 | biosphere | water |  | (2,2,5,1,5)
Copper ion |  |  | 0.0139 | kilogram | biosphere3 | biosphere | water |  | (2,2,5,1,5)
Ammonium |  |  | 0.0077 | kilogram | biosphere3 | biosphere | water |  | (2,2,5,1,5)
Nickel II |  |  | 0.275 | kilogram | biosphere3 | biosphere | water |  | (2,2,5,1,5)
Nitrate |  |  | 0.0272 | kilogram | biosphere3 | biosphere | water |  | (2,2,5,1,5)
Tin ion |  |  | 5.92e-06 | kilogram | biosphere3 | biosphere | water |  | (2,2,5,1,5)
TOC, Total Organic Carbon |  |  | 1.28 | kilogram | biosphere3 | biosphere | water |  | (2,2,5,1,5)
Polychlorinated biphenyls |  |  | 0.000328 | kilogram | biosphere3 | biosphere | water |  | (2,2,5,1,5)
Mercury II |  |  | 6.85e-06 | kilogram | biosphere3 | biosphere | water |  | (2,2,5,1,5)
Sulfate |  |  | 32.7 | kilogram | biosphere3 | biosphere | water |  | (2,2,5,1,5)
Phosphorus |  |  | 0.0105 | kilogram | biosphere3 | biosphere | water |  | (2,2,5,1,5)
Nitrogen |  |  | 0.346 | kilogram | biosphere3 | biosphere | water |  | (2,2,5,1,5)
Zinc II |  |  | 0.00333 | kilogram | biosphere3 | biosphere | water |  | (2,2,5,1,5)
Activity | As recovery from Cu production worldwide
reference product | As metal
location | GLO
amount | 1
unit | kilogram
comment | n/a
Exchanges
name | reference product | location | amount | unit | database | type | categories | uncertainty type | pedigree | loc | scale | minimum | maximum
As recovery from Cu production worldwide | As metal | GLO | 1 | kilogram | Arsenic | production
[P+R] Arsenic (As) metal production | As metal | GLO | 1 | kilogram | Arsenic | technosphere