## Note
skip
Life cycle inventories of global metal and mineral supply chains: a comprehensive data review, analysis and processing Frédéric Laia*, Stéphanie Mullera, Audrey Philippea, Robert Istrateb, Brenda Miranda Xicotencatlb, Afsoon Mansouri Askic, Aina Mas Fonsd,a, Juliana Segura-Salazare, Jair Santillán Saldivara, Alexander Cimprichf, Stephen Northeyg, Lígia da Silva Limah, Lieselot Booneh, Ryosuke Yokoii, Kamrul Islami, Ioanna Paschalidouj, Felipe Cerdask,l, Victor Balboa-Espinozae, Anish Koyamparambathd, Diae Henniouia, Victoire Collignona, Aurélien Reysa, Gyslain Ngadi Sakatadim, Jo Dewulfh, Bernhard Steubingb, Christoph Helbigc, Gaétan Lefebvrea, Gian Andrea Blenginin,m, Valeria Supertio, Masaharu Motoshitai, Guido Sonnemannd, Kwame Awuah-Offeij, Steven B. Youngf, Shinsuke Murakamip, Antoine Beylota aBRGM, F-45060 Orléans, France bInstitute of Environmental Sciences (CML), Leiden University, Einsteinweg 2, 2333 CC Leiden, NL cEcological Resource Technology, University of Bayreuth, Universitätstr. 30, 95447 Bayreuth, Germany dUniv. Bordeaux, CNRS, Bordeaux INP, ISM, UMR 5255, F-33400 Talence, France eSustainable Minerals Institute, The University of Queensland, QLD, 4072, Australia fSchool of Environment, Enterprise and Development, University of Waterloo, 200 University Avenue West, Waterloo, Ontario N2L 3G1, Canada gUniversity of Technology Sydney, Institute for Sustainable Futures, Australia hSustainable Systems Engineering (STEN), Department of Green Chemistry and Technology, Faculty of Bioscience Engineering, Ghent University, Coupure Links 653, 9000 Ghent, Belgium iAIST, 305-8569 Tsukuba, Japan jMining & Explosives Engineering, Missouri University of Science & Technology, Rolla, MO, USA 65409 kInstitute for Sustainable Energy Systems (INSYS), Technical University of Applied Sciences Würzburg-Schweinfurt (THWS), Ignaz-Schön-Straße 11, Schweinfurt, Germany lFraunhofer Institute for Surface Engineering and Thin Films IST, Riedenkamp 2, Braunschweig 38108, Germany mDepartment of Environment, Land and Infrastructure Engineering, Politecnico di Torino, Corso Duca degli Abruzzi, 24, 10129 Torino, Italy nUniversity of Turin, Earth Sciences Department (DST), Via Valperga Caluso, 35 – 10125 Torino, Italy oecoinvent association, Technopark, Technoparkstrasse 1, 8005 Zürich, Switzerland pGraduate School of Engineering, The University of Tokyo, Tokyo 113-8656, Japan *Corresponding author: f.lai@brgm.fr This file provides all LCI datasets developed for Cadmium (Cd), with distinguishing its global market and each individual production route.
| Sheet | Corresponding route
| Cd_Market_GLO | Cd global market
| PR1_Cd_CA_KiddCreek | Cd recovery from Zn production in Canada/Kidd Creek
| PR2_Cd_CN_Yangtze_Hydro | Cd recovery from Zn production in China/Yangtze through Hydrometallurgy

## Cd_Market_GLO
database | Cadmium
Activity | Cadmium (Cd) global market
reference product | Refined Cd
location | GLO
amount | 1
unit | kilogram
comment | n/a
Exchanges
name | reference product | location | amount | unit | database | type | categories | uncertainty type | pedigree | loc | scale | minimum | maximum
Cadmium (Cd) global market | Refined Cd | GLO | 1 | kilogram | Cadmium | production
Cd recovery from Zn production in Canada/Kidd Creek | Refined Cd | CA | 0.1525424 | kilogram | Cadmium | technosphere
Cd recovery from Zn production in China/Yangtze through Hydrometallurgy | Refined Cd | CN | 0.8474576 | kilogram | Cadmium | technosphere

## PR1_Cd_CA_KiddCreek
Activity | [M+C] Zinc (Zn) ore mining and concentration (Canada)
reference product | Zn concentrate
location | CA
amount | 1
unit | kilogram
comment | This unit process is allocated, but with unknown allocation factors (not provided in the original data source). In the absence of detailed mass balance for this intermediary product, the reference flow of this unit process is set by default at 1 kg, while the input and ouput flows of the inventory are actually scaled to 1 kg of refined Cd.
Exchanges
name | reference product | location | amount | unit | database | type | categories | uncertainty type | pedigree | loc | scale | minimum | maximum
[M+C] Zinc (Zn) ore mining and concentration (Canada) | Zn concentrate | CA | 1 | kilogram | Cadmium | production
market group for electricity, medium voltage | electricity, medium voltage | CA | 0.3611111 | kilowatt hour | ecoinvent 3.10 cutoff | technosphere |  |  | (1,5,5,3,3)
market for heavy fuel oil, burned in refinery furnace | heavy fuel oil, burned in refinery furnace | GLO | 1.8 | megajoule | ecoinvent 3.10 cutoff | technosphere |  |  | (1,5,5,3,3)
Particulate Matter, > 2.5 um and < 10um |  |  | 1.8e-05 | kilogram | biosphere3 | biosphere | air |  | (5,5,5,5,5)
Activity | [P+R] Refined Cadmium (Cd) production - Pyrometallurgy
reference product | Refined Cd
location | CA
amount | 1
unit | kilogram
comment | This unit process is allocated, but with unknown allocation factors (not provided in the original data source).
Exchanges
name | reference product | location | amount | unit | database | type | categories | uncertainty type | pedigree | loc | scale | minimum | maximum
[P+R] Refined Cadmium (Cd) production - Pyrometallurgy | Refined Cd | CA | 1 | kilogram | Cadmium | production
market group for electricity, medium voltage | electricity, medium voltage | CA | 0.5277778 | kilowatt hour | ecoinvent 3.10 cutoff | technosphere |  |  | (2,1,5,2,2)
market for hard coal briquettes | hard coal briquettes | RoW | 0.9 | megajoule | ecoinvent 3.10 cutoff | technosphere |  |  | (2,1,5,2,2)
market for heat, district or industrial, natural gas | heat, district or industrial, natural gas | CA-QC | 2.5 | megajoule | ecoinvent 3.10 cutoff | technosphere |  |  | (2,1,5,2,2)
market for heavy fuel oil, burned in refinery furnace | heavy fuel oil, burned in refinery furnace | GLO | 0.4 | megajoule | ecoinvent 3.10 cutoff | technosphere |  |  | (2,1,5,2,2)
Sulfur oxides |  |  | 0.0043 | kilogram | biosphere3 | biosphere | air |  | (1,1,5,1,1)
Arsenic ion |  |  | 1.5e-06 | kilogram | biosphere3 | biosphere | air |  | (1,1,5,1,1)
Cadmium II |  |  | 5.9e-07 | kilogram | biosphere3 | biosphere | air |  | (1,1,5,1,1)
Chromium III |  |  | 2.7e-07 | kilogram | biosphere3 | biosphere | air |  | (1,1,5,1,1)
Cobalt II |  |  | 4.5e-08 | kilogram | biosphere3 | biosphere | air |  | (1,1,5,1,1)
Copper ion |  |  | 7.12e-05 | kilogram | biosphere3 | biosphere | air |  | (1,1,5,1,1)
Lead II |  |  | 3.11e-05 | kilogram | biosphere3 | biosphere | air |  | (1,1,5,1,1)
Mercury II |  |  | 1e-08 | kilogram | biosphere3 | biosphere | air |  | (1,1,5,1,1)
Nickel II |  |  | 2.6e-07 | kilogram | biosphere3 | biosphere | air |  | (1,1,5,1,1)
Silver I |  |  | 2.6e-07 | kilogram | biosphere3 | biosphere | air |  | (1,1,5,1,1)
Zinc II |  |  | 3.87e-05 | kilogram | biosphere3 | biosphere | air |  | (1,1,5,1,1)
Arsenic ion |  |  | 1e-07 | kilogram | biosphere3 | biosphere | water |  | (1,1,5,1,1)
Cadmium II |  |  | 1.7e-07 | kilogram | biosphere3 | biosphere | water |  | (1,1,5,1,1)
Chromium III |  |  | 4e-08 | kilogram | biosphere3 | biosphere | water |  | (1,1,5,1,1)
Cobalt II |  |  | 2.2e-07 | kilogram | biosphere3 | biosphere | water |  | (1,1,5,1,1)
Copper ion |  |  | 1.1e-06 | kilogram | biosphere3 | biosphere | water |  | (1,1,5,1,1)
Lead II |  |  | 1.8e-07 | kilogram | biosphere3 | biosphere | water |  | (1,1,5,1,1)
Nickel II |  |  | 2e-07 | kilogram | biosphere3 | biosphere | water |  | (1,1,5,1,1)
Silver I |  |  | 4e-08 | kilogram | biosphere3 | biosphere | water |  | (1,1,5,1,1)
Zinc II |  |  | 2.22e-05 | kilogram | biosphere3 | biosphere | water |  | (1,1,5,1,1)
Activity | Cd recovery from Zn production in Canada/Kidd Creek
reference product | Refined Cd
location | CA
amount | 1
unit | kilogram
comment | n/a
Exchanges
name | reference product | location | amount | unit | database | type | categories | uncertainty type | pedigree | loc | scale | minimum | maximum
Cd recovery from Zn production in Canada/Kidd Creek | Refined Cd | CA | 1 | kilogram | Cadmium | production
[P+R] Refined Cadmium (Cd) production - Pyrometallurgy | Refined Cd | CA | 1 | kilogram | Cadmium | technosphere
[M+C] Zinc (Zn) ore mining and concentration (Canada) | Zn concentrate | CA | 1 | kilogram | Cadmium | technosphere

## PR2_Cd_CN_Yangtze_Hydro
Activity | [M+C] Zinc (Zn) ore mining and concentration (Guangdong)
reference product | Zn concentrate
location | CN
amount | 1
unit | kilogram
comment | Allocated unit process, considering as allocation factors: 56% for Zn (1 kg concentrate), 21% for Pb (0.4 kg concentrate) and 23% for Pb-Zn (0.6 kg bulk concentrate). The co-produced sulfur concentrate is dealt through substitution.
Exchanges
name | reference product | location | amount | unit | database | type | categories | uncertainty type | pedigree | loc | scale | minimum | maximum
[M+C] Zinc (Zn) ore mining and concentration (Guangdong) | Zn concentrate | CN | 1 | kilogram | Cadmium | production
market for diesel, burned in building machine | diesel, burned in building machine | GLO | 0.1291938 | megajoule | ecoinvent 3.10 cutoff | technosphere |  |  | (1,1,2,1,1)
market group for electricity, medium voltage | electricity, medium voltage | CN | 0.5469487 | kilowatt hour | ecoinvent 3.10 cutoff | technosphere |  |  | (1,1,2,1,1)
market for heat, district or industrial, other than natural gas | heat, district or industrial, other than natural gas | RoW | 0.0004712901 | megajoule | ecoinvent 3.10 cutoff | technosphere |  |  | (1,1,2,1,1)
market for polymer foaming | polymer foaming | GLO | 1.94213e-05 | kilogram | ecoinvent 3.10 cutoff | technosphere |  |  | (1,1,2,1,1)
market for explosive, tovex | explosive, tovex | GLO | 0.002927268 | kilogram | ecoinvent 3.10 cutoff | technosphere |  |  | (1,1,2,1,1)
market for steel, low-alloyed | steel, low-alloyed | GLO | 0.002476919 | kilogram | ecoinvent 3.10 cutoff | technosphere |  |  | (1,1,2,1,1)
market for synthetic rubber | synthetic rubber | GLO | 0.0002780904 | kilogram | ecoinvent 3.10 cutoff | technosphere |  |  | (1,1,2,1,1)
market for particleboard, uncoated | particleboard, uncoated | RoW | 6.248591e-06 | cubic meter | ecoinvent 3.10 cutoff | technosphere |  |  | (1,1,2,1,1)
market for lime, packed | lime, packed | RoW | 0.05770095 | kilogram | ecoinvent 3.10 cutoff | technosphere |  |  | (1,1,2,1,1)
market for copper sulfate | copper sulfate | GLO | 0.003518351 | kilogram | ecoinvent 3.10 cutoff | technosphere |  |  | (1,1,2,1,1)
market for sodium ethyl xanthate | sodium ethyl xanthate | GLO | 0.003619679 | kilogram | ecoinvent 3.10 cutoff | technosphere |  |  | (1,1,2,1,1)
market for [thio]carbamate-compound | [thio]carbamate-compound | GLO | 0.0006473765 | kilogram | ecoinvent 3.10 cutoff | technosphere |  |  | (1,1,2,1,1)
market for sodium ethyl xanthate | sodium ethyl xanthate | GLO | 0.0004334608 | kilogram | ecoinvent 3.10 cutoff | technosphere |  |  | (1,1,2,1,1)
market for sulfuric acid | sulfuric acid | RoW | 54.37963 | kilogram | ecoinvent 3.10 cutoff | technosphere |  |  | (1,1,2,1,1)
market for chemical, organic | chemical, organic | GLO | 0.0008838097 | kilogram | ecoinvent 3.10 cutoff | technosphere |  |  | (1,1,2,1,1)
market for tap water | tap water | RoW | 57.36319 | kilogram | ecoinvent 3.10 cutoff | technosphere |  |  | (1,1,2,1,1)
market for scrap steel | scrap steel | RoW | -0.0002527583 | kilogram | ecoinvent 3.10 cutoff | technosphere |  |  | (1,1,2,1,1)
market for waste rubber, unspecified | waste rubber, unspecified | RoW | -0.0001947759 | kilogram | ecoinvent 3.10 cutoff | technosphere |  |  | (1,1,2,1,1)
market for sulfidic tailings, from zinc-lead mine operation | sulfidic tailings, from zinc-lead mine operation | RoW | -0.607971 | kilogram | ecoinvent 3.10 cutoff | technosphere |  |  | (1,1,2,1,1)
market for transport, freight, lorry 16-32 metric ton, EURO5 | transport, freight, lorry 16-32 metric ton, EURO5 | RoW | 0.02403737 | ton kilometer | ecoinvent 3.10 cutoff | technosphere |  |  | (1,1,2,1,1)
market for sulfur trioxide | sulfur trioxide | RoW | -0.01162484 | kilogram | ecoinvent 3.10 cutoff | technosphere |  |  | (1,1,2,1,1)
Lead |  |  | 0.2392478 | kilogram | biosphere3 | biosphere | natural resource::in ground |  | (1,1,2,1,1)
Zinc |  |  | 0.4345867 | kilogram | biosphere3 | biosphere | natural resource::in ground |  | (1,1,2,1,1)
Sulfur |  |  | 1.387638 | kilogram | biosphere3 | biosphere | natural resource::in ground |  | (1,1,2,1,1)
Iron |  |  | 0.2510695 | kilogram | biosphere3 | biosphere | natural resource::in ground |  | (1,1,2,1,1)
Silver |  |  | 0.0004779328 | kilogram | biosphere3 | biosphere | natural resource::in ground |  | (1,1,2,1,1)
Gold |  |  | 4.503489e-07 | kilogram | biosphere3 | biosphere | natural resource::in ground |  | (1,1,2,1,1)
Carbon dioxide, non-fossil |  |  | 0.009119565 | kilogram | biosphere3 | biosphere | air |  | (1,1,2,1,1)
Carbon monoxide, non-fossil |  |  | 0.0003083201 | kilogram | biosphere3 | biosphere | air |  | (1,1,2,1,1)
Nitrogen oxides |  |  | 0.001093053 | kilogram | biosphere3 | biosphere | air |  | (1,1,2,1,1)
Sulfur dioxide |  |  | 4.430307e-05 | kilogram | biosphere3 | biosphere | air |  | (1,1,2,1,1)
Hydrocarbons, aromatic |  |  | 2.600765e-05 | kilogram | biosphere3 | biosphere | air |  | (1,1,2,1,1)
Particulate Matter, > 2.5 um and < 10um |  |  | 0.0002916009 | kilogram | biosphere3 | biosphere | air |  | (1,1,2,1,1)
COD, Chemical Oxygen Demand |  |  | 0.8001574 | kilogram | biosphere3 | biosphere | water |  | (1,1,2,1,1)
Lead II |  |  | 0.01469263 | kilogram | biosphere3 | biosphere | water |  | (1,1,2,1,1)
Zinc II |  |  | 0.01204683 | kilogram | biosphere3 | biosphere | water |  | (1,1,2,1,1)
Arsenic ion |  |  | 0.001294753 | kilogram | biosphere3 | biosphere | water |  | (1,1,2,1,1)
Activity | [P+R] Refined Cadmium (Cd) production - Hydrometallurgy (Yangtze)
reference product | Refined Cd
location | CN
amount | 1
unit | kilogram
comment | Allocated unit process, considering as allocation factors: 97.2% for Zn (1 kg refined), 0.6% for Cd (0.006 kg refined) and 2.2% for In (0.0002 kg refined).
Exchanges
name | reference product | location | amount | unit | database | type | categories | uncertainty type | pedigree | loc | scale | minimum | maximum
[P+R] Refined Cadmium (Cd) production - Hydrometallurgy (Yangtze) | Refined Cd | CN | 1 | kilogram | Cadmium | production
Refining material production - Volatilization kiln and multi chamber furnace | Refining material | CN | 0.2550959 | kilogram | Cadmium | technosphere
market for diesel, burned in building machine | diesel, burned in building machine | GLO | 0.1085485 | megajoule | ecoinvent 3.10 cutoff | technosphere |  |  | (1,1,1,1,1)
market for natural gas, high pressure | natural gas, high pressure | CN | 1.960446e-05 | cubic meter | ecoinvent 3.10 cutoff | technosphere |  |  | (1,1,1,1,1)
market for hard coal | hard coal | CN | 0.01309926 | kilogram | ecoinvent 3.10 cutoff | technosphere |  |  | (1,1,1,1,1)
market for steel, low-alloyed | steel, low-alloyed | GLO | 0.2550959 | kilogram | ecoinvent 3.10 cutoff | technosphere |  |  | (1,1,1,1,1)
market for chemical, inorganic | chemical, inorganic | GLO | 0.03612176 | kilogram | ecoinvent 3.10 cutoff | technosphere |  |  | (1,1,1,1,1)
market for hard coal | hard coal | CN | 0.3670742 | kilogram | ecoinvent 3.10 cutoff | technosphere |  |  | (1,1,1,1,1)
Water, unspecified natural origin |  |  | 0.000401535 | cubic meter | biosphere3 | biosphere | natural resource::in ground |  | (1,1,1,1,1)
Particulate Matter, > 2.5 um and < 10um |  |  | 4.411836e-05 | kilogram | biosphere3 | biosphere | air |  | (1,1,1,1,1)
Sulfur dioxide |  |  | 5.794156e-06 | kilogram | biosphere3 | biosphere | air |  | (1,1,1,1,1)
Fluorine |  |  | 1.379561e-08 | kilogram | biosphere3 | biosphere | air |  | (1,1,1,1,1)
Lead II |  |  | 6.34598e-07 | kilogram | biosphere3 | biosphere | air |  | (1,1,1,1,1)
Arsenic ion |  |  | 5.518243e-08 | kilogram | biosphere3 | biosphere | air |  | (1,1,1,1,1)
Cadmium II |  |  | 1.379561e-07 | kilogram | biosphere3 | biosphere | air |  | (1,1,1,1,1)
Mercury II |  |  | 5.518243e-11 | kilogram | biosphere3 | biosphere | air |  | (1,1,1,1,1)
Water, unspecified natural origin |  |  | 0.0003077524 | cubic meter | biosphere3 | biosphere | natural resource::in ground |  | (1,1,1,1,1)
Sulfuric acid |  |  | 2.913633e-05 | kilogram | biosphere3 | biosphere | water |  | (1,1,1,1,1)
Chlorine |  |  | 0.003496359 | kilogram | biosphere3 | biosphere | water |  | (1,1,1,1,1)
Particulate Matter, > 2.5 um and < 10um |  |  | 0.0001541521 | kilogram | biosphere3 | biosphere | air |  | (1,1,1,1,1)
Cadmium II |  |  | 5.518243e-08 | kilogram | biosphere3 | biosphere | air |  | (1,1,1,1,1)
Sulfuric acid |  |  | 2.714976e-05 | kilogram | biosphere3 | biosphere | air |  | (1,1,1,1,1)
Activity | Refining material production - Volatilization kiln and multi chamber furnace
reference product | Refining material
location | CN
amount | 1
unit | kilogram
comment | n/a
Exchanges
name | reference product | location | amount | unit | database | type | categories | uncertainty type | pedigree | loc | scale | minimum | maximum
Refining material production - Volatilization kiln and multi chamber furnace | Refining material | CN | 1 | kilogram | Cadmium | production
Zn and Copper (Cu) waste treatment | Zn material | CN | 0.003450532 | kilogram | Cadmium | technosphere |  |  | (1,1,1,1,1)
Zn and Lead (Pb) waste treatment | Zn material | CN | 0.05243385 | kilogram | Cadmium | technosphere |  |  | (1,1,1,1,1)
market for natural gas, high pressure | natural gas, high pressure | CN | 1.967894e-05 | cubic meter | ecoinvent 3.10 cutoff | technosphere |  |  | (1,1,1,1,1)
market for hard coal | hard coal | CN | 0.01189567 | kilogram | ecoinvent 3.10 cutoff | technosphere |  |  | (1,1,1,1,1)
market for coke | coke | CN | 11.04082 | megajoule | ecoinvent 3.10 cutoff | technosphere |  |  | (1,1,1,1,1)
market for zinc slag | zinc slag | GLO | -0.707711 | kilogram | ecoinvent 3.10 cutoff | technosphere |  |  | (1,1,1,1,1)
market for hazardous waste, for underground deposit | hazardous waste, for underground deposit | RoW | -0.007242701 | kilogram | ecoinvent 3.10 cutoff | technosphere |  |  | (1,1,1,1,1)
Water, unspecified natural origin |  |  | 0.001665283 | cubic meter | biosphere3 | biosphere | natural resource::in ground |  | (1,1,1,1,1)
Particulate Matter, > 2.5 um and < 10um |  |  | 5.512986e-05 | kilogram | biosphere3 | biosphere | air |  | (1,1,1,1,1)
Sulfur dioxide |  |  | 6.844565e-07 | kilogram | biosphere3 | biosphere | air |  | (1,1,1,1,1)
Fluorine |  |  | 1.244466e-06 | kilogram | biosphere3 | biosphere | air |  | (1,1,1,1,1)
Lead II |  |  | 2.208928e-06 | kilogram | biosphere3 | biosphere | air |  | (1,1,1,1,1)
Arsenic ion |  |  | 6.533449e-07 | kilogram | biosphere3 | biosphere | air |  | (1,1,1,1,1)
Cadmium II |  |  | 2.177816e-07 | kilogram | biosphere3 | biosphere | air |  | (1,1,1,1,1)
Sulfur dioxide |  |  | 0.0005293027 | kilogram | biosphere3 | biosphere | air |  | (1,1,1,1,1)
Nitrogen oxides |  |  | 0.00044275 | kilogram | biosphere3 | biosphere | air |  | (1,1,1,1,1)
Activity | Zn and Copper (Cu) waste treatment
reference product | Zn material
location | CN
amount | 1
unit | kilogram
comment | The co-produced sulfuric acid is dealt through substitution.
Exchanges
name | reference product | location | amount | unit | database | type | categories | uncertainty type | pedigree | loc | scale | minimum | maximum
Zn and Copper (Cu) waste treatment | Zn material | CN | 1 | kilogram | Cadmium | production
market for chemical, inorganic | chemical, inorganic | GLO | 0.002382158 | kilogram | ecoinvent 3.10 cutoff | technosphere |  |  | (1,1,1,1,1)
market for natural gas, high pressure | natural gas, high pressure | CN | 3.291614e-07 | cubic meter | ecoinvent 3.10 cutoff | technosphere |  |  | (1,1,1,1,1)
market for hard coal | hard coal | CN | 0.0008876468 | kilogram | ecoinvent 3.10 cutoff | technosphere |  |  | (1,1,1,1,1)
market for coke | coke | CN | 0.001860368 | megajoule | ecoinvent 3.10 cutoff | technosphere |  |  | (1,1,1,1,1)
market for scrap copper | scrap copper | RoW | -0.0007321196 | kilogram | ecoinvent 3.10 cutoff | technosphere |  |  | (1,1,1,1,1)
market for sulfuric acid | sulfuric acid | RoW | -3.216365e-05 | kilogram | ecoinvent 3.10 cutoff | technosphere |  |  | (1,1,1,1,1)
Water, unspecified natural origin |  |  | 4.722682e-05 | cubic meter | biosphere3 | biosphere | natural resource::in ground |  | (1,1,1,1,1)
Particulate Matter, > 2.5 um and < 10um |  |  | 2.582268e-06 | kilogram | biosphere3 | biosphere | air |  | (1,1,1,1,1)
Lead II |  |  | 3.111166e-08 | kilogram | biosphere3 | biosphere | air |  | (1,1,1,1,1)
Arsenic ion |  |  | 6.222332e-09 | kilogram | biosphere3 | biosphere | air |  | (1,1,1,1,1)
Cadmium II |  |  | 3.031701e-10 | kilogram | biosphere3 | biosphere | air |  | (1,1,1,1,1)
Sulfuric acid |  |  | 8.400148e-07 | kilogram | biosphere3 | biosphere | air |  | (1,1,1,1,1)
Sulfur dioxide |  |  | 1.418692e-05 | kilogram | biosphere3 | biosphere | air |  | (1,1,1,1,1)
Nitrogen oxides |  |  | 8.742377e-06 | kilogram | biosphere3 | biosphere | air |  | (1,1,1,1,1)
Activity | Zn and Lead (Pb) waste treatment
reference product | Zn material
location | CN
amount | 1
unit | kilogram
comment | The co-produced sulfuric acid is dealt through substitution.
Exchanges
name | reference product | location | amount | unit | database | type | categories | uncertainty type | pedigree | loc | scale | minimum | maximum
Zn and Lead (Pb) waste treatment | Zn material | CN | 1 | kilogram | Cadmium | production
market for chemical, inorganic | chemical, inorganic | GLO | 0.0009950754 | kilogram | ecoinvent 3.10 cutoff | technosphere |  |  | (1,1,1,1,1)
market for natural gas, high pressure | natural gas, high pressure | CN | 1.745598e-06 | cubic meter | ecoinvent 3.10 cutoff | technosphere |  |  | (1,1,1,1,1)
market for hard coal | hard coal | CN | 0.001034214 | kilogram | ecoinvent 3.10 cutoff | technosphere |  |  | (1,1,1,1,1)
market for coke | coke | CN | 0.2367707 | megajoule | ecoinvent 3.10 cutoff | technosphere |  |  | (1,1,1,1,1)
market for lead smelter slag | lead smelter slag | GLO | 0.03992787 | kilogram | ecoinvent 3.10 cutoff | technosphere |  |  | (1,1,1,1,1)
market for sulfuric acid | sulfuric acid | RoW | -0.02992342 | kilogram | ecoinvent 3.10 cutoff | technosphere |  |  | (1,1,1,1,1)
Water, unspecified natural origin |  |  | 3.633344e-05 | cubic meter | biosphere3 | biosphere | natural resource::in ground |  | (1,1,1,1,1)
Particulate Matter, > 2.5 um and < 10um |  |  | 1.832477e-05 | kilogram | biosphere3 | biosphere | air |  | (1,1,1,1,1)
Fluorine |  |  | 2.177816e-07 | kilogram | biosphere3 | biosphere | air |  | (1,1,1,1,1)
Lead II |  |  | 9.022382e-07 | kilogram | biosphere3 | biosphere | air |  | (1,1,1,1,1)
Arsenic ion |  |  | 6.222332e-08 | kilogram | biosphere3 | biosphere | air |  | (1,1,1,1,1)
Cadmium II |  |  | 2.177816e-08 | kilogram | biosphere3 | biosphere | air |  | (1,1,1,1,1)
Sulfuric acid |  |  | 1.431136e-06 | kilogram | biosphere3 | biosphere | air |  | (1,1,1,1,1)
Sulfur dioxide |  |  | 0.0001439225 | kilogram | biosphere3 | biosphere | air |  | (1,1,1,1,1)
Nitrogen oxides |  |  | 5.242315e-05 | kilogram | biosphere3 | biosphere | air |  | (1,1,1,1,1)
Activity | Wastewater treatment
reference product | Wastewater
location | CN
amount | -1
unit | kilogram
comment | n/a
Exchanges
name | reference product | location | amount | unit | database | type | categories | uncertainty type | pedigree | loc | scale | minimum | maximum
Wastewater treatment | Wastewater | CN | -1 | kilogram | Cadmium | production
market for chemical, inorganic | chemical, inorganic | GLO | 0.009489057 | kilogram | ecoinvent 3.10 cutoff | technosphere |  |  | (1,1,1,1,1)
market for hard coal | hard coal | CN | 0.002944563 | kilogram | ecoinvent 3.10 cutoff | technosphere |  |  | (1,1,1,1,1)
market for zinc slag | zinc slag | GLO | -0.004231186 | kilogram | ecoinvent 3.10 cutoff | technosphere |  |  | (1,1,1,1,1)
market for inert waste, for final disposal | inert waste, for final disposal | RoW | -0.0110882 | kilogram | ecoinvent 3.10 cutoff | technosphere |  |  | (1,1,1,1,1)
market for zinc slag | zinc slag | GLO | -0.001026685 | kilogram | ecoinvent 3.10 cutoff | technosphere |  |  | (1,1,1,1,1)
Water, unspecified natural origin |  |  | 8.726821e-05 | cubic meter | biosphere3 | biosphere | natural resource::in ground |  | (1,1,1,1,1)
Activity | Cd recovery from Zn production in China/Yangtze through Hydrometallurgy
reference product | Refined Cd
location | CN
amount | 1
unit | kilogram
comment | Applied AF: "Zn concentrate" and "Wastewater" inputs = 0.6%.
Exchanges
name | reference product | location | amount | unit | database | type | categories | uncertainty type | pedigree | loc | scale | minimum | maximum
Cd recovery from Zn production in China/Yangtze through Hydrometallurgy | Refined Cd | CN | 1 | kilogram | Cadmium | production
[P+R] Refined Cadmium (Cd) production - Hydrometallurgy (Yangtze) | Refined Cd | CN | 1 | kilogram | Cadmium | technosphere
[M+C] Zinc (Zn) ore mining and concentration (Guangdong) | Zn concentrate | CN | 1.69312 | kilogram | Cadmium | technosphere
Wastewater treatment | Wastewater | CN | -0.8868449 | kilogram | Cadmium | technosphere