## Note
skip
Life cycle inventories of global metal and mineral supply chains: a comprehensive data review, analysis and processing Frédéric Laia*, Stéphanie Mullera, Audrey Philippea, Robert Istrateb, Brenda Miranda Xicotencatlb, Afsoon Mansouri Askic, Aina Mas Fonsd,a, Juliana Segura-Salazare, Jair Santillán Saldivara, Alexander Cimprichf, Stephen Northeyg, Lígia da Silva Limah, Lieselot Booneh, Ryosuke Yokoii, Kamrul Islami, Ioanna Paschalidouj, Felipe Cerdask,l, Victor Balboa-Espinozae, Anish Koyamparambathd, Diae Henniouia, Victoire Collignona, Aurélien Reysa, Gyslain Ngadi Sakatadim, Jo Dewulfh, Bernhard Steubingb, Christoph Helbigc, Gaétan Lefebvrea, Gian Andrea Blenginin,m, Valeria Supertio, Masaharu Motoshitai, Guido Sonnemannd, Kwame Awuah-Offeij, Steven B. Youngf, Shinsuke Murakamip, Antoine Beylota aBRGM, F-45060 Orléans, France bInstitute of Environmental Sciences (CML), Leiden University, Einsteinweg 2, 2333 CC Leiden, NL cEcological Resource Technology, University of Bayreuth, Universitätstr. 30, 95447 Bayreuth, Germany dUniv. Bordeaux, CNRS, Bordeaux INP, ISM, UMR 5255, F-33400 Talence, France eSustainable Minerals Institute, The University of Queensland, QLD, 4072, Australia fSchool of Environment, Enterprise and Development, University of Waterloo, 200 University Avenue West, Waterloo, Ontario N2L 3G1, Canada gUniversity of Technology Sydney, Institute for Sustainable Futures, Australia hSustainable Systems Engineering (STEN), Department of Green Chemistry and Technology, Faculty of Bioscience Engineering, Ghent University, Coupure Links 653, 9000 Ghent, Belgium iAIST, 305-8569 Tsukuba, Japan jMining & Explosives Engineering, Missouri University of Science & Technology, Rolla, MO, USA 65409 kInstitute for Sustainable Energy Systems (INSYS), Technical University of Applied Sciences Würzburg-Schweinfurt (THWS), Ignaz-Schön-Straße 11, Schweinfurt, Germany lFraunhofer Institute for Surface Engineering and Thin Films IST, Riedenkamp 2, Braunschweig 38108, Germany mDepartment of Environment, Land and Infrastructure Engineering, Politecnico di Torino, Corso Duca degli Abruzzi, 24, 10129 Torino, Italy nUniversity of Turin, Earth Sciences Department (DST), Via Valperga Caluso, 35 – 10125 Torino, Italy oecoinvent association, Technopark, Technoparkstrasse 1, 8005 Zürich, Switzerland pGraduate School of Engineering, The University of Tokyo, Tokyo 113-8656, Japan *Corresponding author: f.lai@brgm.fr This file provides all LCI datasets developed for Chromium (Cr), with distinguishing its global market and each individual production route.
| Sheet | Corresponding route
| Cr_Market_GLO | Cr global market
| PR1_FeCr_GLO_OpenFurnace | Chromite ore mining and FeCr production in South Africa/Finland/Kazakhstan through Open Furnace Smelting
| PR2_FeCr_GLO_ClosedFurnace | Chromite ore mining and FeCr production in South Africa/Finland/Kazakhstan through Closed Furnace Smelting (without preheating)
| PR3_FeCr_GLO_ClosedFurnaceHeat | Chromite ore mining and FeCr production in South Africa/Finland/Kazakhstan through Closed Furnace Smelting (with preheating)
| PR4_Cr_GLO | Chromite ore mining and Cr metal production in South Africa/Finland/Kazakhstan

## Cr_Market_GLO
database | Chromium
Activity | Chromium (Cr) global market
reference product | Cr commodities
location | GLO
amount | 1
unit | kilogram
comment | n/a
Exchanges
name | reference product | location | amount | unit | database | type | categories | uncertainty type | pedigree | loc | scale | minimum | maximum
Chromium (Cr) global market | Cr commodities | GLO | 1 | kilogram | Chromium | production
Chromite ore mining and FeCr production in South Africa/Finland/Kazakhstan through Open Furnace Smelting | FeCr | GLO | 0.4330484 | kilogram | Chromium | technosphere
Chromite ore mining and FeCr production in South Africa/Finland/Kazakhstan through Closed Furnace Smelting (without preheating) | FeCr | GLO | 0.1830614 | kilogram | Chromium | technosphere
Chromite ore mining and FeCr production in South Africa/Finland/Kazakhstan through Closed Furnace Smelting (with preheating) | FeCr | GLO | 0.3631702 | kilogram | Chromium | technosphere
Chromite ore mining and Cr metal production in South Africa/Finland/Kazakhstan | Cr metal | GLO | 0.02072002 | kilogram | Chromium | technosphere
Activity | Chromium (Cr) global market (Cr content)
reference product | Cr content
location | GLO
amount | 1
unit | kilogram
comment | Activity expressed for 1 kg Cr contained
Exchanges
name | reference product | location | amount | unit | database | type | categories | uncertainty type | pedigree | loc | scale | minimum | maximum
Chromium (Cr) global market (Cr content) | Cr content | GLO | 1 | kilogram | Chromium | production
Chromite ore mining and FeCr production in South Africa/Finland/Kazakhstan through Open Furnace Smelting (Cr content) | FeCr (Cr content) | GLO | 0.4330484 | kilogram | Chromium | technosphere
Chromite ore mining and FeCr production in South Africa/Finland/Kazakhstan through Closed Furnace Smelting (without preheating) (Cr content) | FeCr (Cr content) | GLO | 0.1830614 | kilogram | Chromium | technosphere
Chromite ore mining and FeCr production in South Africa/Finland/Kazakhstan through Closed Furnace Smelting (with preheating) (Cr content) | FeCr (Cr content) | GLO | 0.3631702 | kilogram | Chromium | technosphere
Chromite ore mining and Cr metal production in South Africa/Finland/Kazakhstan | Cr metal | GLO | 0.02072002 | kilogram | Chromium | technosphere

## PR1_FeCr_GLO_OpenFurnace
Activity | [M+C+P+R] Ferrochromium (FeCr) production - Open Furnace Smelting
reference product | FeCr
location | GLO
amount | 1
unit | kilogram
comment | n/a
Exchanges
name | reference product | location | amount | unit | database | type | categories | uncertainty type | pedigree | loc | scale | minimum | maximum
[M+C+P+R] Ferrochromium (FeCr) production - Open Furnace Smelting | FeCr | GLO | 1 | kilogram | Chromium | production
market group for electricity, medium voltage | electricity, medium voltage | GLO | 4.45 | kilowatt hour | ecoinvent 3.10 cutoff | technosphere |  |  | (4,1,5,1,1)
market group for tap water | tap water | GLO | 5.99 | kilogram | ecoinvent 3.10 cutoff | technosphere |  |  | (4,1,5,1,1)
market for explosive, tovex | explosive, tovex | GLO | 0.0011 | kilogram | ecoinvent 3.10 cutoff | technosphere |  |  | (4,1,5,1,1)
diesel, burned in building machine | diesel, burned in building machine | GLO | 0.0495 | megajoule | ecoinvent 3.10 cutoff | technosphere |  |  | (4,4,5,4,4)
market for heavy fuel oil, burned in refinery furnace | heavy fuel oil, burned in refinery furnace | GLO | 0.0177216 | megajoule | ecoinvent 3.10 cutoff | technosphere |  |  | (4,4,5,4,4)
market for natural gas, burned in gas turbine | natural gas, burned in gas turbine | GLO | 0.02622 | megajoule | ecoinvent 3.10 cutoff | technosphere |  |  | (4,4,5,4,4)
market for petrol, unleaded, burned in machinery | petrol, unleaded, burned in machinery | GLO | 0.689586 | megajoule | ecoinvent 3.10 cutoff | technosphere |  |  | (4,4,5,4,4)
market for heavy fuel oil, burned in refinery furnace | heavy fuel oil, burned in refinery furnace | GLO | 0.10437 | megajoule | ecoinvent 3.10 cutoff | technosphere |  |  | (4,4,5,4,4)
market for chemical, inorganic | chemical, inorganic | GLO | 2.85e-05 | kilogram | ecoinvent 3.10 cutoff | technosphere |  |  | (4,1,5,1,1)
market for hard coal | hard coal | RoW | 0.158 | kilogram | ecoinvent 3.10 cutoff | technosphere |  |  | (4,1,5,1,1)
market for coke | coke | RoW | 3.484 | megajoule | ecoinvent 3.10 cutoff | technosphere |  |  | (4,1,5,1,1)
market for coke | coke | RoW | 3.38 | megajoule | ecoinvent 3.10 cutoff | technosphere |  |  | (4,1,5,1,1)
market for charcoal | charcoal | GLO | 0.11 | kilogram | ecoinvent 3.10 cutoff | technosphere |  |  | (4,1,5,1,1)
market for hard coal | hard coal | RoW | 0.04 | kilogram | ecoinvent 3.10 cutoff | technosphere |  |  | (4,1,5,1,1)
market for silica sand | silica sand | GLO | 0.22 | kilogram | ecoinvent 3.10 cutoff | technosphere |  |  | (4,1,5,1,1)
market for graphite | graphite | GLO | 0.015 | kilogram | ecoinvent 3.10 cutoff | technosphere |  |  | (4,1,5,1,1)
treatment of sulfidic tailings, generic, tailings impoundment | sulfidic tailings, generic | GLO | -1.49 | kilogram | ecoinvent 3.10 cutoff | technosphere |  |  | (4,1,5,1,1)
market for inert waste, for final disposal | inert waste, for final disposal | RoW | -0.12 | kilogram | ecoinvent 3.10 cutoff | technosphere |  |  | (4,1,5,1,1)
market for inert waste, for final disposal | inert waste, for final disposal | RoW | -1.45 | kilogram | ecoinvent 3.10 cutoff | technosphere |  |  | (4,1,5,1,1)
Water, well, in ground |  |  | 0.00529 | cubic meter | biosphere3 | biosphere | natural resource::in water |  | (4,1,5,1,1)
Water, lake |  |  | 0.00529 | cubic meter | biosphere3 | biosphere | natural resource::in water |  | (4,1,5,1,1)
Carbon dioxide, fossil |  |  | 1.53 | kilogram | biosphere3 | biosphere | air |  | (4,1,5,1,1)
Chromium VI |  |  | 2.41e-08 | kilogram | biosphere3 | biosphere | water |  | (4,1,5,1,1)
Chromium III |  |  | 0.00035 | kilogram | biosphere3 | biosphere | air |  | (4,1,5,1,1)
Chromium VI |  |  | 3e-07 | kilogram | biosphere3 | biosphere | air |  | (4,1,5,1,1)
Lead II |  |  | 1.1e-06 | kilogram | biosphere3 | biosphere | air |  | (4,1,5,1,1)
Manganese II |  |  | 1.5e-06 | kilogram | biosphere3 | biosphere | air |  | (4,1,5,1,1)
Cadmium II |  |  | 1.4e-08 | kilogram | biosphere3 | biosphere | air |  | (4,1,5,1,1)
Vanadium V |  |  | 7.6e-10 | kilogram | biosphere3 | biosphere | air |  | (4,1,5,1,1)
Particulate Matter, > 2.5 um and < 10um |  |  | 0.0038 | kilogram | biosphere3 | biosphere | air |  | (4,1,5,1,1)
Activity | Chromite ore mining and FeCr production in South Africa/Finland/Kazakhstan through Open Furnace Smelting
reference product | FeCr
location | GLO
amount | 1
unit | kilogram
comment | n/a
Exchanges
name | reference product | location | amount | unit | database | type | categories | uncertainty type | pedigree | loc | scale | minimum | maximum
Chromite ore mining and FeCr production in South Africa/Finland/Kazakhstan through Open Furnace Smelting | FeCr | GLO | 1 | kilogram | Chromium | production
[M+C+P+R] Ferrochromium (FeCr) production - Open Furnace Smelting | FeCr | GLO | 1 | kilogram | Chromium | technosphere
Activity | Chromite ore mining and FeCr production in South Africa/Finland/Kazakhstan through Open Furnace Smelting (Cr content)
reference product | FeCr (Cr content)
location | GLO
amount | 1
unit | kilogram
comment | n/a
Exchanges
name | reference product | location | amount | unit | database | type | categories | uncertainty type | pedigree | loc | scale | minimum | maximum
Chromite ore mining and FeCr production in South Africa/Finland/Kazakhstan through Open Furnace Smelting (Cr content) | FeCr (Cr content) | GLO | 1 | kilogram | Chromium | production
[M+C+P+R] Ferrochromium (FeCr) production - Open Furnace Smelting | FeCr | GLO | 1.763668 | kilogram | Chromium | technosphere

## PR2_FeCr_GLO_ClosedFurnace
Activity | [M+C+P+R] Ferrochromium (FeCr) production - Closed Furnace Smelting
reference product | FeCr
location | GLO
amount | 1
unit | kilogram
comment | n/a
Exchanges
name | reference product | location | amount | unit | database | type | categories | uncertainty type | pedigree | loc | scale | minimum | maximum
[M+C+P+R] Ferrochromium (FeCr) production - Closed Furnace Smelting | FeCr | GLO | 1 | kilogram | Chromium | production
market group for electricity, medium voltage | electricity, medium voltage | GLO | 4.42 | kilowatt hour | ecoinvent 3.10 cutoff | technosphere |  |  | (4,1,5,1,1)
market group for tap water | tap water | GLO | 3.42 | kilogram | ecoinvent 3.10 cutoff | technosphere |  |  | (4,1,5,1,1)
market for explosive, tovex | explosive, tovex | GLO | 0.000975 | kilogram | ecoinvent 3.10 cutoff | technosphere |  |  | (4,1,5,1,1)
diesel, burned in building machine | diesel, burned in building machine | GLO | 0.041715 | megajoule | ecoinvent 3.10 cutoff | technosphere |  |  | (4,4,5,4,4)
market for heavy fuel oil, burned in refinery furnace | heavy fuel oil, burned in refinery furnace | GLO | 0.0158046 | megajoule | ecoinvent 3.10 cutoff | technosphere |  |  | (4,4,5,4,4)
market for natural gas, burned in gas turbine | natural gas, burned in gas turbine | GLO | 0.02337 | megajoule | ecoinvent 3.10 cutoff | technosphere |  |  | (4,4,5,4,4)
market for petrol, unleaded, burned in machinery | petrol, unleaded, burned in machinery | GLO | 0.010764 | megajoule | ecoinvent 3.10 cutoff | technosphere |  |  | (4,4,5,4,4)
market for heavy fuel oil, burned in refinery furnace | heavy fuel oil, burned in refinery furnace | GLO | 0.092868 | megajoule | ecoinvent 3.10 cutoff | technosphere |  |  | (4,4,5,4,4)
market for chemical, inorganic | chemical, inorganic | GLO | 2.54e-05 | kilogram | ecoinvent 3.10 cutoff | technosphere |  |  | (4,1,5,1,1)
market for hard coal | hard coal | RoW | 0.21 | kilogram | ecoinvent 3.10 cutoff | technosphere |  |  | (4,1,5,1,1)
market for coke | coke | RoW | 4.966 | megajoule | ecoinvent 3.10 cutoff | technosphere |  |  | (4,1,5,1,1)
market for coke | coke | RoW | 2.054 | megajoule | ecoinvent 3.10 cutoff | technosphere |  |  | (4,1,5,1,1)
market for charcoal | charcoal | GLO | 0.123 | kilogram | ecoinvent 3.10 cutoff | technosphere |  |  | (4,1,5,1,1)
market for hard coal | hard coal | RoW | 0.091 | kilogram | ecoinvent 3.10 cutoff | technosphere |  |  | (4,1,5,1,1)
market for silica sand | silica sand | GLO | 0.22 | kilogram | ecoinvent 3.10 cutoff | technosphere |  |  | (4,1,5,1,1)
market for graphite | graphite | GLO | 0.02 | kilogram | ecoinvent 3.10 cutoff | technosphere |  |  | (4,1,5,1,1)
treatment of sulfidic tailings, generic, tailings impoundment | sulfidic tailings, generic | GLO | -1.33 | kilogram | ecoinvent 3.10 cutoff | technosphere |  |  | (4,1,5,1,1)
market for inert waste, for final disposal | inert waste, for final disposal | RoW | -0.11 | kilogram | ecoinvent 3.10 cutoff | technosphere |  |  | (4,1,5,1,1)
market for inert waste, for final disposal | inert waste, for final disposal | RoW | -1.58 | kilogram | ecoinvent 3.10 cutoff | technosphere |  |  | (4,1,5,1,1)
Water, well, in ground |  |  | 0.00527 | cubic meter | biosphere3 | biosphere | natural resource::in water |  | (4,1,5,1,1)
Water, lake |  |  | 0.00527 | cubic meter | biosphere3 | biosphere | natural resource::in water |  | (4,1,5,1,1)
Carbon dioxide, fossil |  |  | 1.68 | kilogram | biosphere3 | biosphere | air |  | (4,1,5,1,1)
Chromium VI |  |  | 2.15e-08 | kilogram | biosphere3 | biosphere | water |  | (4,1,5,1,1)
Lead II |  |  | 1.1e-06 | kilogram | biosphere3 | biosphere | air |  | (4,1,5,1,1)
Manganese II |  |  | 1.5e-06 | kilogram | biosphere3 | biosphere | air |  | (4,1,5,1,1)
Cadmium II |  |  | 1.4e-08 | kilogram | biosphere3 | biosphere | air |  | (4,1,5,1,1)
Vanadium V |  |  | 7.6e-10 | kilogram | biosphere3 | biosphere | air |  | (4,1,5,1,1)
Particulate Matter, > 2.5 um and < 10um |  |  | 0.0048 | kilogram | biosphere3 | biosphere | air |  | (4,1,5,1,1)
Activity | Chromite ore mining and FeCr production in South Africa/Finland/Kazakhstan through Closed Furnace Smelting (without preheating)
reference product | FeCr
location | GLO
amount | 1
unit | kilogram
comment | n/a
Exchanges
name | reference product | location | amount | unit | database | type | categories | uncertainty type | pedigree | loc | scale | minimum | maximum
Chromite ore mining and FeCr production in South Africa/Finland/Kazakhstan through Closed Furnace Smelting (without preheating) | FeCr | GLO | 1 | kilogram | Chromium | production
[M+C+P+R] Ferrochromium (FeCr) production - Closed Furnace Smelting | FeCr | GLO | 1 | kilogram | Chromium | technosphere
Activity | Chromite ore mining and FeCr production in South Africa/Finland/Kazakhstan through Closed Furnace Smelting (without preheating) (Cr content)
reference product | FeCr (Cr content)
location | GLO
amount | 1
unit | kilogram
comment | n/a
Exchanges
name | reference product | location | amount | unit | database | type | categories | uncertainty type | pedigree | loc | scale | minimum | maximum
Chromite ore mining and FeCr production in South Africa/Finland/Kazakhstan through Closed Furnace Smelting (without preheating) (Cr content) | FeCr (Cr content) | GLO | 1 | kilogram | Chromium | production
[M+C+P+R] Ferrochromium (FeCr) production - Closed Furnace Smelting | FeCr | GLO | 1.763668 | kilogram | Chromium | technosphere

## PR3_FeCr_GLO_ClosedFurnaceHeat
Activity | [M+C+P+R] Ferrochromium (FeCr) production - Closed Furnace Smelting (with preheating)
reference product | FeCr
location | GLO
amount | 1
unit | kilogram
comment | n/a
Exchanges
name | reference product | location | amount | unit | database | type | categories | uncertainty type | pedigree | loc | scale | minimum | maximum
[M+C+P+R] Ferrochromium (FeCr) production - Closed Furnace Smelting (with preheating) | FeCr | GLO | 1 | kilogram | Chromium | production
market group for electricity, medium voltage | electricity, medium voltage | GLO | 3.53 | kilowatt hour | ecoinvent 3.10 cutoff | technosphere |  |  | (4,1,5,1,1)
market group for tap water | tap water | GLO | 3.94 | kilogram | ecoinvent 3.10 cutoff | technosphere |  |  | (4,1,5,1,1)
market for explosive, tovex | explosive, tovex | GLO | 0.00102 | kilogram | ecoinvent 3.10 cutoff | technosphere |  |  | (4,1,5,1,1)
diesel, burned in building machine | diesel, burned in building machine | GLO | 0.13725 | megajoule | ecoinvent 3.10 cutoff | technosphere |  |  | (4,4,5,4,4)
market for heavy fuel oil, burned in refinery furnace | heavy fuel oil, burned in refinery furnace | GLO | 0.0164436 | megajoule | ecoinvent 3.10 cutoff | technosphere |  |  | (4,4,5,4,4)
market for natural gas, burned in gas turbine | natural gas, burned in gas turbine | GLO | 0.024282 | megajoule | ecoinvent 3.10 cutoff | technosphere |  |  | (4,4,5,4,4)
market for petrol, unleaded, burned in machinery | petrol, unleaded, burned in machinery | GLO | 0.011224 | megajoule | ecoinvent 3.10 cutoff | technosphere |  |  | (4,4,5,4,4)
market for heavy fuel oil, burned in refinery furnace | heavy fuel oil, burned in refinery furnace | GLO | 0.096702 | megajoule | ecoinvent 3.10 cutoff | technosphere |  |  | (4,4,5,4,4)
market for chemical, inorganic | chemical, inorganic | GLO | 2.64e-05 | kilogram | ecoinvent 3.10 cutoff | technosphere |  |  | (4,1,5,1,1)
market for hard coal | hard coal | RoW | 0.026 | kilogram | ecoinvent 3.10 cutoff | technosphere |  |  | (4,1,5,1,1)
market for coke | coke | RoW | 3.302 | megajoule | ecoinvent 3.10 cutoff | technosphere |  |  | (4,1,5,1,1)
market for coke | coke | RoW | 4.472 | megajoule | ecoinvent 3.10 cutoff | technosphere |  |  | (4,1,5,1,1)
market for charcoal | charcoal | GLO | 0.245 | kilogram | ecoinvent 3.10 cutoff | technosphere |  |  | (4,1,5,1,1)
market for hard coal | hard coal | RoW | 0.041 | kilogram | ecoinvent 3.10 cutoff | technosphere |  |  | (4,1,5,1,1)
market for silica sand | silica sand | GLO | 0.22 | kilogram | ecoinvent 3.10 cutoff | technosphere |  |  | (4,1,5,1,1)
market for graphite | graphite | GLO | 0.01 | kilogram | ecoinvent 3.10 cutoff | technosphere |  |  | (4,1,5,1,1)
treatment of sulfidic tailings, generic, tailings impoundment | sulfidic tailings, generic | GLO | -1.38 | kilogram | ecoinvent 3.10 cutoff | technosphere |  |  | (4,1,5,1,1)
market for inert waste, for final disposal | inert waste, for final disposal | RoW | -0.11 | kilogram | ecoinvent 3.10 cutoff | technosphere |  |  | (4,1,5,1,1)
market for inert waste, for final disposal | inert waste, for final disposal | RoW | -1.62 | kilogram | ecoinvent 3.10 cutoff | technosphere |  |  | (4,1,5,1,1)
Water, well, in ground |  |  | 0.00584 | cubic meter | biosphere3 | biosphere | natural resource::in water |  | (4,1,5,1,1)
Water, lake |  |  | 0.00584 | cubic meter | biosphere3 | biosphere | natural resource::in water |  | (4,1,5,1,1)
Carbon dioxide, fossil |  |  | 1.51 | kilogram | biosphere3 | biosphere | air |  | (4,1,5,1,1)
Chromium VI |  |  | 2.23e-08 | kilogram | biosphere3 | biosphere | water |  | (4,1,5,1,1)
Lead II |  |  | 1.1e-06 | kilogram | biosphere3 | biosphere | air |  | (4,1,5,1,1)
Manganese II |  |  | 1.5e-06 | kilogram | biosphere3 | biosphere | air |  | (4,1,5,1,1)
Cadmium II |  |  | 1.4e-08 | kilogram | biosphere3 | biosphere | air |  | (4,1,5,1,1)
Vanadium V |  |  | 7.6e-10 | kilogram | biosphere3 | biosphere | air |  | (4,1,5,1,1)
Particulate Matter, > 2.5 um and < 10um |  |  | 0.0048 | kilogram | biosphere3 | biosphere | air |  | (4,1,5,1,1)
Zinc II |  |  | 0.0011 | kilogram | biosphere3 | biosphere | air |  | (4,1,5,1,1)
Activity | Chromite ore mining and FeCr production in South Africa/Finland/Kazakhstan through Closed Furnace Smelting (with preheating)
reference product | FeCr
location | GLO
amount | 1
unit | kilogram
comment | n/a
Exchanges
name | reference product | location | amount | unit | database | type | categories | uncertainty type | pedigree | loc | scale | minimum | maximum
Chromite ore mining and FeCr production in South Africa/Finland/Kazakhstan through Closed Furnace Smelting (with preheating) | FeCr | GLO | 1 | kilogram | Chromium | production
[M+C+P+R] Ferrochromium (FeCr) production - Closed Furnace Smelting (with preheating) | FeCr | GLO | 1 | kilogram | Chromium | technosphere
Activity | Chromite ore mining and FeCr production in South Africa/Finland/Kazakhstan through Closed Furnace Smelting (with preheating) (Cr content)
reference product | FeCr (Cr content)
location | GLO
amount | 1
unit | kilogram
comment | n/a
Exchanges
name | reference product | location | amount | unit | database | type | categories | uncertainty type | pedigree | loc | scale | minimum | maximum
Chromite ore mining and FeCr production in South Africa/Finland/Kazakhstan through Closed Furnace Smelting (with preheating) (Cr content) | FeCr (Cr content) | GLO | 1 | kilogram | Chromium | production
[M+C+P+R] Ferrochromium (FeCr) production - Closed Furnace Smelting (with preheating) | FeCr | GLO | 1.763668 | kilogram | Chromium | technosphere

## PR4_Cr_GLO
Activity | [M+C+P+R] Chromium (Cr) metal production
reference product | Cr Metal
location | GLO
amount | 1
unit | kilogram
comment | Allocated unit process, considering as allocation factors (AF): 29% for Cr (1 kg), 61% for Fe (0.8 kg iron (III) oxide) and 10% for Al (1 kg oxide). The co-produced sodium sulfate is dealt through substitution.
Exchanges
name | reference product | location | amount | unit | database | type | categories | uncertainty type | pedigree | loc | scale | minimum | maximum
[M+C+P+R] Chromium (Cr) metal production | Cr Metal | GLO | 1 | kilogram | Chromium | production
market group for electricity, medium voltage | electricity, medium voltage | GLO | 0.04651863 | kilowatt hour | ecoinvent 3.10 cutoff | technosphere |  |  | (4,1,5,1,1)
market group for tap water | tap water | GLO | 1.092177 | kilogram | ecoinvent 3.10 cutoff | technosphere |  |  | (4,1,5,1,1)
market for explosive, tovex | explosive, tovex | GLO | 0.0003120504 | kilogram | ecoinvent 3.10 cutoff | technosphere |  |  | (4,1,5,1,1)
diesel, burned in building machine | diesel, burned in building machine | GLO | 0.007554221 | megajoule | ecoinvent 3.10 cutoff | technosphere |  |  | (4,4,5,4,4)
market for heavy fuel oil, burned in refinery furnace | heavy fuel oil, burned in refinery furnace | GLO | 0.00503424 | megajoule | ecoinvent 3.10 cutoff | technosphere |  |  | (4,4,5,4,4)
market for natural gas, burned in gas turbine | natural gas, burned in gas turbine | GLO | 0.007444137 | megajoule | ecoinvent 3.10 cutoff | technosphere |  |  | (4,4,5,4,4)
market for petrol, unleaded, burned in machinery | petrol, unleaded, burned in machinery | GLO | 0.003429088 | megajoule | ecoinvent 3.10 cutoff | technosphere |  |  | (4,4,5,4,4)
market for heavy fuel oil, burned in refinery furnace | heavy fuel oil, burned in refinery furnace | GLO | 0.02966386 | megajoule | ecoinvent 3.10 cutoff | technosphere |  |  | (4,4,5,4,4)
market for chemical, inorganic | chemical, inorganic | GLO | 8.090196e-06 | kilogram | ecoinvent 3.10 cutoff | technosphere |  |  | (4,1,5,1,1)
market group for heat, district or industrial, natural gas | heat, district or industrial, natural gas | GLO | 1.563142 | megajoule | ecoinvent 3.10 cutoff | technosphere |  |  | (4,1,5,1,1)
market for soda ash, dense | soda ash, dense | GLO | 0.5894286 | kilogram | ecoinvent 3.10 cutoff | technosphere |  |  | (4,1,5,1,1)
market for sulfuric acid | sulfuric acid | RoW | 0.2724663 | kilogram | ecoinvent 3.10 cutoff | technosphere |  |  | (4,1,5,1,1)
market for sulfur | sulfur | GLO | 0.08899216 | kilogram | ecoinvent 3.10 cutoff | technosphere |  |  | (4,1,5,1,1)
market for aluminium, wrought alloy | aluminium, wrought alloy | GLO | 0.1499576 | kilogram | ecoinvent 3.10 cutoff | technosphere |  |  | (4,1,5,1,1)
treatment of sulfidic tailings, generic, tailings impoundment | sulfidic tailings, generic | GLO | -0.421846 | kilogram | ecoinvent 3.10 cutoff | technosphere |  |  | (4,1,5,1,1)
market for wastewater, average | wastewater, average | RoW | -4.998586e-05 | cubic meter | ecoinvent 3.10 cutoff | technosphere |  |  | (4,1,5,1,1)
market for sodium sulfate, anhydrite | sodium sulfate, anhydrite | RoW | -0.7887942 | kilogram | ecoinvent 3.10 cutoff | technosphere |  |  | (4,1,5,1,1)
Water, well, in ground |  |  | 0.001129738 | cubic meter | biosphere3 | biosphere | natural resource::in water |  | (4,1,5,1,1)
Water, lake |  |  | 0.001129738 | cubic meter | biosphere3 | biosphere | natural resource::in water |  | (4,1,5,1,1)
Carbon dioxide, fossil |  |  | 0.2444395 | kilogram | biosphere3 | biosphere | air |  | (4,1,5,1,1)
Chromium VI |  |  | 6.847773e-09 | kilogram | biosphere3 | biosphere | water |  | (4,1,5,1,1)
Activity | Chromite ore mining and Cr metal production in South Africa/Finland/Kazakhstan
reference product | Cr metal
location | GLO
amount | 1
unit | kilogram
comment | n/a
Exchanges
name | reference product | location | amount | unit | database | type | categories | uncertainty type | pedigree | loc | scale | minimum | maximum
Chromite ore mining and Cr metal production in South Africa/Finland/Kazakhstan | Cr metal | GLO | 1 | kilogram | Chromium | production
[M+C+P+R] Chromium (Cr) metal production | Cr Metal | GLO | 1 | kilogram | Chromium | technosphere