## Note
skip
Life cycle inventories of global metal and mineral supply chains: a comprehensive data review, analysis and processing Frédéric Laia*, Stéphanie Mullera, Audrey Philippea, Robert Istrateb, Brenda Miranda Xicotencatlb, Afsoon Mansouri Askic, Aina Mas Fonsd,a, Juliana Segura-Salazare, Jair Santillán Saldivara, Alexander Cimprichf, Stephen Northeyg, Lígia da Silva Limah, Lieselot Booneh, Ryosuke Yokoii, Kamrul Islami, Ioanna Paschalidouj, Felipe Cerdask,l, Victor Balboa-Espinozae, Anish Koyamparambathd, Diae Henniouia, Victoire Collignona, Aurélien Reysa, Gyslain Ngadi Sakatadim, Jo Dewulfh, Bernhard Steubingb, Christoph Helbigc, Gaétan Lefebvrea, Gian Andrea Blenginin,m, Valeria Supertio, Masaharu Motoshitai, Guido Sonnemannd, Kwame Awuah-Offeij, Steven B. Youngf, Shinsuke Murakamip, Antoine Beylota aBRGM, F-45060 Orléans, France bInstitute of Environmental Sciences (CML), Leiden University, Einsteinweg 2, 2333 CC Leiden, NL cEcological Resource Technology, University of Bayreuth, Universitätstr. 30, 95447 Bayreuth, Germany dUniv. Bordeaux, CNRS, Bordeaux INP, ISM, UMR 5255, F-33400 Talence, France eSustainable Minerals Institute, The University of Queensland, QLD, 4072, Australia fSchool of Environment, Enterprise and Development, University of Waterloo, 200 University Avenue West, Waterloo, Ontario N2L 3G1, Canada gUniversity of Technology Sydney, Institute for Sustainable Futures, Australia hSustainable Systems Engineering (STEN), Department of Green Chemistry and Technology, Faculty of Bioscience Engineering, Ghent University, Coupure Links 653, 9000 Ghent, Belgium iAIST, 305-8569 Tsukuba, Japan jMining & Explosives Engineering, Missouri University of Science & Technology, Rolla, MO, USA 65409 kInstitute for Sustainable Energy Systems (INSYS), Technical University of Applied Sciences Würzburg-Schweinfurt (THWS), Ignaz-Schön-Straße 11, Schweinfurt, Germany lFraunhofer Institute for Surface Engineering and Thin Films IST, Riedenkamp 2, Braunschweig 38108, Germany mDepartment of Environment, Land and Infrastructure Engineering, Politecnico di Torino, Corso Duca degli Abruzzi, 24, 10129 Torino, Italy nUniversity of Turin, Earth Sciences Department (DST), Via Valperga Caluso, 35 – 10125 Torino, Italy oecoinvent association, Technopark, Technoparkstrasse 1, 8005 Zürich, Switzerland pGraduate School of Engineering, The University of Tokyo, Tokyo 113-8656, Japan *Corresponding author: f.lai@brgm.fr This file provides all LCI datasets developed for Iron (Fe), with distinguishing its global market and each individual production route.
| Sheet | Corresponding route
| Fe_Market_GLO | Fe global market
| PR1_CrudeSteel_BR | Iron ore mining and steel production in Brazil
| PR2_SteelAHSS_CN | Iron ore mining and steel (AHSS) production in China
| PR3_Steel_CN_Shandong | Steel billet production in China/Shandong
| PR4_CrudeSteel_CN | Crude steel production in China through Blast Furnace-Basic Oxygen Furnace (BF-BOF)
| PR5_FeLiquid_CN | Liquid iron production in China
| PR6_Steel_IT | Steel production in Italy
| PR7_CrudeSteel_IN | Steel production in India
| PR8_CrudeSteel_DE | Steel production in Germany
| PR9_CrudeSteel_KR | Steel production in Korea
| PR10_CrudeSteel_RU | Steel production in Russia
| PR11_CrudeSteel_TR | Steel production in Turkey
| PR12_Fe_CN_Recycling_CDW | Fe production in China through C&D wastes recycling
| PR13_Fe_CN_Recycling_ELV | Fe production in China through ELV wastes recycling

## Fe_Market_GLO
database | Iron
Activity | Iron (Fe) global market
reference product | Steel
location | GLO
amount | 1
unit | kilogram
comment | n/a
Exchanges
name | reference product | location | amount | unit | database | type | categories | uncertainty type | pedigree | loc | scale | minimum | maximum
Iron (Fe) global market | Steel | GLO | 1 | kilogram | Iron | production
Iron ore mining and steel production in Brazil | Steel | BR | 0.02114967 | kilogram | Iron | technosphere
Iron ore mining and steel (AHSS) production in China | Steel | CN | 0.532261 | kilogram | Iron | technosphere
Steel billet production in China/Shandong | Steel | CN | 0.006313891 | kilogram | Iron | technosphere
Crude steel production in China through Blast Furnace-Basic Oxygen Furnace (BF-BOF) | Steel | CN | 0.0464071 | kilogram | Iron | technosphere
Liquid iron production in China | Steel | CN | 0.0464071 | kilogram | Iron | technosphere
Steel production in Italy | Steel | IT | 0.01339686 | kilogram | Iron | technosphere
Steel production in India | Steel | IN | 0.0777142 | kilogram | Iron | technosphere
Steel production in Germany | Steel | DE | 0.02282428 | kilogram | Iron | technosphere
Steel production in Korea | Steel | KR | 0.04081081 | kilogram | Iron | technosphere
Steel production in Russia | Steel | RU | 0.04434609 | kilogram | Iron | technosphere
Steel production in Turkey | Steel | TR | 0.0217699 | kilogram | Iron | technosphere
Fe production in China through C&D wastes recycling | Steel | CN | 0.1068014 | kilogram | Iron | technosphere
Fe production in China through ELV wastes recycling | Steel | CN | 0.01979765 | kilogram | Iron | technosphere

## FeMine_Market_GLO
Activity | [M+C] Iron (Fe) ore mining and concentration (Australia)
reference product | Fe concentrate
location | AU
amount | 1
unit | kilogram
comment | n/a
Exchanges
name | reference product | location | amount | unit | database | type | categories | uncertainty type | pedigree | loc | scale | minimum | maximum
[M+C] Iron (Fe) ore mining and concentration (Australia) | Fe concentrate | AU | 1 | kilogram | Iron | production
market for diesel, burned in building machine | diesel, burned in building machine | GLO | 0.00135 | megajoule | ecoinvent 3.10 cutoff | technosphere |  |  | (3,5,4,1,2)
market for explosive, tovex | explosive, tovex | GLO | 0.0005 | kilogram | ecoinvent 3.10 cutoff | technosphere |  |  | (3,5,4,1,2)
market for diesel, burned in building machine | diesel, burned in building machine | GLO | 0.099 | megajoule | ecoinvent 3.10 cutoff | technosphere |  |  | (3,5,4,1,2)
market for electricity, medium voltage | electricity, medium voltage | AU | 0.0025 | kilowatt hour | ecoinvent 3.10 cutoff | technosphere |  |  | (3,5,4,1,2)
market for electricity, medium voltage | electricity, medium voltage | AU | 0.0005 | kilowatt hour | ecoinvent 3.10 cutoff | technosphere |  |  | (3,5,4,1,2)
market for diesel, burned in building machine | diesel, burned in building machine | GLO | 0.0225 | megajoule | ecoinvent 3.10 cutoff | technosphere |  |  | (3,5,4,1,2)
market for electricity, medium voltage | electricity, medium voltage | AU | 0.0008 | kilowatt hour | ecoinvent 3.10 cutoff | technosphere |  |  | (3,5,4,1,2)
market for non-sulfidic overburden, off-site | non-sulfidic overburden, off-site | GLO | -0.0013 | kilogram | ecoinvent 3.10 cutoff | technosphere |  |  | (3,5,4,1,2)
Water, unspecified natural origin |  |  | 0.00021 | cubic meter | biosphere3 | biosphere | natural resource::in ground |  | (3,5,4,1,2)
Activity | [M+C] Iron (Fe) ore mining and concentration (Canada)
reference product | Fe concentrate
location | CA
amount | 1
unit | kilogram
comment | n/a
Exchanges
name | reference product | location | amount | unit | database | type | categories | uncertainty type | pedigree | loc | scale | minimum | maximum
[M+C] Iron (Fe) ore mining and concentration (Canada) | Fe concentrate | CA | 1 | kilogram | Iron | production
market for diesel, burned in building machine | diesel, burned in building machine | GLO | 0.059 | megajoule | ecoinvent 3.10 cutoff | technosphere |  |  | (4,5,4,5,4)
market group for electricity, medium voltage | electricity, medium voltage | CA | 0.0024 | kilowatt hour | ecoinvent 3.10 cutoff | technosphere |  |  | (4,5,4,5,4)
market for explosive, tovex | explosive, tovex | GLO | 0.0047 | kilogram | ecoinvent 3.10 cutoff | technosphere |  |  | (4,5,4,5,4)
market for rock crushing | rock crushing | GLO | 2.4e-10 | kilogram | ecoinvent 3.10 cutoff | technosphere |  |  | (4,5,4,5,4)
Water, unspecified natural origin |  |  | 0.0002 | cubic meter | biosphere3 | biosphere | natural resource::in ground |  | (4,5,4,5,4)
Particulate Matter, < 2.5 um |  |  | 0.0013 | kilogram | biosphere3 | biosphere | air |  | (4,5,4,5,4)
Particulate Matter, > 10 um |  |  | 0.0014 | kilogram | biosphere3 | biosphere | air |  | (4,5,4,5,4)
Particulate Matter, > 2.5 um and < 10um |  |  | 0.00014 | kilogram | biosphere3 | biosphere | air |  | (4,5,4,5,4)
Activity | [M+C] Iron (Fe) ore mining and concentration (South Africa)
reference product | Fe concentrate
location | ZA
amount | 1
unit | kilogram
comment | n/a
Exchanges
name | reference product | location | amount | unit | database | type | categories | uncertainty type | pedigree | loc | scale | minimum | maximum
[M+C] Iron (Fe) ore mining and concentration (South Africa) | Fe concentrate | ZA | 1 | kilogram | Iron | production
market for diesel, burned in building machine | diesel, burned in building machine | GLO | 0.059 | megajoule | ecoinvent 3.10 cutoff | technosphere |  |  | (4,5,4,5,4)
market for electricity, medium voltage | electricity, medium voltage | ZA | 0.0025 | kilowatt hour | ecoinvent 3.10 cutoff | technosphere |  |  | (4,5,4,5,4)
market for explosive, tovex | explosive, tovex | GLO | 0.0047 | kilogram | ecoinvent 3.10 cutoff | technosphere |  |  | (4,5,4,5,4)
market for rock crushing | rock crushing | GLO | 2.4e-10 | kilogram | ecoinvent 3.10 cutoff | technosphere |  |  | (4,5,4,5,4)
Water, unspecified natural origin |  |  | 0.00021 | cubic meter | biosphere3 | biosphere | natural resource::in ground |  | (4,5,4,5,4)
Particulate Matter, < 2.5 um |  |  | 0.00014 | kilogram | biosphere3 | biosphere | air |  | (4,5,4,5,4)
Particulate Matter, > 10 um |  |  | 0.0014 | kilogram | biosphere3 | biosphere | air |  | (4,5,4,5,4)
Particulate Matter, > 2.5 um and < 10um |  |  | 0.0013 | kilogram | biosphere3 | biosphere | air |  | (4,5,4,5,4)
Activity | [M+C] Iron (Fe) ore mining and concentration (Ukraine)
reference product | Fe concentrate
location | UA
amount | 1
unit | kilogram
comment | n/a
Exchanges
name | reference product | location | amount | unit | database | type | categories | uncertainty type | pedigree | loc | scale | minimum | maximum
[M+C] Iron (Fe) ore mining and concentration (Ukraine) | Fe concentrate | UA | 1 | kilogram | Iron | production
market for diesel, burned in building machine | diesel, burned in building machine | GLO | 0.06 | megajoule | ecoinvent 3.10 cutoff | technosphere |  |  | (4,5,4,5,4)
market for electricity, medium voltage | electricity, medium voltage | UA | 0.0025 | kilowatt hour | ecoinvent 3.10 cutoff | technosphere |  |  | (4,5,4,5,4)
market for explosive, tovex | explosive, tovex | GLO | 0.0048 | kilogram | ecoinvent 3.10 cutoff | technosphere |  |  | (4,5,4,5,4)
market for rock crushing | rock crushing | GLO | 2.4e-10 | kilogram | ecoinvent 3.10 cutoff | technosphere |  |  | (4,5,4,5,4)
Water, unspecified natural origin |  |  | 0.00021 | cubic meter | biosphere3 | biosphere | natural resource::in ground |  | (4,5,4,5,4)
Particulate Matter, < 2.5 um |  |  | 0.00014 | kilogram | biosphere3 | biosphere | air |  | (4,5,4,5,4)
Particulate Matter, > 10 um |  |  | 0.0015 | kilogram | biosphere3 | biosphere | air |  | (4,5,4,5,4)
Particulate Matter, > 2.5 um and < 10um |  |  | 0.0013 | kilogram | biosphere3 | biosphere | air |  | (4,5,4,5,4)
Activity | Iron ore mining and concentration - Global market
reference product | Fe concentrate
location | GLO
amount | 1
unit | kilogram
comment | n/a
Exchanges
name | reference product | location | amount | unit | database | type | categories | uncertainty type | pedigree | loc | scale | minimum | maximum
Iron ore mining and concentration - Global market | Fe concentrate | GLO | 1 | kilogram | Iron | production
[M+C] Iron (Fe) ore mining and concentration (Brazil) | Fe concentrate | BR | 0.2214358 | kilogram | Iron | technosphere
[M+C] Iron (Fe) ore mining and concentration (China) | Fe concentrate | CN | 0.2065048 | kilogram | Iron | technosphere
[M+C] Iron (Fe) ore mining and concentration (Australia) | Fe concentrate | AU | 0.4626824 | kilogram | Iron | technosphere
[M+C] Iron (Fe) ore mining and concentration (Canada) | Fe concentrate | CA | 0.02841162 | kilogram | Iron | technosphere
[M+C] Iron (Fe) ore mining and concentration (South Africa) | Fe concentrate | ZA | 0.03848896 | kilogram | Iron | technosphere
[M+C] Iron (Fe) ore mining and concentration (Ukraine) | Fe concentrate | UA | 0.04247647 | kilogram | Iron | technosphere

## PR1_CrudeSteel_BR
Activity | [M+C] Iron (Fe) ore mining and concentration (Brazil)
reference product | Fe concentrate
location | BR
amount | 1
unit | kilogram
comment | n/a
Exchanges
name | reference product | location | amount | unit | database | type | categories | uncertainty type | pedigree | loc | scale | minimum | maximum
[M+C] Iron (Fe) ore mining and concentration (Brazil) | Fe concentrate | BR | 1 | kilogram | Iron | production
market for diesel, burned in building machine | diesel, burned in building machine | GLO | 0.021924 | megajoule | ecoinvent 3.10 cutoff | technosphere |  |  | (1,1,3,1,1)
market for conveyor belt | conveyor belt | GLO | 1.09736e-08 | meter | ecoinvent 3.10 cutoff | technosphere |  |  | (1,1,3,1,1)
market group for electricity, medium voltage | electricity, medium voltage | BR | 0.0026216 | kilowatt hour | ecoinvent 3.10 cutoff | technosphere |  |  | (1,1,3,1,1)
market for explosive, tovex | explosive, tovex | GLO | 0.0203696 | kilogram | ecoinvent 3.10 cutoff | technosphere |  |  | (1,1,3,1,1)
market for industrial machine, heavy, unspecified | industrial machine, heavy, unspecified | RoW | 5.5216e-10 | kilogram | ecoinvent 3.10 cutoff | technosphere |  |  | (1,1,3,1,1)
market for diesel, burned in building machine | diesel, burned in building machine | GLO | 0.0205784 | megajoule | ecoinvent 3.10 cutoff | technosphere |  |  | (1,1,3,1,1)
market group for electricity, medium voltage | electricity, medium voltage | BR | 0.986 | kilowatt hour | ecoinvent 3.10 cutoff | technosphere |  |  | (1,1,3,1,1)
market for amine oxides | amine oxides | GLO | 0.000121 | kilogram | ecoinvent 3.10 cutoff | technosphere |  |  | (1,1,3,1,1)
market for chemical, inorganic | chemical, inorganic | GLO | 6.84e-06 | kilogram | ecoinvent 3.10 cutoff | technosphere |  |  | (1,1,3,1,1)
market for chemical, organic | chemical, organic | GLO | 3.13e-05 | kilogram | ecoinvent 3.10 cutoff | technosphere |  |  | (1,1,3,1,1)
market for chemical, organic | chemical, organic | GLO | 1.67e-06 | kilogram | ecoinvent 3.10 cutoff | technosphere |  |  | (1,1,3,1,1)
market for potato starch | potato starch | GLO | 0.00117 | kilogram | ecoinvent 3.10 cutoff | technosphere |  |  | (1,1,3,1,1)
market for sodium hydroxide, without water, in 50% solution state | sodium hydroxide, without water, in 50% solution state | RoW | 0.000684 | kilogram | ecoinvent 3.10 cutoff | technosphere |  |  | (1,1,3,1,1)
market for lime, hydrated, packed | lime, hydrated, packed | RoW | 9.73e-06 | kilogram | ecoinvent 3.10 cutoff | technosphere |  |  | (1,1,3,1,1)
market for steel, low-alloyed | steel, low-alloyed | GLO | 0.00115 | kilogram | ecoinvent 3.10 cutoff | technosphere |  |  | (1,1,3,1,1)
market for inert waste, for final disposal | inert waste, for final disposal | RoW | -0.43 | kilogram | ecoinvent 3.10 cutoff | technosphere |  |  | (1,1,3,1,1)
market for transport, passenger car | transport, passenger car | RoW | 3.1e-05 | kilometer | ecoinvent 3.10 cutoff | technosphere |  |  | (1,1,3,1,1)
market for transport, passenger car | transport, passenger car | RoW | 8.5e-05 | kilometer | ecoinvent 3.10 cutoff | technosphere |  |  | (1,1,3,1,1)
market for transport, passenger car | transport, passenger car | RoW | 3.1e-05 | kilometer | ecoinvent 3.10 cutoff | technosphere |  |  | (1,1,3,1,1)
market for diesel, burned in building machine | diesel, burned in building machine | GLO | 9e-05 | megajoule | ecoinvent 3.10 cutoff | technosphere |  |  | (1,1,3,1,1)
market for inert waste, for final disposal | inert waste, for final disposal | RoW | -1.35e-06 | kilogram | ecoinvent 3.10 cutoff | technosphere |  |  | (1,1,3,1,1)
market for inert waste, for final disposal | inert waste, for final disposal | RoW | -1.03e-05 | kilogram | ecoinvent 3.10 cutoff | technosphere |  |  | (1,1,3,1,1)
market for inert waste, for final disposal | inert waste, for final disposal | RoW | -5.44e-06 | kilogram | ecoinvent 3.10 cutoff | technosphere |  |  | (1,1,3,1,1)
market for hazardous waste, for incineration | hazardous waste, for incineration | RoW | -2e-06 | kilogram | ecoinvent 3.10 cutoff | technosphere |  |  | (1,1,3,1,1)
Occupation, mineral extraction site |  |  | 2.0996e-06 | square meter-year | biosphere3 | biosphere | natural resource::land |  | (1,1,3,1,1)
Transformation, from unspecified |  |  | 2.8072e-08 | square meter | biosphere3 | biosphere | natural resource::land |  | (1,1,3,1,1)
Transformation, to mineral extraction site |  |  | 2.8072e-08 | square meter | biosphere3 | biosphere | natural resource::land |  | (1,1,3,1,1)
Occupation, industrial area |  |  | 2.15992e-06 | square meter-year | biosphere3 | biosphere | natural resource::land |  | (1,1,3,1,1)
Transformation, from unspecified |  |  | 2.8768e-10 | square meter | biosphere3 | biosphere | natural resource::land |  | (1,1,3,1,1)
Transformation, to industrial area |  |  | 2.8768e-10 | square meter | biosphere3 | biosphere | natural resource::land |  | (1,1,3,1,1)
Transformation, to industrial area |  |  | 1.10664e-10 | square meter | biosphere3 | biosphere | natural resource::land |  | (1,1,3,1,1)
Transformation, to unspecified, natural (non-use) |  |  | 2.8072e-08 | square meter | biosphere3 | biosphere | natural resource::land |  | (1,1,3,1,1)
Iron |  |  | 0.9976 | kilogram | biosphere3 | biosphere | natural resource::in ground |  | (1,1,3,1,1)
Water, unspecified natural origin |  |  | 0.000874 | cubic meter | biosphere3 | biosphere | natural resource::in ground |  | (1,1,3,1,1)
Activity | [P+R] Crude steel production (Brazil)
reference product | Steel
location | BR
amount | 1
unit | kilogram
comment | n/a
Exchanges
name | reference product | location | amount | unit | database | type | categories | uncertainty type | pedigree | loc | scale | minimum | maximum
[P+R] Crude steel production (Brazil) | Steel | BR | 1 | kilogram | Iron | production
market for clay | clay | RoW | 0.0190055048 | kilogram | ecoinvent 3.10 cutoff | technosphere |  |  | (5,5,5,5,5)
market for dolomite | dolomite | RoW | 0.174 | kilogram | ecoinvent 3.10 cutoff | technosphere |  |  | (5,5,5,5,5)
market for hard coal | hard coal | RoW | 1.1 | kilogram | ecoinvent 3.10 cutoff | technosphere |  |  | (5,5,5,5,5)
market for ilmenite, 54% titanium dioxide | ilmenite, 54% titanium dioxide | GLO | 0.000190055048 | kilogram | ecoinvent 3.10 cutoff | technosphere |  |  | (5,5,5,5,5)
market for limestone, crushed, washed | limestone, crushed, washed | RoW | 0.171 | kilogram | ecoinvent 3.10 cutoff | technosphere |  |  | (5,5,5,5,5)
market for manganese | manganese | GLO | 0.0146510216 | kilogram | ecoinvent 3.10 cutoff | technosphere |  |  | (5,5,5,5,5)
market for natural gas, high pressure | natural gas, high pressure | BR | 0.07068966 | cubic meter | ecoinvent 3.10 cutoff | technosphere |  |  | (5,5,5,5,5)
market for light fuel oil | light fuel oil | BR | 0.0113 | kilogram | ecoinvent 3.10 cutoff | technosphere |  |  | (5,5,5,5,5)
market for basalt | basalt | GLO | 0.0059874144 | kilogram | ecoinvent 3.10 cutoff | technosphere |  |  | (5,5,5,5,5)
market for sand | sand | BR | 0.00064410064 | kilogram | ecoinvent 3.10 cutoff | technosphere |  |  | (5,5,5,5,5)
market for iron scrap, sorted, pressed | iron scrap, sorted, pressed | RoW | 0.190055048 | kilogram | ecoinvent 3.10 cutoff | technosphere |  |  | (5,5,5,5,5)
market for sodium chloride, powder | sodium chloride, powder | GLO | 0.0014061352 | kilogram | ecoinvent 3.10 cutoff | technosphere |  |  | (5,5,5,5,5)
market for uranium ore, as U | uranium ore, as U | GLO | 3.51080208e-06 | kilogram | ecoinvent 3.10 cutoff | technosphere |  |  | (5,5,5,5,5)
market for zinc | zinc | GLO | 1.6102516e-08 | kilogram | ecoinvent 3.10 cutoff | technosphere |  |  | (5,5,5,5,5)
market for basic oxygen furnace slag | basic oxygen furnace slag | RoW | -0.871 | kilogram | ecoinvent 3.10 cutoff | technosphere |  |  | (5,5,5,5,5)
market for waste mineral oil | waste mineral oil | RoW | -9.6615096e-06 | kilogram | ecoinvent 3.10 cutoff | technosphere |  |  | (5,5,5,5,5)
Water, unspecified natural origin |  |  | 7.1e-07 | cubic meter | biosphere3 | biosphere | natural resource::in ground |  | (5,5,5,5,5)
Ammonium |  |  | 0.123 | kilogram | biosphere3 | biosphere | water |  | (5,5,5,5,5)
Carbon dioxide, fossil |  |  | 3.55 | kilogram | biosphere3 | biosphere | air |  | (5,5,5,5,5)
Carbon monoxide, fossil |  |  | 0.0387 | kilogram | biosphere3 | biosphere | air |  | (5,5,5,5,5)
Dissolved solids |  |  | 0.00078925008 | kilogram | biosphere3 | biosphere | water |  | (5,5,5,5,5)
Hydrocarbons, unspecified |  |  | 0.0123 | kilogram | biosphere3 | biosphere | air::non-urban air or from high stacks |  | (5,5,5,5,5)
Hydrochloric acid |  |  | 6.3049288e-05 | kilogram | biosphere3 | biosphere | air |  | (5,5,5,5,5)
Lead II |  |  | 0.000229 | kilogram | biosphere3 | biosphere | air |  | (5,5,5,5,5)
Methane, fossil |  |  | 0.00452 | kilogram | biosphere3 | biosphere | air |  | (5,5,5,5,5)
Nitrogen oxides |  |  | 0.00548 | kilogram | biosphere3 | biosphere | air |  | (5,5,5,5,5)
Particulate Matter, > 2.5 um and < 10um |  |  | 0.0265 | kilogram | biosphere3 | biosphere | air |  | (5,5,5,5,5)
Phosphate |  |  | 0.00126 | kilogram | biosphere3 | biosphere | water |  | (5,5,5,5,5)
Sulfur oxides |  |  | 0.01 | kilogram | biosphere3 | biosphere | air |  | (5,5,5,5,5)
Suspended solids, unspecified |  |  | 0.677 | kilogram | biosphere3 | biosphere | water |  | (5,5,5,5,5)
Activity | Iron ore mining and steel production in Brazil
reference product | Steel
location | BR
amount | 1
unit | kilogram
comment | n/a
Exchanges
name | reference product | location | amount | unit | database | type | categories | uncertainty type | pedigree | loc | scale | minimum | maximum
Iron ore mining and steel production in Brazil | Steel | BR | 1 | kilogram | Iron | production
[P+R] Crude steel production (Brazil) | Steel | BR | 1 | kilogram | Iron | technosphere
[M+C] Iron (Fe) ore mining and concentration (Brazil) | Fe concentrate | BR | 2.61 | kilogram | Iron | technosphere

## PR2_SteelAHSS_CN
Activity | [M+C] Iron (Fe) ore mining and concentration (China)
reference product | Fe concentrate
location | CN
amount | 1
unit | kilogram
comment | n/a
Exchanges
name | reference product | location | amount | unit | database | type | categories | uncertainty type | pedigree | loc | scale | minimum | maximum
[M+C] Iron (Fe) ore mining and concentration (China) | Fe concentrate | CN | 1 | kilogram | Iron | production
market for iron ore, crude ore, 46% Fe | iron ore, crude ore, 46% Fe | GLO | 2.299848 | kilogram | ecoinvent 3.10 cutoff | technosphere |  |  | (1.0,1,5,1,1)
market for steel, low-alloyed | steel, low-alloyed | GLO | 0.001014713 | kilogram | ecoinvent 3.10 cutoff | technosphere |  |  | (1.0,1,5,1,1)
market group for electricity, medium voltage | electricity, medium voltage | CN | 0.03754439 | kilowatt hour | ecoinvent 3.10 cutoff | technosphere |  |  | (1.0,1,5,1,1)
market for non-sulfidic tailing, off-site | non-sulfidic tailing, off-site | GLO | -1.072552 | kilogram | ecoinvent 3.10 cutoff | technosphere |  |  | (1.0,1,5,1,1)
Carbon dioxide, fossil |  |  | 0.1839675 | kilogram | biosphere3 | biosphere | air |  | (5.0,1,5,1,1)
Sulfur dioxide |  |  | 0.01563876 | kilogram | biosphere3 | biosphere | air |  | (5.0,1,5,1,1)
Carbon monoxide, fossil |  |  | 0.1149924 | kilogram | biosphere3 | biosphere | air |  | (5.0,1,5,1,1)
Nitrogen oxides |  |  | 0.007359716 | kilogram | biosphere3 | biosphere | air |  | (5.0,1,5,1,1)
Methane, fossil |  |  | 0.005289701 | kilogram | biosphere3 | biosphere | air |  | (5.0,1,5,1,1)
Particulate Matter, > 2.5 um and < 10um |  |  | 0.07589548 | kilogram | biosphere3 | biosphere | air |  | (5.0,1,5,1,1)
Activity | [P+R] Steel production (AHSS)
reference product | Steel
location | CN
amount | 1
unit | kilogram
comment | n/a
Exchanges
name | reference product | location | amount | unit | database | type | categories | uncertainty type | pedigree | loc | scale | minimum | maximum
[P+R] Steel production (AHSS) | Steel | CN | 1 | kilogram | Iron | production
market for hard coal | hard coal | CN | 0.04308333 | kilogram | ecoinvent 3.10 cutoff | technosphere |  |  | (4,1,3,2,2)
market group for electricity, medium voltage | electricity, medium voltage | CN | 0.1366965 | kilowatt hour | ecoinvent 3.10 cutoff | technosphere |  |  | (4,1,3,2,2)
market for limestone, crushed, washed | limestone, crushed, washed | RoW | 0.009 | kilogram | ecoinvent 3.10 cutoff | technosphere |  |  | (4,1,3,2,2)
market for hard coal | hard coal | CN | 0.9891667 | kilogram | ecoinvent 3.10 cutoff | technosphere |  |  | (4,1,3,2,2)
market group for electricity, medium voltage | electricity, medium voltage | CN | 0.2375915 | kilowatt hour | ecoinvent 3.10 cutoff | technosphere |  |  | (4,1,3,2,2)
market for hard coal | hard coal | CN | 0.05183333 | kilogram | ecoinvent 3.10 cutoff | technosphere |  |  | (4,1,3,2,2)
market group for electricity, medium voltage | electricity, medium voltage | CN | 0.09764036 | kilowatt hour | ecoinvent 3.10 cutoff | technosphere |  |  | (4,1,3,2,2)
market for limestone, crushed, washed | limestone, crushed, washed | RoW | 0.043 | kilogram | ecoinvent 3.10 cutoff | technosphere |  |  | (4,1,3,2,2)
market group for electricity, medium voltage | electricity, medium voltage | CN | 0.1684296 | kilowatt hour | ecoinvent 3.10 cutoff | technosphere |  |  | (4,1,3,2,2)
market for limestone, crushed, washed | limestone, crushed, washed | RoW | 0.063 | kilogram | ecoinvent 3.10 cutoff | technosphere |  |  | (4,1,3,2,2)
market for natural gas, high pressure | natural gas, high pressure | CN | 0.03216667 | cubic meter | ecoinvent 3.10 cutoff | technosphere |  |  | (4,1,3,2,2)
market group for electricity, medium voltage | electricity, medium voltage | CN | 0.1570382 | kilowatt hour | ecoinvent 3.10 cutoff | technosphere |  |  | (4,1,3,2,2)
market for hard coal | hard coal | CN | 0.03709926 | kilogram | ecoinvent 3.10 cutoff | technosphere |  |  | (4,1,3,2,2)
market group for electricity, medium voltage | electricity, medium voltage | CN | 0.2335232 | kilowatt hour | ecoinvent 3.10 cutoff | technosphere |  |  | (4,1,3,2,2)
market for hard coal | hard coal | CN | 0.001399972 | kilogram | ecoinvent 3.10 cutoff | technosphere |  |  | (4,1,3,2,2)
market group for electricity, medium voltage | electricity, medium voltage | CN | 0.1676159 | kilowatt hour | ecoinvent 3.10 cutoff | technosphere |  |  | (4,1,3,2,2)
market group for electricity, medium voltage | electricity, medium voltage | CN | 0.002441009 | kilowatt hour | ecoinvent 3.10 cutoff | technosphere |  |  | (4,1,3,2,2)
Activity | Iron ore mining and steel (AHSS) production in China
reference product | Steel
location | CN
amount | 1
unit | kilogram
comment | n/a
Exchanges
name | reference product | location | amount | unit | database | type | categories | uncertainty type | pedigree | loc | scale | minimum | maximum
Iron ore mining and steel (AHSS) production in China | Steel | CN | 1 | kilogram | Iron | production
[P+R] Steel production (AHSS) | Steel | CN | 1 | kilogram | Iron | technosphere
[M+C] Iron (Fe) ore mining and concentration (China) | Fe concentrate | CN | 1.17 | kilogram | Iron | technosphere

## PR3_Steel_CN_Shandong
Activity | [P] Sintering (Shandong)
reference product | Iron (Fe) sinter
location | CN
amount | 1
unit | kilogram
comment | n/a
Exchanges
name | reference product | location | amount | unit | database | type | categories | uncertainty type | pedigree | loc | scale | minimum | maximum
[P] Sintering (Shandong) | Iron (Fe) sinter | CN | 1 | kilogram | Iron | production
market for ferrite | ferrite | GLO | 0.1692308 | kilogram | ecoinvent 3.10 cutoff | technosphere |  |  | (1,1,2,1,1)
market for quicklime, milled, packed | quicklime, milled, packed | RoW | 0.1076923 | kilogram | ecoinvent 3.10 cutoff | technosphere |  |  | (1,1,2,1,1)
market for dolomite | dolomite | RoW | 0.06153846 | kilogram | ecoinvent 3.10 cutoff | technosphere |  |  | (1,1,2,1,1)
market for water, completely softened | water, completely softened | RoW | 0.0004461538 | kilogram | ecoinvent 3.10 cutoff | technosphere |  |  | (1,1,2,1,1)
market group for electricity, medium voltage | electricity, medium voltage | CN | 0.03321538 | kilowatt hour | ecoinvent 3.10 cutoff | technosphere |  |  | (1,1,2,1,1)
market for charcoal | charcoal | GLO | 0.03076923 | kilogram | ecoinvent 3.10 cutoff | technosphere |  |  | (1,1,2,1,1)
Coke production (Shandong) | Coke | CN | 0.03076923 | kilogram | Iron | technosphere |  |  | (1,1,2,1,1)
market for gypsum, mineral | gypsum, mineral | RoW | -0.004907692 | kilogram | ecoinvent 3.10 cutoff | technosphere |  |  | (1,1,2,1,1)
Water, unspecified natural origin |  |  | 0.0001076923 | cubic meter | biosphere3 | biosphere | natural resource::in ground |  | (1,1,2,1,1)
Sulfur dioxide |  |  | 0.0003692308 | kilogram | biosphere3 | biosphere | air |  | (1,1,2,1,1)
Particulate Matter, > 2.5 um and < 10um |  |  | 2.307692e-05 | kilogram | biosphere3 | biosphere | air |  | (1,1,2,1,1)
Activity | [R] Fe production - Blast Furnace (Shandong)
reference product | Fe
location | CN
amount | 1
unit | kilogram
comment | n/a
Exchanges
name | reference product | location | amount | unit | database | type | categories | uncertainty type | pedigree | loc | scale | minimum | maximum
[R] Fe production - Blast Furnace (Shandong) | Fe | CN | 1 | kilogram | Iron | production
market for compressed air, 800 kPa gauge | compressed air, 800 kPa gauge | RoW | 9.283934 | cubic meter | ecoinvent 3.10 cutoff | technosphere |  |  | (1,1,2,1,1)
market for compressed air, 800 kPa gauge | compressed air, 800 kPa gauge | RoW | 1.172276 | cubic meter | ecoinvent 3.10 cutoff | technosphere |  |  | (1,1,2,1,1)
market for compressed air, 800 kPa gauge | compressed air, 800 kPa gauge | RoW | 0.04518421 | cubic meter | ecoinvent 3.10 cutoff | technosphere |  |  | (1,1,2,1,1)
market for nitrogen, liquid | nitrogen, liquid | RoW | 0.09764803 | kilogram | ecoinvent 3.10 cutoff | technosphere |  |  | (1,1,2,1,1)
market for iron ore, crude ore, 46% Fe | iron ore, crude ore, 46% Fe | GLO | 0.1973684 | kilogram | ecoinvent 3.10 cutoff | technosphere |  |  | (1,1,2,1,1)
market for steam, in chemical industry | steam, in chemical industry | RoW | 0.02631579 | kilogram | ecoinvent 3.10 cutoff | technosphere |  |  | (1,1,2,1,1)
market for water, ultrapure | water, ultrapure | RoW | 0.02631579 | kilogram | ecoinvent 3.10 cutoff | technosphere |  |  | (1,1,2,1,1)
market group for electricity, medium voltage | electricity, medium voltage | CN | 0.02721053 | kilowatt hour | ecoinvent 3.10 cutoff | technosphere |  |  | (1,1,2,1,1)
Coke production (Shandong) | Coke | CN | 0.4078947 | kilogram | Iron | technosphere |  |  | (1,1,2,1,1)
market for hard coal | hard coal | CN | 0.1315789 | kilogram | ecoinvent 3.10 cutoff | technosphere |  |  | (1,1,2,1,1)
market for inert waste, for final disposal | inert waste, for final disposal | RoW | -0.00575 | kilogram | ecoinvent 3.10 cutoff | technosphere |  |  | (1,1,2,1,1)
market for refinery sludge | refinery sludge | RoW | -0.01710526 | kilogram | ecoinvent 3.10 cutoff | technosphere |  |  | (1,1,2,1,1)
market for inert waste, for final disposal | inert waste, for final disposal | RoW | -0.001052632 | kilogram | ecoinvent 3.10 cutoff | technosphere |  |  | (1,1,2,1,1)
market for waste mineral oil | waste mineral oil | RoW | -0.001144737 | kilogram | ecoinvent 3.10 cutoff | technosphere |  |  | (1,1,2,1,1)
market for hazardous waste, for underground deposit | hazardous waste, for underground deposit | RoW | -5.789474e-06 | kilogram | ecoinvent 3.10 cutoff | technosphere |  |  | (1,1,2,1,1)
market for municipal solid waste | municipal solid waste | RoW | -0.0001842105 | kilogram | ecoinvent 3.10 cutoff | technosphere |  |  | (1,1,2,1,1)
market for wastewater, average | wastewater, average | RoW | -7.552632e-06 | cubic meter | ecoinvent 3.10 cutoff | technosphere |  |  | (1,1,2,1,1)
Water, unspecified natural origin |  |  | 0.0002763158 | cubic meter | biosphere3 | biosphere | natural resource::in ground |  | (1,1,2,1,1)
Sulfur dioxide |  |  | 0.0007105263 | kilogram | biosphere3 | biosphere | air |  | (1,1,2,1,1)
Particulate Matter, > 2.5 um and < 10um |  |  | 0.01098684 | kilogram | biosphere3 | biosphere | air |  | (1,1,2,1,1)
Nitrogen oxides |  |  | 0.0004605263 | kilogram | biosphere3 | biosphere | air |  | (1,1,2,1,1)
Activity | [R] Steel production (Shandong)
reference product | Steel
location | CN
amount | 1
unit | kilogram
comment | n/a
Exchanges
name | reference product | location | amount | unit | database | type | categories | uncertainty type | pedigree | loc | scale | minimum | maximum
[R] Steel production (Shandong) | Steel | CN | 1 | kilogram | Iron | production
market for pig iron | pig iron | RoW | 0.01639344 | kilogram | ecoinvent 3.10 cutoff | technosphere |  |  | (1,1,2,1,1)
market for scrap steel | scrap steel | RoW | 0.06557377 | kilogram | ecoinvent 3.10 cutoff | technosphere |  |  | (1,1,2,1,1)
market for iron ore, crude ore, 46% Fe | iron ore, crude ore, 46% Fe | GLO | 0.01639344 | kilogram | ecoinvent 3.10 cutoff | technosphere |  |  | (1,1,2,1,1)
market for industrial machine, heavy, unspecified | industrial machine, heavy, unspecified | RoW | 0.008540984 | kilogram | ecoinvent 3.10 cutoff | technosphere |  |  | (1,1,2,1,1)
market for dolomite | dolomite | RoW | 0.03278689 | kilogram | ecoinvent 3.10 cutoff | technosphere |  |  | (1,1,2,1,1)
market for lime, packed | lime, packed | RoW | 0.03278689 | kilogram | ecoinvent 3.10 cutoff | technosphere |  |  | (1,1,2,1,1)
ferrosilicon production | ferrosilicon | CN | 0.0006885246 | kilogram | ecoinvent 3.10 cutoff | technosphere |  |  | (1,1,2,1,1)
market for ferromanganese, high-coal, 74.5% Mn | ferromanganese, high-coal, 74.5% Mn | GLO | 0.0002622951 | kilogram | ecoinvent 3.10 cutoff | technosphere |  |  | (1,1,2,1,1)
market for ferromanganese, high-coal, 74.5% Mn | ferromanganese, high-coal, 74.5% Mn | GLO | 0.002557377 | kilogram | ecoinvent 3.10 cutoff | technosphere |  |  | (1,1,2,1,1)
market for manganese(III) oxide | manganese(III) oxide | GLO | 0.006901639 | kilogram | ecoinvent 3.10 cutoff | technosphere |  |  | (1,1,2,1,1)
market for aluminium, wrought alloy | aluminium, wrought alloy | GLO | 1.639344e-05 | kilogram | ecoinvent 3.10 cutoff | technosphere |  |  | (1,1,2,1,1)
market for magnesium | magnesium | GLO | 0.004098361 | kilogram | ecoinvent 3.10 cutoff | technosphere |  |  | (1,1,2,1,1)
market for anode, for metal electrolysis | anode, for metal electrolysis | GLO | 0.0002295082 | kilogram | ecoinvent 3.10 cutoff | technosphere |  |  | (1,1,2,1,1)
market for lime, packed | lime, packed | RoW | 0.00404918 | kilogram | ecoinvent 3.10 cutoff | technosphere |  |  | (1,1,2,1,1)
market for chemical, inorganic | chemical, inorganic | GLO | 0.0005409836 | kilogram | ecoinvent 3.10 cutoff | technosphere |  |  | (1,1,2,1,1)
market for blast furnace slag | blast furnace slag | RoW | 0.0003606557 | kilogram | ecoinvent 3.10 cutoff | technosphere |  |  | (1,1,2,1,1)
market for compressed air, 800 kPa gauge | compressed air, 800 kPa gauge | RoW | 0.05404918 | cubic meter | ecoinvent 3.10 cutoff | technosphere |  |  | (1,1,2,1,1)
market for nitrogen, liquid | nitrogen, liquid | RoW | 0.07528689 | kilogram | ecoinvent 3.10 cutoff | technosphere |  |  | (1,1,2,1,1)
market for argon, liquid | argon, liquid | RoW | 0.00265541 | kilogram | ecoinvent 3.10 cutoff | technosphere |  |  | (1,1,2,1,1)
market for compressed air, 800 kPa gauge | compressed air, 800 kPa gauge | RoW | 0.05219672 | cubic meter | ecoinvent 3.10 cutoff | technosphere |  |  | (1,1,2,1,1)
market for water, completely softened | water, completely softened | RoW | 0.1967213 | kilogram | ecoinvent 3.10 cutoff | technosphere |  |  | (1,1,2,1,1)
market for synthetic gas | synthetic gas | RoW | 0.02883607 | cubic meter | ecoinvent 3.10 cutoff | technosphere |  |  | (1,1,2,1,1)
market group for electricity, medium voltage | electricity, medium voltage | CN | 0.07972131 | kilowatt hour | ecoinvent 3.10 cutoff | technosphere |  |  | (1,1,2,1,1)
market for refinery sludge | refinery sludge | RoW | -0.003180328 | kilogram | ecoinvent 3.10 cutoff | technosphere |  |  | (1,1,2,1,1)
market for scrap steel | scrap steel | RoW | -0.01627869 | kilogram | ecoinvent 3.10 cutoff | technosphere |  |  | (1,1,2,1,1)
market for wastewater, average | wastewater, average | RoW | -6.557377e-06 | cubic meter | ecoinvent 3.10 cutoff | technosphere |  |  | (1,1,2,1,1)
market for wastewater, average | wastewater, average | RoW | -0.004606557 | cubic meter | ecoinvent 3.10 cutoff | technosphere |  |  | (1,1,2,1,1)
market for hazardous waste, for underground deposit | hazardous waste, for underground deposit | RoW | -4.737705e-06 | kilogram | ecoinvent 3.10 cutoff | technosphere |  |  | (1,1,2,1,1)
market for municipal solid waste | municipal solid waste | RoW | -0.0001967213 | kilogram | ecoinvent 3.10 cutoff | technosphere |  |  | (1,1,2,1,1)
market for iron scrap, sorted, pressed | iron scrap, sorted, pressed | RoW | -0.003245902 | kilogram | ecoinvent 3.10 cutoff | technosphere |  |  | (1,1,2,1,1)
market for inert waste, for final disposal | inert waste, for final disposal | RoW | -0.001442623 | kilogram | ecoinvent 3.10 cutoff | technosphere |  |  | (1,1,2,1,1)
market for refinery sludge | refinery sludge | RoW | -0.01539344 | kilogram | ecoinvent 3.10 cutoff | technosphere |  |  | (1,1,2,1,1)
market for scrap steel | scrap steel | RoW | 0.147541 | kilogram | ecoinvent 3.10 cutoff | technosphere |  |  | (1,1,2,1,1)
Water, unspecified natural origin |  |  | 0.0003442623 | cubic meter | biosphere3 | biosphere | natural resource::in ground |  | (1,1,2,1,1)
Particulate Matter, > 2.5 um and < 10um |  |  | 3.278689e-05 | kilogram | biosphere3 | biosphere | air |  | (1,1,2,1,1)
Activity | Coke production (Shandong)
reference product | Coke
location | CN
amount | 1
unit | kilogram
comment | n/a
Exchanges
name | reference product | location | amount | unit | database | type | categories | uncertainty type | pedigree | loc | scale | minimum | maximum
Coke production (Shandong) | Coke | CN | 1 | kilogram | Iron | production
market for hard coal | hard coal | CN | 1.333333 | kilogram | ecoinvent 3.10 cutoff | technosphere |  |  | (1,1,2,1,1)
market for compressed air, 800 kPa gauge | compressed air, 800 kPa gauge | RoW | 33.72515 | cubic meter | ecoinvent 3.10 cutoff | technosphere |  |  | (1,1,2,1,1)
market for steam, in chemical industry | steam, in chemical industry | RoW | 21.44444 | kilogram | ecoinvent 3.10 cutoff | technosphere |  |  | (1,1,2,1,1)
market group for electricity, medium voltage | electricity, medium voltage | CN | 0.003472222 | kilowatt hour | ecoinvent 3.10 cutoff | technosphere |  |  | (1,1,2,1,1)
market for liquefied petroleum gas | liquefied petroleum gas | RoW | 0.3703333 | kilogram | ecoinvent 3.10 cutoff | technosphere |  |  | (1,1,2,1,1)
Water, unspecified natural origin |  |  | 0.0003333333 | cubic meter | biosphere3 | biosphere | natural resource::in ground |  | (1,1,2,1,1)
Sulfur dioxide |  |  | 0.0001111111 | kilogram | biosphere3 | biosphere | air |  | (1,1,2,1,1)
Particulate Matter, > 2.5 um and < 10um |  |  | 8.333333e-05 | kilogram | biosphere3 | biosphere | air |  | (1,1,2,1,1)
Activity | Steel billet production in China/Shandong
reference product | Steel
location | CN
amount | 1
unit | kilogram
comment | n/a
Exchanges
name | reference product | location | amount | unit | database | type | categories | uncertainty type | pedigree | loc | scale | minimum | maximum
Steel billet production in China/Shandong | Steel | CN | 1 | kilogram | Iron | production
[R] Steel production (Shandong) | Steel | CN | 1 | kilogram | Iron | technosphere
[R] Fe production - Blast Furnace (Shandong) | Fe | CN | 0.9836066 | kilogram | Iron | technosphere
[P] Sintering (Shandong) | Iron (Fe) sinter | CN | 1.682485 | kilogram | Iron | technosphere
[M+C] Iron (Fe) ore mining and concentration (China) | Fe concentrate | CN | 1.320104 | kilogram | Iron | technosphere

## PR4_CrudeSteel_CN
Activity | [P] Pelletizing
reference product | Iron (Fe) pellets
location | CN
amount | 1
unit | kilogram
comment | n/a
Exchanges
name | reference product | location | amount | unit | database | type | categories | uncertainty type | pedigree | loc | scale | minimum | maximum
[P] Pelletizing | Iron (Fe) pellets | CN | 1 | kilogram | Iron | production
market for hard coal | hard coal | CN | 0.03108849 | kilogram | ecoinvent 3.10 cutoff | technosphere |  |  | (1,1,1,1,1)
market for diesel | diesel | RoW | 0.001448708 | kilogram | ecoinvent 3.10 cutoff | technosphere |  |  | (1,1,1,1,1)
market for light fuel oil | light fuel oil | RoW | 0.0003014879 | kilogram | ecoinvent 3.10 cutoff | technosphere |  |  | (1,1,1,1,1)
market for light fuel oil | light fuel oil | RoW | 0.001292091 | kilogram | ecoinvent 3.10 cutoff | technosphere |  |  | (1,1,1,1,1)
market group for electricity, medium voltage | electricity, medium voltage | CN | 0.02486296 | kilowatt hour | ecoinvent 3.10 cutoff | technosphere |  |  | (1,1,1,1,1)
market for bentonite | bentonite | GLO | 0.01562255 | kilogram | ecoinvent 3.10 cutoff | technosphere |  |  | (1,1,1,1,1)
Water, unspecified natural origin |  |  | 0.0001042287 | cubic meter | biosphere3 | biosphere | natural resource::in ground |  | (1,1,1,1,1)
Carbon dioxide, fossil |  |  | 0.05334632 | kilogram | biosphere3 | biosphere | air |  | (1,1,1,1,1)
Carbon monoxide, fossil |  |  | 0.002890534 | kilogram | biosphere3 | biosphere | air |  | (1,1,1,1,1)
Sulfur dioxide |  |  | 0.0001012855 | kilogram | biosphere3 | biosphere | air |  | (1,1,1,1,1)
Nitrogen oxides |  |  | 0.0001012855 | kilogram | biosphere3 | biosphere | air |  | (1,1,1,1,1)
Particulate Matter, > 2.5 um and < 10um |  |  | 0.0004518894 | kilogram | biosphere3 | biosphere | air |  | (1,1,1,1,1)
Activity | [P] Sintering
reference product | Fe sinter
location | CN
amount | 1
unit | kilogram
comment | n/a
Exchanges
name | reference product | location | amount | unit | database | type | categories | uncertainty type | pedigree | loc | scale | minimum | maximum
[P] Sintering | Fe sinter | CN | 1 | kilogram | Iron | production
market for charcoal | charcoal | GLO | 0.03210752 | kilogram | ecoinvent 3.10 cutoff | technosphere |  |  | (1,1,1,1,1)
market group for electricity, medium voltage | electricity, medium voltage | CN | 0.0450409 | kilowatt hour | ecoinvent 3.10 cutoff | technosphere |  |  | (1,1,1,1,1)
market for steam, in chemical industry | steam, in chemical industry | RoW | 0.002469809 | kilogram | ecoinvent 3.10 cutoff | technosphere |  |  | (1,1,1,1,1)
market for quicklime, milled, packed | quicklime, milled, packed | RoW | 0.006622517 | kilogram | ecoinvent 3.10 cutoff | technosphere |  |  | (1,1,1,1,1)
market for ammonia, anhydrous, liquid | ammonia, anhydrous, liquid | CN | 0.0006388781 | kilogram | ecoinvent 3.10 cutoff | technosphere |  |  | (1,1,1,1,1)
market for coke | coke | CN | 0.7160888 | megajoule | ecoinvent 3.10 cutoff | technosphere |  |  | (1,1,1,1,1)
market for compressed air, 800 kPa gauge | compressed air, 800 kPa gauge | RoW | 0.0002960654 | cubic meter | ecoinvent 3.10 cutoff | technosphere |  |  | (1,1,1,1,1)
market for limestone, crushed, washed | limestone, crushed, washed | RoW | 0.1403194 | kilogram | ecoinvent 3.10 cutoff | technosphere |  |  | (1,1,1,1,1)
market for wastewater, average | wastewater, average | RoW | -3.038566e-07 | cubic meter | ecoinvent 3.10 cutoff | technosphere |  |  | (1,1,1,1,1)
Water, unspecified natural origin |  |  | 6.977016e-05 | cubic meter | biosphere3 | biosphere | natural resource::in ground |  | (1,1,1,1,1)
Carbon dioxide, fossil |  |  | 0.3090845 | kilogram | biosphere3 | biosphere | air |  | (1,1,1,1,1)
Carbon monoxide, fossil |  |  | 0.02699649 | kilogram | biosphere3 | biosphere | air |  | (1,1,1,1,1)
Sulfur dioxide |  |  | 0.0005220101 | kilogram | biosphere3 | biosphere | air |  | (1,1,1,1,1)
Nitrogen oxides |  |  | 0.0005609661 | kilogram | biosphere3 | biosphere | air |  | (1,1,1,1,1)
Particulate Matter, > 2.5 um and < 10um |  |  | 0.0001791975 | kilogram | biosphere3 | biosphere | air |  | (1,1,1,1,1)
Activity | [R] Fe production - Blast Furnace
reference product | Fe
location | CN
amount | 1
unit | kilogram
comment | n/a
Exchanges
name | reference product | location | amount | unit | database | type | categories | uncertainty type | pedigree | loc | scale | minimum | maximum
[R] Fe production - Blast Furnace | Fe | CN | 1 | kilogram | Iron | production
market for charcoal | charcoal | GLO | 0.07341969 | kilogram | ecoinvent 3.10 cutoff | technosphere |  |  | (1,1,1,1,1)
market for hard coal | hard coal | CN | 0.06892228 | kilogram | ecoinvent 3.10 cutoff | technosphere |  |  | (1,1,1,1,1)
market group for electricity, medium voltage | electricity, medium voltage | CN | 0.02364767 | kilowatt hour | ecoinvent 3.10 cutoff | technosphere |  |  | (1,1,1,1,1)
market for compressed air, 800 kPa gauge | compressed air, 800 kPa gauge | RoW | 0.07647668 | cubic meter | ecoinvent 3.10 cutoff | technosphere |  |  | (1,1,1,1,1)
market for compressed air, 800 kPa gauge | compressed air, 800 kPa gauge | RoW | 0.05569948 | cubic meter | ecoinvent 3.10 cutoff | technosphere |  |  | (1,1,1,1,1)
Coke production (China) | Coke | CN | 0.3742073 | kilogram | Iron | technosphere |  |  | (1,1,1,1,1)
market for blast furnace slag | blast furnace slag | RoW | -0.33 | kilogram | ecoinvent 3.10 cutoff | technosphere |  |  | (1,1,1,1,1)
market for wastewater, average | wastewater, average | RoW | -2.072539e-07 | cubic meter | ecoinvent 3.10 cutoff | technosphere |  |  | (1,1,1,1,1)
Water, unspecified natural origin |  |  | 0.00028 | cubic meter | biosphere3 | biosphere | natural resource::in ground |  | (1,1,1,1,1)
Carbon dioxide, fossil |  |  | 1.287886 | kilogram | biosphere3 | biosphere | air |  | (1,1,1,1,1)
Carbon monoxide, fossil |  |  | 0.01553368 | kilogram | biosphere3 | biosphere | air |  | (1,1,1,1,1)
Sulfur dioxide |  |  | 0.001740933 | kilogram | biosphere3 | biosphere | air |  | (1,1,1,1,1)
Nitrogen oxides |  |  | 0.0001554404 | kilogram | biosphere3 | biosphere | air |  | (1,1,1,1,1)
Particulate Matter, > 2.5 um and < 10um |  |  | 0.001316062 | kilogram | biosphere3 | biosphere | air |  | (1,1,1,1,1)
Activity | [R] Crude steel production - Basic oxygen furnace
reference product | Steel
location | CN
amount | 1
unit | kilogram
comment | n/a
Exchanges
name | reference product | location | amount | unit | database | type | categories | uncertainty type | pedigree | loc | scale | minimum | maximum
[R] Crude steel production - Basic oxygen furnace | Steel | CN | 1 | kilogram | Iron | production
market group for electricity, medium voltage | electricity, medium voltage | CN | 0.03683 | kilowatt hour | ecoinvent 3.10 cutoff | technosphere |  |  | (1,1,1,1,1)
market for compressed air, 800 kPa gauge | compressed air, 800 kPa gauge | RoW | 0.05373 | cubic meter | ecoinvent 3.10 cutoff | technosphere |  |  | (1,1,1,1,1)
market for limestone, crushed, washed | limestone, crushed, washed | RoW | 0.0485 | kilogram | ecoinvent 3.10 cutoff | technosphere |  |  | (1,1,1,1,1)
market for iron scrap, sorted, pressed | iron scrap, sorted, pressed | RoW | 0.13 | kilogram | ecoinvent 3.10 cutoff | technosphere |  |  | (1,1,1,1,1)
market for basic oxygen furnace slag | basic oxygen furnace slag | RoW | -0.18082 | kilogram | ecoinvent 3.10 cutoff | technosphere |  |  | (1,1,1,1,1)
market for wastewater, average | wastewater, average | RoW | -0.00112 | cubic meter | ecoinvent 3.10 cutoff | technosphere |  |  | (1,1,1,1,1)
Coke production (China) | Coke | CN | 0.36111 | kilogram | Iron | technosphere |  |  | (1,1,1,1,1)
Carbon dioxide, fossil |  |  | 0.0295 | kilogram | biosphere3 | biosphere | air |  | (1,1,1,1,1)
Carbon monoxide, fossil |  |  | 0.00011 | kilogram | biosphere3 | biosphere | air |  | (1,1,1,1,1)
Sulfur dioxide |  |  | 0.00212 | kilogram | biosphere3 | biosphere | air |  | (1,1,1,1,1)
Nitrogen oxides |  |  | 7.9e-05 | kilogram | biosphere3 | biosphere | air |  | (1,1,1,1,1)
Particulate Matter, > 2.5 um and < 10um |  |  | 0.00064 | kilogram | biosphere3 | biosphere | air |  | (1,1,1,1,1)
Activity | Coal production
reference product | Coal
location | CN
amount | 1
unit | kilogram
comment | n/a
Exchanges
name | reference product | location | amount | unit | database | type | categories | uncertainty type | pedigree | loc | scale | minimum | maximum
Coal production | Coal | CN | 1 | kilogram | Iron | production
market for hard coal | hard coal | CN | 0.01259437 | kilogram | ecoinvent 3.10 cutoff | technosphere |  |  | (1,1,1,1,1)
market for natural gas, high pressure | natural gas, high pressure | CN | 0.009920802 | cubic meter | ecoinvent 3.10 cutoff | technosphere |  |  | (1,1,1,1,1)
market for diesel | diesel | RoW | 0.001664677 | kilogram | ecoinvent 3.10 cutoff | technosphere |  |  | (1,1,1,1,1)
market for light fuel oil | light fuel oil | RoW | 0.005952481 | kilogram | ecoinvent 3.10 cutoff | technosphere |  |  | (1,1,1,1,1)
market for wastewater, average | wastewater, average | RoW | -5.258025e-05 | cubic meter | ecoinvent 3.10 cutoff | technosphere |  |  | (1,1,1,1,1)
Carbon dioxide, fossil |  |  | 0.01557061 | kilogram | biosphere3 | biosphere | air |  | (1,1,1,1,1)
Carbon monoxide, fossil |  |  | 3.867431e-05 | kilogram | biosphere3 | biosphere | air |  | (1,1,1,1,1)
Sulfur dioxide |  |  | 9.248205e-05 | kilogram | biosphere3 | biosphere | air |  | (1,1,1,1,1)
Nitrogen oxides |  |  | 0.0001849641 | kilogram | biosphere3 | biosphere | air |  | (1,1,1,1,1)
Particulate Matter, > 2.5 um and < 10um |  |  | 0.0001210674 | kilogram | biosphere3 | biosphere | air |  | (1,1,1,1,1)
Activity | Coke production (China)
reference product | Coke
location | CN
amount | 1
unit | kilogram
comment | n/a
Exchanges
name | reference product | location | amount | unit | database | type | categories | uncertainty type | pedigree | loc | scale | minimum | maximum
Coke production (China) | Coke | CN | 1 | kilogram | Iron | production
market group for electricity, medium voltage | electricity, medium voltage | CN | 0.0473263 | kilowatt hour | ecoinvent 3.10 cutoff | technosphere |  |  | (1,1,1,1,1)
market for steam, in chemical industry | steam, in chemical industry | RoW | 0.1474066 | kilogram | ecoinvent 3.10 cutoff | technosphere |  |  | (1,1,1,1,1)
market for sulfuric acid | sulfuric acid | RoW | 0.00844618 | kilogram | ecoinvent 3.10 cutoff | technosphere |  |  | (1,1,1,1,1)
market for quicklime, milled, packed | quicklime, milled, packed | RoW | 0.004652322 | kilogram | ecoinvent 3.10 cutoff | technosphere |  |  | (1,1,1,1,1)
market for compressed air, 800 kPa gauge | compressed air, 800 kPa gauge | RoW | 0.01032926 | cubic meter | ecoinvent 3.10 cutoff | technosphere |  |  | (1,1,1,1,1)
market for sulfur | sulfur | GLO | -0.001578466 | kilogram | ecoinvent 3.10 cutoff | technosphere |  |  | (1,1,1,1,1)
market for benzene | benzene | RoW | -0.01168619 | kilogram | ecoinvent 3.10 cutoff | technosphere |  |  | (1,1,1,1,1)
market for coal tar | coal tar | GLO | -0.04156628 | kilogram | ecoinvent 3.10 cutoff | technosphere |  |  | (1,1,1,1,1)
Water, unspecified natural origin |  |  | 9.620337e-05 | cubic meter | biosphere3 | biosphere | natural resource::in ground |  | (1,1,1,1,1)
Carbon dioxide, fossil |  |  | 0.8404087 | kilogram | biosphere3 | biosphere | air |  | (1,1,1,1,1)
Carbon monoxide, fossil |  |  | 0.001190773 | kilogram | biosphere3 | biosphere | air |  | (1,1,1,1,1)
Sulfur dioxide |  |  | 0.001301542 | kilogram | biosphere3 | biosphere | air |  | (1,1,1,1,1)
Nitrogen oxides |  |  | 0.0009692338 | kilogram | biosphere3 | biosphere | air |  | (1,1,1,1,1)
Particulate Matter, > 2.5 um and < 10um |  |  | 0.0008307718 | kilogram | biosphere3 | biosphere | air |  | (1,1,1,1,1)
Activity | Crude steel production in China through Blast Furnace-Basic Oxygen Furnace (BF-BOF)
reference product | Steel
location | CN
amount | 1
unit | kilogram
comment | n/a
Exchanges
name | reference product | location | amount | unit | database | type | categories | uncertainty type | pedigree | loc | scale | minimum | maximum
Crude steel production in China through Blast Furnace-Basic Oxygen Furnace (BF-BOF) | Steel | CN | 1 | kilogram | Iron | production
[R] Crude steel production - Basic oxygen furnace | Steel | CN | 1 | kilogram | Iron | technosphere
[R] Fe production - Blast Furnace | Fe | CN | 0.965 | kilogram | Iron | technosphere
[P] Sintering | Fe sinter | CN | 1.23858 | kilogram | Iron | technosphere
[P] Pelletizing | Iron (Fe) pellets | CN | 0.24646 | kilogram | Iron | technosphere
[M+C] Iron (Fe) ore mining and concentration (China) | Fe concentrate | CN | 1.349805 | kilogram | Iron | technosphere

## PR5_FeLiquid_CN
Activity | [P] Sintering (Liquid iron)
reference product | Iron (Fe) sinter
location | CN
amount | 1
unit | kilogram
comment | n/a
Exchanges
name | reference product | location | amount | unit | database | type | categories | uncertainty type | pedigree | loc | scale | minimum | maximum
[P] Sintering (Liquid iron) | Iron (Fe) sinter | CN | 1 | kilogram | Iron | production
market for charcoal | charcoal | GLO | 0.03210752 | kilogram | ecoinvent 3.10 cutoff | technosphere |  |  | (1,1,1,1,1)
market group for electricity, medium voltage | electricity, medium voltage | CN | 0.0450409 | kilowatt hour | ecoinvent 3.10 cutoff | technosphere |  |  | (1,1,1,1,1)
market for steam, in chemical industry | steam, in chemical industry | RoW | 0.002469809 | kilogram | ecoinvent 3.10 cutoff | technosphere |  |  | (1,1,1,1,1)
market for quicklime, milled, packed | quicklime, milled, packed | RoW | 0.006622517 | kilogram | ecoinvent 3.10 cutoff | technosphere |  |  | (1,1,1,1,1)
market for ammonia, anhydrous, liquid | ammonia, anhydrous, liquid | CN | 0.0006388781 | kilogram | ecoinvent 3.10 cutoff | technosphere |  |  | (1,1,1,1,1)
market for coke | coke | CN | 0.7160888 | megajoule | ecoinvent 3.10 cutoff | technosphere |  |  | (1,1,1,1,1)
market for compressed air, 800 kPa gauge | compressed air, 800 kPa gauge | RoW | 0.0002960654 | cubic meter | ecoinvent 3.10 cutoff | technosphere |  |  | (1,1,1,1,1)
market for limestone, crushed, washed | limestone, crushed, washed | RoW | 0.1403194 | kilogram | ecoinvent 3.10 cutoff | technosphere |  |  | (1,1,1,1,1)
market for wastewater, average | wastewater, average | RoW | -3.038566e-07 | cubic meter | ecoinvent 3.10 cutoff | technosphere |  |  | (1,1,1,1,1)
Carbon dioxide, fossil |  |  | 0.00301 | kilogram | biosphere3 | biosphere | air |  | (1,1,2,1,1)
Methane, fossil |  |  | 5.84375e-08 | kilogram | biosphere3 | biosphere | air |  | (1,1,2,1,1)
Nitrogen oxides |  |  | 5.84375e-09 | kilogram | biosphere3 | biosphere | air |  | (1,1,2,1,1)
Water, unspecified natural origin |  |  | 6.977016e-05 | cubic meter | biosphere3 | biosphere | natural resource::in ground |  | (1,1,1,1,1)
Particulate Matter, > 2.5 um and < 10um |  |  | 0.0001791975 | kilogram | biosphere3 | biosphere | air |  | (1,1,1,1,1)
Activity | [R] Fe production (Liquid)
reference product | Fe
location | CN
amount | 1
unit | kilogram
comment | n/a
Exchanges
name | reference product | location | amount | unit | database | type | categories | uncertainty type | pedigree | loc | scale | minimum | maximum
[R] Fe production (Liquid) | Fe | CN | 1 | kilogram | Iron | production
Coke production (Liquid iron) | Coke | CN | 0.4 | kilogram | Iron | technosphere |  |  | (1,1,2,1,1)
market for charcoal | charcoal | GLO | 0.07341969 | kilogram | ecoinvent 3.10 cutoff | technosphere |  |  | (1,1,1,1,1)
market for hard coal | hard coal | CN | 0.06892228 | kilogram | ecoinvent 3.10 cutoff | technosphere |  |  | (1,1,1,1,1)
market group for electricity, medium voltage | electricity, medium voltage | CN | 0.02364767 | kilowatt hour | ecoinvent 3.10 cutoff | technosphere |  |  | (1,1,1,1,1)
market for compressed air, 800 kPa gauge | compressed air, 800 kPa gauge | RoW | 0.07647668 | cubic meter | ecoinvent 3.10 cutoff | technosphere |  |  | (1,1,1,1,1)
market for compressed air, 800 kPa gauge | compressed air, 800 kPa gauge | RoW | 0.05569948 | cubic meter | ecoinvent 3.10 cutoff | technosphere |  |  | (1,1,1,1,1)
market for wastewater, average | wastewater, average | RoW | -2.072539e-07 | cubic meter | ecoinvent 3.10 cutoff | technosphere |  |  | (1,1,1,1,1)
Carbon dioxide, fossil |  |  | 0.8092 | kilogram | biosphere3 | biosphere | air |  | (1,1,2,1,1)
Methane, fossil |  |  | 0.344 | kilogram | biosphere3 | biosphere | air |  | (1,1,2,1,1)
Nitrogen oxides |  |  | 7.014e-07 | kilogram | biosphere3 | biosphere | air |  | (1,1,2,1,1)
Water, unspecified natural origin |  |  | 0.00028 | cubic meter | biosphere3 | biosphere | natural resource::in ground |  | (1,1,1,1,1)
Particulate Matter, > 2.5 um and < 10um |  |  | 0.001316062 | kilogram | biosphere3 | biosphere | air |  | (1,1,1,1,1)
Activity | Coke production (Liquid iron)
reference product | Coke
location | CN
amount | 1
unit | kilogram
comment | n/a
Exchanges
name | reference product | location | amount | unit | database | type | categories | uncertainty type | pedigree | loc | scale | minimum | maximum
Coke production (Liquid iron) | Coke | CN | 1 | kilogram | Iron | production
market for hard coal | hard coal | CN | 1.3 | kilogram | ecoinvent 3.10 cutoff | technosphere |  |  | (1,1,2,1,1)
market group for electricity, medium voltage | electricity, medium voltage | CN | 0.0473263 | kilowatt hour | ecoinvent 3.10 cutoff | technosphere |  |  | (1,1,1,1,1)
market for steam, in chemical industry | steam, in chemical industry | RoW | 0.1474066 | kilogram | ecoinvent 3.10 cutoff | technosphere |  |  | (1,1,1,1,1)
market for sulfuric acid | sulfuric acid | RoW | 0.00844618 | kilogram | ecoinvent 3.10 cutoff | technosphere |  |  | (1,1,1,1,1)
market for quicklime, milled, packed | quicklime, milled, packed | RoW | 0.004652322 | kilogram | ecoinvent 3.10 cutoff | technosphere |  |  | (1,1,1,1,1)
market for compressed air, 800 kPa gauge | compressed air, 800 kPa gauge | RoW | 0.01032926 | cubic meter | ecoinvent 3.10 cutoff | technosphere |  |  | (1,1,1,1,1)
Carbon dioxide, fossil |  |  | 3.2724 | kilogram | biosphere3 | biosphere | air |  | (1,1,2,1,1)
Methane, fossil |  |  | 2.9875e-05 | kilogram | biosphere3 | biosphere | air |  | (1,1,2,1,1)
Nitrogen oxides |  |  | 4.1e-05 | kilogram | biosphere3 | biosphere | air |  | (1,1,2,1,1)
Water, unspecified natural origin |  |  | 9.620337e-05 | cubic meter | biosphere3 | biosphere | natural resource::in ground |  | (1,1,1,1,1)
Particulate Matter, > 2.5 um and < 10um |  |  | 0.0008307718 | kilogram | biosphere3 | biosphere | air |  | (1,1,1,1,1)
Activity | Liquid iron production in China
reference product | Steel
location | CN
amount | 1
unit | kilogram
comment | n/a
Exchanges
name | reference product | location | amount | unit | database | type | categories | uncertainty type | pedigree | loc | scale | minimum | maximum
Liquid iron production in China | Steel | CN | 1 | kilogram | Iron | production
[R] Steel production (Shandong) | Steel | CN | 1 | kilogram | Iron | technosphere
[R] Fe production (Liquid) | Fe | CN | 0.9836066 | kilogram | Iron | technosphere
[P] Sintering (Liquid iron) | Iron (Fe) sinter | CN | 1.57377 | kilogram | Iron | technosphere
[M+C] Iron (Fe) ore mining and concentration (China) | Fe concentrate | CN | 2.045902 | kilogram | Iron | technosphere

## PR6_Steel_IT
Activity | [P] Sintering (Italy)
reference product | Iron (Fe) sinter
location | IT
amount | 1
unit | kilogram
comment | n/a
Exchanges
name | reference product | location | amount | unit | database | type | categories | uncertainty type | pedigree | loc | scale | minimum | maximum
[P] Sintering (Italy) | Iron (Fe) sinter | IT | 1 | kilogram | Iron | production
market for limestone, crushed, washed | limestone, crushed, washed | RoW | 0.1561337 | kilogram | ecoinvent 3.10 cutoff | technosphere |  |  | (1,1,3,1,1)
market for lime, packed | lime, packed | Europe without Switzerland | 0.04261037 | kilogram | ecoinvent 3.10 cutoff | technosphere |  |  | (1,1,3,1,1)
market for lime, hydrated, packed | lime, hydrated, packed | RER | 0.006086213 | kilogram | ecoinvent 3.10 cutoff | technosphere |  |  | (1,1,3,1,1)
market for iron scrap, sorted, pressed | iron scrap, sorted, pressed | RER | 0.01527186 | kilogram | ecoinvent 3.10 cutoff | technosphere |  |  | (1,1,3,1,1)
Coke production (Italy) | Coke | IT | 0.04752527 | kilogram | Iron | technosphere |  |  | (1,1,3,1,1)
market for steam, in chemical industry | steam, in chemical industry | RER | 0.01565714 | kilogram | ecoinvent 3.10 cutoff | technosphere |  |  | (1,1,3,1,1)
market for electricity, medium voltage | electricity, medium voltage | IT | 0.04175811 | kilowatt hour | ecoinvent 3.10 cutoff | technosphere |  |  | (1,1,3,1,1)
market for inert waste, for final disposal | inert waste, for final disposal | RoW | -0.0001178199 | kilogram | ecoinvent 3.10 cutoff | technosphere |  |  | (2,1,3,1,2)
Carbon dioxide, fossil |  |  | 0.2113224 | kilogram | biosphere3 | biosphere | air |  | (2,1,3,1,2)
Carbon monoxide, fossil |  |  | 0.0002958397 | kilogram | biosphere3 | biosphere | air |  | (2,1,3,1,2)
Particulate Matter, > 2.5 um and < 10um |  |  | 0.0003190596 | kilogram | biosphere3 | biosphere | air |  | (2,1,3,1,2)
Nitrogen oxides |  |  | 0.000894399 | kilogram | biosphere3 | biosphere | air |  | (2,1,3,1,2)
Sulfur dioxide |  |  | 0.001390618 | kilogram | biosphere3 | biosphere | air |  | (2,1,3,1,2)
Lead II |  |  | 6.019993e-06 | kilogram | biosphere3 | biosphere | air |  | (2,1,3,1,2)
VOC, volatile organic compounds |  |  | 5.331994e-05 | kilogram | biosphere3 | biosphere | air |  | (2,1,3,1,2)
Zinc II |  |  | 1.719998e-06 | kilogram | biosphere3 | biosphere | air |  | (2,1,3,1,2)
Hydrochloric acid |  |  | 8.59999e-07 | kilogram | biosphere3 | biosphere | air |  | (2,1,3,1,2)
Hydrogen fluoride |  |  | 4.643995e-05 | kilogram | biosphere3 | biosphere | air |  | (2,1,3,1,2)
VOC, volatile organic compounds |  |  | 8.59999e-07 | kilogram | biosphere3 | biosphere | air |  | (2,1,3,1,2)
PAH, polycyclic aromatic hydrocarbons |  |  | 8.59999e-07 | kilogram | biosphere3 | biosphere | air |  | (2,1,3,1,2)
Polychlorinated biphenyls |  |  | 4.858995e-12 | kilogram | biosphere3 | biosphere | air |  | (2,1,3,1,2)
Polychlorinated biphenyls |  |  | 6.105993e-09 | kilogram | biosphere3 | biosphere | air |  | (2,1,3,1,2)
Activity | [R] Pig iron production - Blast Furnace
reference product | Pig iron
location | IT
amount | 1
unit | kilogram
comment | n/a
Exchanges
name | reference product | location | amount | unit | database | type | categories | uncertainty type | pedigree | loc | scale | minimum | maximum
[R] Pig iron production - Blast Furnace | Pig iron | IT | 1 | kilogram | Iron | production
market for iron ore, crude ore, 46% Fe | iron ore, crude ore, 46% Fe | GLO | 0.1783903 | kilogram | ecoinvent 3.10 cutoff | technosphere |  |  | (1,1,3,1,1)
market for lime, packed | lime, packed | Europe without Switzerland | 0.001483223 | kilogram | ecoinvent 3.10 cutoff | technosphere |  |  | (1,1,3,1,1)
market for iron pellet | iron pellet | GLO | 0.3143111 | kilogram | ecoinvent 3.10 cutoff | technosphere |  |  | (1,1,3,1,1)
market for polyester resin, unsaturated | polyester resin, unsaturated | RER | 0.1603435 | kilogram | ecoinvent 3.10 cutoff | technosphere |  |  | (1,1,3,1,1)
market for oxygen, liquid | oxygen, liquid | RER | 0.1485291 | kilogram | ecoinvent 3.10 cutoff | technosphere |  |  | (1,1,3,1,1)
Coke production (Italy) | Coke | IT | 0.387778 | kilogram | Iron | technosphere |  |  | (1,1,3,1,1)
market for steam, in chemical industry | steam, in chemical industry | RER | 0.1230742 | kilogram | ecoinvent 3.10 cutoff | technosphere |  |  | (1,1,3,1,1)
market for electricity, medium voltage | electricity, medium voltage | IT | 0.05029841 | kilowatt hour | ecoinvent 3.10 cutoff | technosphere |  |  | (1,1,3,1,1)
market for inert waste, for final disposal | inert waste, for final disposal | RoW | 0.003097615 | kilogram | ecoinvent 3.10 cutoff | technosphere |  |  | (2,1,3,1,2)
market for refinery sludge | refinery sludge | Europe without Switzerland | 0.03523916 | kilogram | ecoinvent 3.10 cutoff | technosphere |  |  | (2,1,3,1,2)
Water, unspecified natural origin |  |  | 0.0001454305 | cubic meter | biosphere3 | biosphere | natural resource::in ground |  | (1,1,3,1,1)
Carbon dioxide, fossil |  |  | 0.556809 | kilogram | biosphere3 | biosphere | air |  | (2,1,3,1,2)
Carbon monoxide, fossil |  |  | 3.228785e-05 | kilogram | biosphere3 | biosphere | air |  | (2,1,3,1,2)
Particulate Matter, > 2.5 um and < 10um |  |  | 0.0003158155 | kilogram | biosphere3 | biosphere | air |  | (2,1,3,1,2)
Nitrogen oxides |  |  | 0.0006043881 | kilogram | biosphere3 | biosphere | air |  | (2,1,3,1,2)
Sulfur dioxide |  |  | 0.001331874 | kilogram | biosphere3 | biosphere | air |  | (2,1,3,1,2)
VOC, volatile organic compounds |  |  | 0.000206844 | kilogram | biosphere3 | biosphere | air |  | (2,1,3,1,2)
Polychlorinated biphenyls |  |  | 5.751273e-15 | kilogram | biosphere3 | biosphere | air |  | (2,1,3,1,2)
COD, Chemical Oxygen Demand |  |  | 1.715292e-05 | kilogram | biosphere3 | biosphere | water |  | (2,1,3,1,2)
Nitrogen |  |  | 3.026986e-05 | kilogram | biosphere3 | biosphere | water |  | (2,1,3,1,2)
Suspended solids, unspecified |  |  | 4.035981e-06 | kilogram | biosphere3 | biosphere | water |  | (2,1,3,1,2)
Activity | [R] Steel production - Basic oxygen furnace (Italy)
reference product | Steel
location | IT
amount | 1
unit | kilogram
comment | n/a
Exchanges
name | reference product | location | amount | unit | database | type | categories | uncertainty type | pedigree | loc | scale | minimum | maximum
[R] Steel production - Basic oxygen furnace (Italy) | Steel | IT | 1 | kilogram | Iron | production
market for iron ore, crude ore, 46% Fe | iron ore, crude ore, 46% Fe | GLO | 0.005556 | kilogram | ecoinvent 3.10 cutoff | technosphere |  |  | (1,1,3,1,1)
market for lime, packed | lime, packed | Europe without Switzerland | 0.070219 | kilogram | ecoinvent 3.10 cutoff | technosphere |  |  | (1,1,3,1,1)
market for oxygen, liquid | oxygen, liquid | RER | 0.068621 | kilogram | ecoinvent 3.10 cutoff | technosphere |  |  | (1,1,3,1,1)
market for iron scrap, sorted, pressed | iron scrap, sorted, pressed | RER | 0.128914 | kilogram | ecoinvent 3.10 cutoff | technosphere |  |  | (1,1,3,1,1)
market for nitrogen, liquid | nitrogen, liquid | RER | 0.057676 | kilogram | ecoinvent 3.10 cutoff | technosphere |  |  | (1,1,3,1,1)
market for steam, in chemical industry | steam, in chemical industry | RER | 0.007282 | kilogram | ecoinvent 3.10 cutoff | technosphere |  |  | (1,1,3,1,1)
market for electricity, medium voltage | electricity, medium voltage | IT | 0.080566 | kilowatt hour | ecoinvent 3.10 cutoff | technosphere |  |  | (1,1,3,1,1)
market for inert waste, for final disposal | inert waste, for final disposal | RoW | -2e-05 | kilogram | ecoinvent 3.10 cutoff | technosphere |  |  | (2,1,3,1,2)
market for waste mineral oil | waste mineral oil | Europe without Switzerland | -2e-06 | kilogram | ecoinvent 3.10 cutoff | technosphere |  |  | (2,1,3,1,2)
market for inert waste, for final disposal | inert waste, for final disposal | RoW | -0.000445 | kilogram | ecoinvent 3.10 cutoff | technosphere |  |  | (2,1,3,1,2)
market for blast furnace slag | blast furnace slag | RoW | -0.146672 | kilogram | ecoinvent 3.10 cutoff | technosphere |  |  | (2,1,3,1,2)
Water, unspecified natural origin |  |  | 8.5383e-05 | cubic meter | biosphere3 | biosphere | natural resource::in ground |  | (1,1,3,1,1)
Carbon dioxide, fossil |  |  | 0.050873 | kilogram | biosphere3 | biosphere | air |  | (2,1,3,1,2)
Carbon monoxide, fossil |  |  | 8e-05 | kilogram | biosphere3 | biosphere | air |  | (2,1,3,1,2)
Particulate Matter, > 2.5 um and < 10um |  |  | 0.000263 | kilogram | biosphere3 | biosphere | air |  | (2,1,3,1,2)
Nitrogen oxides |  |  | 7.4e-05 | kilogram | biosphere3 | biosphere | air |  | (2,1,3,1,2)
Sulfur dioxide |  |  | 6.5e-05 | kilogram | biosphere3 | biosphere | air |  | (2,1,3,1,2)
Hydrogen fluoride |  |  | 1e-06 | kilogram | biosphere3 | biosphere | air |  | (2,1,3,1,2)
Lead II |  |  | 1e-06 | kilogram | biosphere3 | biosphere | air |  | (2,1,3,1,2)
VOC, volatile organic compounds |  |  | 6.2e-05 | kilogram | biosphere3 | biosphere | air |  | (2,1,3,1,2)
Activity | Coke production (Italy)
reference product | Coke
location | IT
amount | 1
unit | kilogram
comment | n/a
Exchanges
name | reference product | location | amount | unit | database | type | categories | uncertainty type | pedigree | loc | scale | minimum | maximum
Coke production (Italy) | Coke | IT | 1 | kilogram | Iron | production
market for hard coal | hard coal | Europe, without Russia and Türkiye | 1.323129 | kilogram | ecoinvent 3.10 cutoff | technosphere |  |  | (1,1,3,1,1)
market for sulfuric acid | sulfuric acid | RER | 0.001678864 | kilogram | ecoinvent 3.10 cutoff | technosphere |  |  | (1,1,3,1,1)
market for light fuel oil | light fuel oil | Europe without Switzerland | 0.0003821804 | kilogram | ecoinvent 3.10 cutoff | technosphere |  |  | (1,1,3,1,1)
market for sodium hydroxide, without water, in 50% solution state | sodium hydroxide, without water, in 50% solution state | RER | 0.0004072041 | kilogram | ecoinvent 3.10 cutoff | technosphere |  |  | (1,1,3,1,1)
market for steam, in chemical industry | steam, in chemical industry | RER | 0.07869049 | kilogram | ecoinvent 3.10 cutoff | technosphere |  |  | (1,1,3,1,1)
market for electricity, medium voltage | electricity, medium voltage | IT | 0.05044554 | kilowatt hour | ecoinvent 3.10 cutoff | technosphere |  |  | (1,1,3,1,1)
market for coal tar | coal tar | GLO | -0.03088381 | kilogram | ecoinvent 3.10 cutoff | technosphere |  |  | (1,1,3,1,1)
market for ammonium sulfate | ammonium sulfate | RER | -0.0131875 | kilogram | ecoinvent 3.10 cutoff | technosphere |  |  | (1,1,3,1,1)
Water, unspecified natural origin |  |  | 0.0001647948 | cubic meter | biosphere3 | biosphere | natural resource::in ground |  | (1,1,3,1,1)
Methane, fossil |  |  | 2.274883e-06 | kilogram | biosphere3 | biosphere | air |  | (2,1,3,1,2)
Benzene |  |  | 7.279626e-05 | kilogram | biosphere3 | biosphere | air |  | (2,1,3,1,2)
Carbon dioxide, fossil |  |  | 0.7055164 | kilogram | biosphere3 | biosphere | air |  | (2,1,3,1,2)
Carbon monoxide, fossil |  |  | 4.549766e-05 | kilogram | biosphere3 | biosphere | air |  | (2,1,3,1,2)
Particulate Matter, > 2.5 um and < 10um |  |  | 0.0002752609 | kilogram | biosphere3 | biosphere | air |  | (2,1,3,1,2)
Nitrogen oxides |  |  | 0.001442276 | kilogram | biosphere3 | biosphere | air |  | (2,1,3,1,2)
Sulfur dioxide |  |  | 0.001860854 | kilogram | biosphere3 | biosphere | air |  | (2,1,3,1,2)
Hydrogen cyanide |  |  | 2.274883e-06 | kilogram | biosphere3 | biosphere | air |  | (2,1,3,1,2)
VOC, volatile organic compounds |  |  | 0.00019564 | kilogram | biosphere3 | biosphere | air |  | (2,1,3,1,2)
PAH, polycyclic aromatic hydrocarbons |  |  | 6.82465e-06 | kilogram | biosphere3 | biosphere | air |  | (2,1,3,1,2)
Polychlorinated biphenyls |  |  | 6.369673e-14 | kilogram | biosphere3 | biosphere | air |  | (2,1,3,1,2)
Benzo(a)pyrene |  |  | 8.417068e-08 | kilogram | biosphere3 | biosphere | air |  | (2,1,3,1,2)
COD, Chemical Oxygen Demand |  |  | 0.0003617064 | kilogram | biosphere3 | biosphere | water |  | (2,1,3,1,2)
Nitrogen |  |  | 0.0001182939 | kilogram | biosphere3 | biosphere | water |  | (2,1,3,1,2)
Ammonium |  |  | 0.0001228437 | kilogram | biosphere3 | biosphere | water |  | (2,1,3,1,2)
Phenol |  |  | 4.549766e-06 | kilogram | biosphere3 | biosphere | water |  | (2,1,3,1,2)
Activity | Steel production in Italy
reference product | Steel
location | IT
amount | 1
unit | kilogram
comment | n/a
Exchanges
name | reference product | location | amount | unit | database | type | categories | uncertainty type | pedigree | loc | scale | minimum | maximum
Steel production in Italy | Steel | IT | 1 | kilogram | Iron | production
[R] Steel production - Basic oxygen furnace (Italy) | Steel | IT | 1 | kilogram | Iron | technosphere
[R] Pig iron production - Blast Furnace | Pig iron | IT | 0.991085 | kilogram | Iron | technosphere
[P] Sintering (Italy) | Iron (Fe) sinter | IT | 1.162792 | kilogram | Iron | technosphere
Iron ore mining and concentration - Global market | Fe concentrate | GLO | 1.046526 | kilogram | Iron | technosphere

## PR7_CrudeSteel_IN
Activity | [R] Crude steel production (India)
reference product | Steel
location | IN
amount | 1
unit | kilogram
comment | n/a
Exchanges
name | reference product | location | amount | unit | database | type | categories | uncertainty type | pedigree | loc | scale | minimum | maximum
[R] Crude steel production (India) | Steel | IN | 1 | kilogram | Iron | production
market for limestone, crushed, washed | limestone, crushed, washed | RoW | 9.47e-11 | kilogram | ecoinvent 3.10 cutoff | technosphere |  |  | (5,5,5,5,5)
market group for electricity, low voltage | electricity, low voltage | IN | 0.411 | kilowatt hour | ecoinvent 3.10 cutoff | technosphere |  |  | (5,5,5,5,5)
market for anode, for metal electrolysis | anode, for metal electrolysis | GLO | 0.00179 | kilogram | ecoinvent 3.10 cutoff | technosphere |  |  | (5,5,5,5,5)
market for activated carbon, granular | activated carbon, granular | GLO | 0.0874 | kilogram | ecoinvent 3.10 cutoff | technosphere |  |  | (5,5,5,5,5)
market for compressed air, 800 kPa gauge | compressed air, 800 kPa gauge | RoW | 0.005094737 | cubic meter | ecoinvent 3.10 cutoff | technosphere |  |  | (5,5,5,5,5)
Carbon dioxide, fossil |  |  | 2 | kilogram | biosphere3 | biosphere | air |  | (5,5,5,5,5)
Hydrocarbons, unspecified |  |  | 0.00726 | kilogram | biosphere3 | biosphere | air::non-urban air or from high stacks |  | (5,5,5,5,5)
Methane, fossil |  |  | 0.00695 | kilogram | biosphere3 | biosphere | air |  | (5,5,5,5,5)
Chromium III |  |  | 9.05e-09 | kilogram | biosphere3 | biosphere | water |  | (5,5,5,5,5)
Nitrogen |  |  | 2e-07 | kilogram | biosphere3 | biosphere | air |  | (5,5,5,5,5)
COD, Chemical Oxygen Demand |  |  | 3.05e-07 | kilogram | biosphere3 | biosphere | water |  | (5,5,5,5,5)
Nitrogen oxides |  |  | 0.000421 | kilogram | biosphere3 | biosphere | air |  | (5,5,5,5,5)
Sulfur dioxide |  |  | 0.00295 | kilogram | biosphere3 | biosphere | air |  | (5,5,5,5,5)
Nitrogen oxides |  |  | 1e-05 | kilogram | biosphere3 | biosphere | air |  | (5,5,5,5,5)
Phosphoric acid |  |  | 5.05e-08 | kilogram | biosphere3 | biosphere | water |  | (5,5,5,5,5)
Activity | Steel production in India
reference product | Steel
location | IN
amount | 1
unit | kilogram
comment | n/a
Exchanges
name | reference product | location | amount | unit | database | type | categories | uncertainty type | pedigree | loc | scale | minimum | maximum
Steel production in India | Steel | IN | 1 | kilogram | Iron | production
[R] Crude steel production (India) | Steel | IN | 1 | kilogram | Iron | technosphere
market for pig iron | pig iron | RoW | 1 | kilogram | ecoinvent 3.10 cutoff | technosphere |  |  | (5,5,5,5,5)

## PR8_CrudeSteel_DE
Activity | [R] Crude steel production (Germany)
reference product | Steel
location | DE
amount | 1
unit | kilogram
comment | n/a
Exchanges
name | reference product | location | amount | unit | database | type | categories | uncertainty type | pedigree | loc | scale | minimum | maximum
[R] Crude steel production (Germany) | Steel | DE | 1 | kilogram | Iron | production
market for natural gas, high pressure | natural gas, high pressure | DE | 0.00011133 | cubic meter | ecoinvent 3.10 cutoff | technosphere |  |  | (1,3,4,3,3)
market for electricity, low voltage | electricity, low voltage | DE | 0.429 | kilowatt hour | ecoinvent 3.10 cutoff | technosphere |  |  | (1,3,4,3,3)
market for anode, for metal electrolysis | anode, for metal electrolysis | GLO | 0.00221 | kilogram | ecoinvent 3.10 cutoff | technosphere |  |  | (1,3,4,3,3)
market for cast iron | cast iron | GLO | 0.00224 | kilogram | ecoinvent 3.10 cutoff | technosphere |  |  | (1,3,4,3,3)
market for quicklime, milled, packed | quicklime, milled, packed | RER | 0.0452 | kilogram | ecoinvent 3.10 cutoff | technosphere |  |  | (1,3,4,3,3)
market for refractory, basic, packed | refractory, basic, packed | GLO | 0.0595 | kilogram | ecoinvent 3.10 cutoff | technosphere |  |  | (1,3,4,3,3)
market for basic oxygen furnace slag | basic oxygen furnace slag | RER | -0.00738 | kilogram | ecoinvent 3.10 cutoff | technosphere |  |  | (1,3,4,3,3)
market for basic oxygen furnace slag | basic oxygen furnace slag | RER | -0.193 | kilogram | ecoinvent 3.10 cutoff | technosphere |  |  | (1,3,4,3,3)
market for refinery sludge | refinery sludge | Europe without Switzerland | -0.00881 | kilogram | ecoinvent 3.10 cutoff | technosphere |  |  | (1,3,4,3,3)
market for iron scrap, sorted, pressed | iron scrap, sorted, pressed | RER | -0.0081 | kilogram | ecoinvent 3.10 cutoff | technosphere |  |  | (1,3,4,3,3)
market for wastewater, average | wastewater, average | Europe without Switzerland | -0.000548 | cubic meter | ecoinvent 3.10 cutoff | technosphere |  |  | (1,3,4,3,3)
Carbon dioxide, fossil |  |  | 0.262 | kilogram | biosphere3 | biosphere | air |  | (1,3,4,3,3)
Carbon monoxide, fossil |  |  | 0.00262 | kilogram | biosphere3 | biosphere | air |  | (1,3,4,3,3)
Lead II |  |  | 5.24e-07 | kilogram | biosphere3 | biosphere | air |  | (1,3,4,3,3)
Chromium III |  |  | 9.05e-08 | kilogram | biosphere3 | biosphere | water |  | (1,3,4,3,3)
Particulate Matter, > 2.5 um and < 10um |  |  | 6.67e-05 | kilogram | biosphere3 | biosphere | air |  | (1,3,4,3,3)
Nickel II |  |  | 4.05e-08 | kilogram | biosphere3 | biosphere | water |  | (1,3,4,3,3)
Zinc II |  |  | 1.1e-05 | kilogram | biosphere3 | biosphere | air |  | (1,3,4,3,3)
Nitrogen oxides |  |  | 1e-06 | kilogram | biosphere3 | biosphere | air |  | (1,3,4,3,3)
Sulfur dioxide |  |  | 4.05e-06 | kilogram | biosphere3 | biosphere | air |  | (1,3,4,3,3)
Cadmium II |  |  | 9.05e-08 | kilogram | biosphere3 | biosphere | air |  | (1,3,4,3,3)
Copper ion |  |  | 1.31e-07 | kilogram | biosphere3 | biosphere | air |  | (1,3,4,3,3)
Activity | Steel production in Germany
reference product | Steel
location | DE
amount | 1
unit | kilogram
comment | n/a
Exchanges
name | reference product | location | amount | unit | database | type | categories | uncertainty type | pedigree | loc | scale | minimum | maximum
Steel production in Germany | Steel | DE | 1 | kilogram | Iron | production
[R] Crude steel production (Germany) | Steel | DE | 1 | kilogram | Iron | technosphere
market for iron scrap, sorted, pressed | iron scrap, sorted, pressed | RER | 1.21 | kilogram | ecoinvent 3.10 cutoff | technosphere |  |  | (1,3,4,3,3)

## PR9_CrudeSteel_KR
Activity | [P+R] Crude steel production (South Korea)
reference product | Steel
location | KR
amount | 1
unit | kilogram
comment | n/a
Exchanges
name | reference product | location | amount | unit | database | type | categories | uncertainty type | pedigree | loc | scale | minimum | maximum
[P+R] Crude steel production (South Korea) | Steel | KR | 1 | kilogram | Iron | production
market for electricity, low voltage | electricity, low voltage | KR | 0.493 | kilowatt hour | ecoinvent 3.10 cutoff | technosphere |  |  | (nan,nan,nan,nan,nan)
market for compressed air, 800 kPa gauge | compressed air, 800 kPa gauge | RoW | 0.04578947 | cubic meter | ecoinvent 3.10 cutoff | technosphere |  |  | (nan,nan,nan,nan,nan)
market for basic oxygen furnace slag | basic oxygen furnace slag | RoW | -0.261 | kilogram | ecoinvent 3.10 cutoff | technosphere |  |  | (nan,nan,nan,nan,nan)
market for refinery sludge | refinery sludge | RoW | 0.0304 | kilogram | ecoinvent 3.10 cutoff | technosphere |  |  | (nan,nan,nan,nan,nan)
Particulate Matter, > 2.5 um and < 10um |  |  | 0.0377 | kilogram | biosphere3 | biosphere | air |  | (nan,nan,nan,nan,nan)
Particulate Matter, > 2.5 um and < 10um |  |  | 0.00119 | kilogram | biosphere3 | biosphere | air |  | (nan,nan,nan,nan,nan)
Nitrogen oxides |  |  | 4.93e-07 | kilogram | biosphere3 | biosphere | air |  | (nan,nan,nan,nan,nan)
Sulfur dioxide |  |  | 0.0696 | kilogram | biosphere3 | biosphere | air |  | (nan,nan,nan,nan,nan)
Activity | Steel production in Korea
reference product | Steel
location | KR
amount | 1
unit | kilogram
comment | n/a
Exchanges
name | reference product | location | amount | unit | database | type | categories | uncertainty type | pedigree | loc | scale | minimum | maximum
Steel production in Korea | Steel | KR | 1 | kilogram | Iron | production
[P+R] Crude steel production (South Korea) | Steel | KR | 1 | kilogram | Iron | technosphere
Iron ore mining and concentration - Global market | Fe concentrate | GLO | 1 | kilogram | Iron | technosphere

## PR10_CrudeSteel_RU
Activity | [P+R] Crude steel production (Russia)
reference product | Steel
location | RU
amount | 1
unit | kilogram
comment | n/a
Exchanges
name | reference product | location | amount | unit | database | type | categories | uncertainty type | pedigree | loc | scale | minimum | maximum
[P+R] Crude steel production (Russia) | Steel | RU | 1 | kilogram | Iron | production
market for hard coal | hard coal | RU | 0.586 | kilogram | ecoinvent 3.10 cutoff | technosphere |  |  | (1,1,5,2,3)
market for electricity, high voltage | electricity, high voltage | RU | 0.2461111 | kilowatt hour | ecoinvent 3.10 cutoff | technosphere |  |  | (1,1,5,2,3)
market for iron pellet | iron pellet | GLO | 0.14 | kilogram | ecoinvent 3.10 cutoff | technosphere |  |  | (1,1,5,2,3)
market for iron scrap, sorted, pressed | iron scrap, sorted, pressed | RER | 0.127 | kilogram | ecoinvent 3.10 cutoff | technosphere |  |  | (1,1,5,2,3)
market for lime, packed | lime, packed | Europe without Switzerland | 0.04 | kilogram | ecoinvent 3.10 cutoff | technosphere |  |  | (1,1,5,2,3)
market for basic oxygen furnace slag | basic oxygen furnace slag | RER | -0.414 | kilogram | ecoinvent 3.10 cutoff | technosphere |  |  | (1,1,5,2,3)
market for ammonium sulfate | ammonium sulfate | RER | -0.004 | kilogram | ecoinvent 3.10 cutoff | technosphere |  |  | (1,1,5,2,3)
market for coal tar | coal tar | GLO | -0.01 | kilogram | ecoinvent 3.10 cutoff | technosphere |  |  | (1,1,5,2,3)
Carbon dioxide, fossil |  |  | 1.57 | kilogram | biosphere3 | biosphere | air |  | (1,1,5,2,3)
Particulate Matter, > 2.5 um and < 10um |  |  | 0.001 | kilogram | biosphere3 | biosphere | air |  | (1,1,5,2,3)
Activity | Steel production in Russia
reference product | Steel
location | RU
amount | 1
unit | kilogram
comment | n/a
Exchanges
name | reference product | location | amount | unit | database | type | categories | uncertainty type | pedigree | loc | scale | minimum | maximum
Steel production in Russia | Steel | RU | 1 | kilogram | Iron | production
[P+R] Crude steel production (Russia) | Steel | RU | 1 | kilogram | Iron | technosphere
Iron ore mining and concentration - Global market | Fe concentrate | GLO | 13.3 | kilogram | Iron | technosphere

## PR11_CrudeSteel_TR
Activity | [R] Crude steel production (Turkey)
reference product | Steel
location | TR
amount | 1
unit | kilogram
comment | n/a
Exchanges
name | reference product | location | amount | unit | database | type | categories | uncertainty type | pedigree | loc | scale | minimum | maximum
[R] Crude steel production (Turkey) | Steel | TR | 1 | kilogram | Iron | production
market for limestone, crushed, washed | limestone, crushed, washed | RoW | 0.02 | kilogram | ecoinvent 3.10 cutoff | technosphere |  |  | (1,1,3,1,3)
market for natural gas, high pressure | natural gas, high pressure | TR | 3.64532e-05 | cubic meter | ecoinvent 3.10 cutoff | technosphere |  |  | (1,1,3,1,3)
market for electricity, low voltage | electricity, low voltage | TR | 0.818 | kilowatt hour | ecoinvent 3.10 cutoff | technosphere |  |  | (1,1,3,1,3)
market for anode, for metal electrolysis | anode, for metal electrolysis | GLO | 3e-05 | kilogram | ecoinvent 3.10 cutoff | technosphere |  |  | (1,1,3,1,3)
market for refractory, basic, packed | refractory, basic, packed | GLO | 0.0139 | kilogram | ecoinvent 3.10 cutoff | technosphere |  |  | (1,1,3,1,3)
market for activated carbon, granular | activated carbon, granular | GLO | 0.0013 | kilogram | ecoinvent 3.10 cutoff | technosphere |  |  | (1,1,3,1,3)
market for compressed air, 800 kPa gauge | compressed air, 800 kPa gauge | RER | 0.0003063158 | cubic meter | ecoinvent 3.10 cutoff | technosphere |  |  | (1,1,3,1,3)
market for graphite | graphite | GLO | 0.000818 | kilogram | ecoinvent 3.10 cutoff | technosphere |  |  | (1,1,3,1,3)
market for ferromanganese, high-coal, 74.5% Mn | ferromanganese, high-coal, 74.5% Mn | GLO | 0.00818 | kilogram | ecoinvent 3.10 cutoff | technosphere |  |  | (1,1,3,1,3)
market for ferrosilicon | ferrosilicon | GLO | 0.003 | kilogram | ecoinvent 3.10 cutoff | technosphere |  |  | (1,1,3,1,3)
market for fluorspar, 97% purity | fluorspar, 97% purity | GLO | 0.000515 | kilogram | ecoinvent 3.10 cutoff | technosphere |  |  | (1,1,3,1,3)
market for transport, freight, lorry, unspecified | transport, freight, lorry, unspecified | RER | 0.279 | ton kilometer | ecoinvent 3.10 cutoff | technosphere |  |  | (1,1,3,1,3)
Water, unspecified natural origin |  |  | 1.39e-07 | cubic meter | biosphere3 | biosphere | natural resource::in ground |  | (1,1,3,1,3)
Carbon dioxide, fossil |  |  | 5.45e-06 | kilogram | biosphere3 | biosphere | air |  | (1,1,3,1,3)
Carbon monoxide, fossil |  |  | 0.000515 | kilogram | biosphere3 | biosphere | air |  | (1,1,3,1,3)
Lead II |  |  | 8.48e-07 | kilogram | biosphere3 | biosphere | air |  | (1,1,3,1,3)
Chromium III |  |  | 3e-08 | kilogram | biosphere3 | biosphere | water |  | (1,1,3,1,3)
Particulate Matter, > 2.5 um and < 10um |  |  | 4.55e-05 | kilogram | biosphere3 | biosphere | air |  | (1,1,3,1,3)
Nickel II |  |  | 1e-08 | kilogram | biosphere3 | biosphere | water |  | (1,1,3,1,3)
VOC, volatile organic compounds |  |  | 1.39e-05 | kilogram | biosphere3 | biosphere | air |  | (1,1,3,1,3)
Zinc II |  |  | 6.67e-06 | kilogram | biosphere3 | biosphere | air |  | (1,1,3,1,3)
Hydrochloric acid |  |  | 8.79e-07 | kilogram | biosphere3 | biosphere | air |  | (1,1,3,1,3)
Nitrogen oxides |  |  | 0.000188 | kilogram | biosphere3 | biosphere | air |  | (1,1,3,1,3)
Cadmium II |  |  | 3e-08 | kilogram | biosphere3 | biosphere | air |  | (1,1,3,1,3)
Fluoride |  |  | 8.79e-07 | kilogram | biosphere3 | biosphere | water |  | (1,1,3,1,3)
Mercury II |  |  | 1e-09 | kilogram | biosphere3 | biosphere | water |  | (1,1,3,1,3)
Nitrogen oxides |  |  | 2.67e-05 | kilogram | biosphere3 | biosphere | air |  | (1,1,3,1,3)
PAH, polycyclic aromatic hydrocarbons |  |  | 6.97e-08 | kilogram | biosphere3 | biosphere | air |  | (1,1,3,1,3)
Polychlorinated biphenyls |  |  | 1.64e-14 | kilogram | biosphere3 | biosphere | air |  | (1,1,3,1,3)
Activity | Steel production in Turkey
reference product | Steel
location | TR
amount | 1
unit | kilogram
comment | n/a
Exchanges
name | reference product | location | amount | unit | database | type | categories | uncertainty type | pedigree | loc | scale | minimum | maximum
Steel production in Turkey | Steel | TR | 1 | kilogram | Iron | production
[R] Crude steel production (Turkey) | Steel | TR | 1 | kilogram | Iron | technosphere
market for iron scrap, sorted, pressed | iron scrap, sorted, pressed | RER | 1.09 | kilogram | ecoinvent 3.10 cutoff | technosphere |  |  | (1,1,3,1,3)

## PR12_Fe_CN_Recycling_CDW
Activity | Construction & Demolition (C&D) wastes
reference product | C&D wastes
location | CN
amount | 1
unit | kilogram
comment | Empty activity representing the Fe scraps input in the recycling process (following the "cut-off" modelling approach)
Exchanges
name | reference product | location | amount | unit | database | type | categories | uncertainty type | pedigree | loc | scale | minimum | maximum
Construction & Demolition (C&D) wastes | C&D wastes | CN | 1 | kilogram | Iron | production
Activity | [C] C&D wastes collection and pre-treatment
reference product | Iron (Fe) scraps
location | CN
amount | 1
unit | kilogram
comment | Allocated unit process, considering as allocation factors: 1.5% for Cu (1 kg), 7.5% for Al (18 kg) and 91% (28 kg) for Fe.
Exchanges
name | reference product | location | amount | unit | database | type | categories | uncertainty type | pedigree | loc | scale | minimum | maximum
[C] C&D wastes collection and pre-treatment | Iron (Fe) scraps | CN | 1 | kilogram | Iron | production
market for transport, freight, lorry >32 metric ton, EURO3 | transport, freight, lorry >32 metric ton, EURO3 | RoW | 12.37839 | ton kilometer | ecoinvent 3.10 cutoff | technosphere |  |  | (4,5,1,1,1)
market for diesel, burned in building machine | diesel, burned in building machine | GLO | 0.05661867 | megajoule | ecoinvent 3.10 cutoff | technosphere |  |  | (1,1,1,1,3)
pig iron production | pig iron | RoW | 0.04995765 | kilogram | ecoinvent 3.10 cutoff | technosphere |  |  | (1,1,1,1,3)
market group for electricity, high voltage | electricity, high voltage | CN | 0.0516229 | kilowatt hour | ecoinvent 3.10 cutoff | technosphere |  |  | (1,1,1,1,3)
market for diesel, burned in building machine | diesel, burned in building machine | GLO | 0.04684917 | megajoule | ecoinvent 3.10 cutoff | technosphere |  |  | (1,1,1,1,3)
pig iron production | pig iron | RoW | 0.04995765 | kilogram | ecoinvent 3.10 cutoff | technosphere |  |  | (1,1,1,1,3)
market group for electricity, high voltage | electricity, high voltage | CN | 0.0222034 | kilowatt hour | ecoinvent 3.10 cutoff | technosphere |  |  | (1,1,1,1,3)
Activity | Fe production in China through C&D wastes recycling
reference product | Steel
location | CN
amount | 1
unit | kilogram
comment | Applied AF: "C&D wastes" input = 91%.
Exchanges
name | reference product | location | amount | unit | database | type | categories | uncertainty type | pedigree | loc | scale | minimum | maximum
Fe production in China through C&D wastes recycling | Steel | CN | 1 | kilogram | Iron | production
[R] Crude steel production (Germany) | Steel | DE | 0.5 | kilogram | Iron | technosphere
[R] Crude steel production (Turkey) | Steel | TR | 0.5 | kilogram | Iron | technosphere
[C] C&D wastes collection and pre-treatment | Iron (Fe) scraps | CN | 1.15 | kilogram | Iron | technosphere
Construction & Demolition (C&D) wastes | C&D wastes | CN | 60.33532 | kilogram | Iron | technosphere

## PR13_Fe_CN_Recycling_ELV
Activity | End-of-life vehicles (ELV) wastes
reference product | ELV wastes
location | CN
amount | 1
unit | kilogram
comment | Empty activity representing the Fe scraps input in the recycling process (following the "cut-off" modelling approach)
Exchanges
name | reference product | location | amount | unit | database | type | categories | uncertainty type | pedigree | loc | scale | minimum | maximum
End-of-life vehicles (ELV) wastes | ELV wastes | CN | 1 | kilogram | Iron | production
Activity | [C] ELV wastes collection and pre-treatment
reference product | Iron (Fe) scraps
location | CN
amount | 1
unit | kilogram
comment | Allocated unit process, considering as allocation factors (AF): 1% for Cu (1 kg), 4.8% for Al (16 kg) and 94.2% for Fe (42 kg).
Exchanges
name | reference product | location | amount | unit | database | type | categories | uncertainty type | pedigree | loc | scale | minimum | maximum
[C] ELV wastes collection and pre-treatment | Iron (Fe) scraps | CN | 1 | kilogram | Iron | production
market for transport, freight, lorry >32 metric ton, EURO3 | transport, freight, lorry >32 metric ton, EURO3 | RoW | 0.7028438 | ton kilometer | ecoinvent 3.10 cutoff | technosphere |  |  | (4,5,1,1,1)
market group for electricity, high voltage | electricity, high voltage | CN | 0.07614141 | kilowatt hour | ecoinvent 3.10 cutoff | technosphere |  |  | (2,1,1,1,1)
market for diesel, burned in building machine | diesel, burned in building machine | GLO | 0.5721869 | megajoule | ecoinvent 3.10 cutoff | technosphere |  |  | (2,1,1,1,1)
market for oxygen, liquid | oxygen, liquid | RoW | 0.001450742 | kilogram | ecoinvent 3.10 cutoff | technosphere |  |  | (2,1,1,1,1)
market for acetylene | acetylene | RoW | 0.000594714 | kilogram | ecoinvent 3.10 cutoff | technosphere |  |  | (2,1,1,1,1)
market group for electricity, high voltage | electricity, high voltage | CN | 0.06983384 | kilowatt hour | ecoinvent 3.10 cutoff | technosphere |  |  | (2,1,1,1,1)
Activity | Fe production in China through ELV wastes recycling
reference product | Steel
location | CN
amount | 1
unit | kilogram
comment | Applied AF: "ELV wastes" input = 94%.
Exchanges
name | reference product | location | amount | unit | database | type | categories | uncertainty type | pedigree | loc | scale | minimum | maximum
Fe production in China through ELV wastes recycling | Steel | CN | 1 | kilogram | Iron | production
[R] Crude steel production (Germany) | Steel | DE | 0.5 | kilogram | Iron | technosphere
[R] Crude steel production (Turkey) | Steel | TR | 0.5 | kilogram | Iron | technosphere
[C] ELV wastes collection and pre-treatment | Iron (Fe) scraps | CN | 1.15 | kilogram | Iron | technosphere
End-of-life vehicles (ELV) wastes | ELV wastes | CN | 4.897184 | kilogram | Iron | technosphere