## Note
Life cycle inventories of global metal and mineral supply chains: a comprehensive data review, analysis and processing Frédéric Laia*, Stéphanie Mullera, Audrey Philippea, Robert Istrateb, Brenda Miranda Xicotencatlb, Afsoon Mansouri Askic, Aina Mas Fonsd,a, Juliana Segura-Salazare, Jair Santillán Saldivara, Alexander Cimprichf, Stephen Northeyg, Lígia da Silva Limah, Lieselot Booneh, Ryosuke Yokoii, Kamrul Islami, Ioanna Paschalidouj, Felipe Cerdask,l, Victor Balboa-Espinozae, Anish Koyamparambathd, Diae Henniouia, Victoire Collignona, Aurélien Reysa, Gyslain Ngadi Sakatadim, Jo Dewulfh, Bernhard Steubingb, Christoph Helbigc, Gaétan Lefebvrea, Gian Andrea Blenginin,m, Valeria Supertio, Masaharu Motoshitai, Guido Sonnemannd, Kwame Awuah-Offeij, Steven B. Youngf, Shinsuke Murakamip, Antoine Beylota aBRGM, F-45060 Orléans, France bInstitute of Environmental Sciences (CML), Leiden University, Einsteinweg 2, 2333 CC Leiden, NL cEcological Resource Technology, University of Bayreuth, Universitätstr. 30, 95447 Bayreuth, Germany dUniv. Bordeaux, CNRS, Bordeaux INP, ISM, UMR 5255, F-33400 Talence, France eSustainable Minerals Institute, The University of Queensland, QLD, 4072, Australia fSchool of Environment, Enterprise and Development, University of Waterloo, 200 University Avenue West, Waterloo, Ontario N2L 3G1, Canada gUniversity of Technology Sydney, Institute for Sustainable Futures, Australia hSustainable Systems Engineering (STEN), Department of Green Chemistry and Technology, Faculty of Bioscience Engineering, Ghent University, Coupure Links 653, 9000 Ghent, Belgium iAIST, 305-8569 Tsukuba, Japan jMining & Explosives Engineering, Missouri University of Science & Technology, Rolla, MO, USA 65409 kInstitute for Sustainable Energy Systems (INSYS), Technical University of Applied Sciences Würzburg-Schweinfurt (THWS), Ignaz-Schön-Straße 11, Schweinfurt, Germany lFraunhofer Institute for Surface Engineering and Thin Films IST, Riedenkamp 2, Braunschweig 38108, Germany mDepartment of Environment, Land and Infrastructure Engineering, Politecnico di Torino, Corso Duca degli Abruzzi, 24, 10129 Torino, Italy nUniversity of Turin, Earth Sciences Department (DST), Via Valperga Caluso, 35 – 10125 Torino, Italy oecoinvent association, Technopark, Technoparkstrasse 1, 8005 Zürich, Switzerland pGraduate School of Engineering, The University of Tokyo, Tokyo 113-8656, Japan *Corresponding author: f.lai@brgm.fr This supporting information (SI) document n°4 provides additional details about the production routes covered in the LCI datasets and the market shares estimated as part of the market modelling approach: - Overview and full details about each individual production route covered in the LCI datasets ("ProductionRoutes_Overview" and "ProductionRoutes_Details" sheets); - Parameters and data used for estimating the market share of each individual production route ("MarketShares_Parameters&Data" sheet); - Calculations (including rationale) of market shares of production routes and of global market coverage at element level ("MarketShares_Calculations" and "GlobalMarketCoverage" sheets).

## ProductionRoutes_Overview
|  |  | Material considerations | Geographical considerations |  |  |  | Geological and Technological considerations
Element number | Element | Number of production routes covered | Commodity | Country/Area - mining | Province/Site - mining | Country/Area - processing | Province/site - processing | Deposit/Waste stream type | Process - Technology | Process - Type
13 | Aluminium (Al) | 12 | - Al metal | - China - South America - Oceania | Unspecified | - China - South America - Oceania - North America - Europe - Rest-of-Europe - GCC countries - Africa - Rest-of-Asia | Unspecified | - Bauxite ore - Al scraps | Unspecified | - Pyrometallurgy - Recycling
51 | Antimony (Sb) | 1 | - Sb metal | - China | Unspecified | - China | Unspecified | - Stibnite ore | Unspecified | - Pyrometallurgy
33 | Arsenic (As) | 1 | - As metal | NA | NA | - World | Unspecified | - Cu ore | Unspecified | - Pyrometallurgy
4 | Beryllium (Be) | 1 | - Be metal | - US | Unspecified** | - US | Unspecified | - Bertrandite ore | Unspecified | NA
83 | Bismuth (Bi) | 1 | - Bi metal | NA | NA | - Agg. Canada / Peru / Chile / US | Unspecified | - Pb ore | Unspecified | - Pyrometallurgy
5 | Boron (B) | 6 | - Boric acid - Borax (pentahydrate, decahydrate) | - Turkey - China | - Liaoning (China) | - Turkey - China | - Liaoning (China) | - Colemanite ore - Tincal ore - Szaibelyite ore | - CO2-soda process - Floatation - Two-step process | NA
48 | Cadmium (Cd) | 2 | - Cd metal | NA | NA | - Canada - China | - Kidd Creek (Canada) - Yangtze (China) | - Zn ore | Unspecified | - Pyrometallurgy - Hydrometallurgy
24 | Chromium (Cr) | 4 | - FeCr - Cr metal | - Agg. South Africa / Finland / Kazakhstan | Unspecified | - Agg. South Africa / Finland / Kazakhstan | Unspecified | - Chromite ore | - Open Furnace Smelting - Closed Furnace Smelting - Closed Furnace Smelting (with preheating) | - Pyrometallurgy
27 | Cobalt (Co) | 7 | - CoSO4 - Co3O4 - Co metal - Co(OH)2 | - DR Congo - China - Australia | - Xinjiang (China) | - China - World - Australia - Europe | - Tongxiang (China) - Quzhou (China) - Southeastern region (China) | - Cu ore - Ni ore - Laterites - Ni ore - Sulfides - Hardmetal scrap | - High Pressure Acid Leaching (HPAL) - Flash smelting | - Pyrometallurgy - Hydrometallurgy - Recycling
29 | Copper (Cu) | 17 | - Cu metal | - Zambia - Sweden - China - Iran - Poland - Chile - Europe - Australia - US - DR Congo | - Muliashi (Zambia) - Aitik (Sweden) - Anhui (China) - Jiangxi (China) - Siasteragi (Iran) | - Zambia - Sweden - China - Iran - Poland - Chile - Europe - US - DR Congo | - Muliashi (Zambia) - Rönnskärsverken (Sweden) - Anhui (China) - Jiangxi (China) - Siasteragi (Iran) | - Cu ore - Cu scraps - C&D wastes - ELV wastes - WEEE wastes | - Heap leaching - Heap agitation leaching - Shaft furnace - Flash furnace | - Pyrometallurgy - Hydrometallurgy - Recycling
32 | Germanium (Ge) | 1 | - Ge metal | NA* | NA | - Agg. Canada / Peru / Chile / US | Unspecified | - Zn ore | Unspecified | - Pyrometallurgy
79 | Gold (Au) | 14 | - Au metal | - China - Colombia - Peru - Australia - South Africa - Europe | - Qinghai (China) - Antioquia (Colombia) | - China - Colombia - Peru - Australia - South Africa - Europe | - Qinghai (China) - Antioquia (Colombia) | - Au ore - Alluvial deposit - Cu ore - WEEE wastes | - Open-pit mining - Alluvial mining | - Pyrometallurgy - Recycling
6 | Graphite (C) | 2 | - Natural graphite - Synthetic graphite | - China - World | - Heilongjiang (China) | - China - World | - Shandong (China) | - Graphite ore - Petroleum coke | Unspecified | NA
49 | Indium (In) | 3 | - In metal | NA | NA | - China - Agg. Canada / Peru / Chile / US | Unspecified | - Zn ore | Unspecified | - Pyrometallurgy - Hydrometallurgy
26 | Iron (Fe) | 13 | - Steel - Fe metal | - Brazil - Australia - Ukraine - South Africa - Canada - China | Unspecified | - Brazil - Russia - Korea - India - Germany - Turkey - China - Italy | - Shandong (China) | - Iron ore - C&D wastes - ELV wastes | Unspecified | - Pyrometallurgy - Recycling
82 | Lead (Pb) | 7 | - Pb metal | - China - Agg. Canada / Peru / Chile / US - Sweden | - Jiangxi (China) - Guangdong (China) - Aitik (Sweden) | - China - Agg. Canada / Peru / Chile / US - Sweden | - Anhui (China) - Jiangxi (China) - South China - Rönnskärsverken (Sweden) | - Pb scraps - Pb ore - Zn ore - Cu ore | Unspecified | - Pyrometallurgy - Recycling
3 | Lithium (Li) | 9 | - Li2CO3 - LiOH.H2O | - Argentina - China - Chile - Australia | - Salar de Olaroz (Argentina) - Chaerhan Salt Lake (China) - Salar de Hombre Muerto (Argentina) - Salar de Atacama (Chile) - Greenbushes (Australia) - Salar de Cauchari (Argentina) | - Argentina - China - Chile | - Salar de Olaroz (Argentina) - Chaerhan Salt Lake (China) - Salar de Hombre Muerto (Argentina) - Salar de Atacama (Chile) - Shehong (China) - Zhangjiagang (China) - Salar de Cauchari (Argentina) | - Salar - Spodumene | Unspecified | - Pyrometallurgy - Hydrometallurgy
12 | Magnesium (Mg) | 2 | - Mg metal | - China - Brazil | Unspecified | - China - Brazil | Unspecified | - Dolomite ore | - Pidgeon process - Bolzano process | - Pyrometallurgy
25 | Manganese (Mn) | 3 | - Mn metal - FeMn - SiMn | - China - Australia | - Tasmania (Australia) | - China - Australia | - Tasmania (Australia) | - Mn ore | Unspecified | - Pyrometallurgy
42 | Molybdenum (Mo) | 3 | - FeMo | - US - China | Unspecified | - US - China | Unspecified | - Mo ore - Cu ore | Unspecified | - Pyrometallurgy
28 | Nickel (Ni) | 11 | - Ni class 1 - NiO - FeNi - NPI - NiSO4 | - China - Australia - Indonesia - Colombia - World | - Gansu (China) | - China - Australia - Indonesia - Colombia - World | - Gansu (China) | - Ni ore - Sulfides - Ni ore - Laterites - Ni scraps | - Grind and Flotation Electrolytic Method (GFEM) - Leaching Electrowinning Method (LEM) - Flash smelting - Rotary-Kiln Electric Furnace (RKEF) - Blast furnace smelting - High Pressure Acid Leaching (HPAL) | - Pyrometallurgy - Hydrometallurgy - Recycling
41 | Niobium (Nb) | 2 | - FeNb - Nb2O5 | - Brazil | - Araxa (Brazil) | - Brazil | - Araxa (Brazil) | - Pyrochlore ore | Unspecified | - Pyrometallurgy
44-46; 76-78 | Platinum Group Metals (PGM) | 2 | - PGM metal | - World | Unspecified | - World | Unspecified | - PGM ore - PGM scraps | Unspecified | - Metallurgy - Recycling
57-71 | Rare Earths (RE) | 5 | - REO | - China - US - Australia | - Sichuan (China) - Mt. Pass (US) - Bayan Obo (China) - Mt. Weld (Australia) | - China - US - Malaysia | - Sichuan (China) - Mt. Pass (US) - Bayan Obo (China) | - Bastnaesite ore - Bastnaesite-monazite ore - Ion-adsorption clays - Monazite ore | - Open-pit mining - In-situ leaching | NA
34 | Selenium (Se) | 3 | - Se metal | NA | NA | - US - China - Sweden | - Rönnskärsverken (Sweden) | - Cu ore | Unspecified | - Pyrometallurgy
14 | Silicon metal (Si) | 5 | - MG-Si | - China - US | Unspecified | - China - Norway | Unspecified | - Quartz | - Carbon thermal reduction - Magnetic separation - Flotation separation | - Pyrometallurgy
47 | Silver (Ag) | 4 | - Ag metal | NA | NA | - Canada / Peru / Chile / US - Australia - China - Sweden | - Rönnskärsverken (Sweden) | - Zn ore - Au ore - Cu ore | Unspecified | - Pyrometallurgy
38 | Strontium (Sr) | 1 | - SrCO3 | - World | Unspecified | - World | Unspecified | - Celestite ore | Unspecified | NA
52 | Tellurium (Te) | 2 | - Te metal | NA | NA | - China - Sweden | - Rönnskärsverken (Sweden) | - Cu ore | Unspecified | - Pyrometallurgy
81 | Thallium (Tl) | 1 | - Tl metal | NA | NA | - World | Unspecified | - Zn ore | Unspecified | NA
22 | Titanium (Ti) | 4 | - Ti sponge - TiO2 | - China - Agg. Australia / South Africa / Kenya / Senegal / USA | Unspecified | - China | Unspecified | - Ilmenite ore - Magnetite ore - Rutile ore | - Kroll process - Sulfate process - Chloride process | - Pyrometallurgy
74 | Tungsten (W) | 4 | - WC | - China - Canada - Europe | Unspecified | - China - US - Europe | Unspecified | - W ore - Hardmetal scrap | Unspecified | - Metallurgy - Recycling
23 | Vanadium (V) | 4 | - V2O5 | - China - South Africa | - Mapochs Mine (South Africa) | - China - South Africa | Unspecified | - VTM ore | - Ca-roasting - Sub-molten salt process | - Pyrometallurgy
30 | Zinc (Zn) | 5 | - Zn metal - ZnO2 | - China - Agg. Canada / Peru / Chile / US - Sweden | - Jiangxi (China) - Guangdong (China) - Aitik (Sweden) | - China - Agg. Canada / Peru / Chile / US - Sweden | - Jiangxi (China) - Yangtze (China) - Rönnskärsverken (Sweden) | - Zn ore - Cu ore | - Smelting | - Pyrometallurgy - Hydrometallurgy
40 | Zirconium (Zr) | 1 | - Zircon sand | - Agg. Australia / South Africa / Kenya / Senegal / USA | Unspecified | - Agg. Australia / South Africa / Kenya / Senegal / USA | Unspecified | - Ilmenite & rutile ores | Unspecified | NA
* NA = Non Applicable
**Unspecified = Information unavailable in the original source

## ProductionRoutes_Details
|  |  | Material considerations | Geographical considerations |  |  |  | Geological and Technological considerations
Element | Data sources* | LCI datasets/production routes | Commodity | Country/Area - mining | Province/Site - mining | Country/Area - processing | Province/site - processing | Deposit/Waste stream type | Feedstock type | Process - Technology | Process - Type
Lithium (Li) | Schenker et al., 2022 | Li2CO3 production in Argentina/Salar de Olaroz | Li carbonate - Li2CO3 | Argentina | Salar de Olaroz | Argentina | Salar de Olaroz | Salar | Primary | Unspecified | Hydrometallurgy
Lithium (Li) | Schenker et al., 2022 | Li2CO3 production in China/Chaerhan Salt Lake | Li carbonate - Li2CO3 | China | Chaerhan Salt Lake | China | Chaerhan Salt Lake | Salar | Primary | Unspecified | Hydrometallurgy
Lithium (Li) | Schenker et al., 2022 | Li2CO3 production in Argentina/Salar de Hombre Muerto | Li carbonate - Li2CO3 | Argentina | Salar de Hombre Muerto | Argentina | Salar de Hombre Muerto | Salar | Primary | Unspecified | Hydrometallurgy
Lithium (Li) | Kelly et al., 2021; Schenker et al., 2022 | Li2CO3 production in Chile/Salar de Atacama | Li carbonate - Li2CO3 | Chile | Salar de Atacama | Chile | Salar de Atacama | Salar | Primary | Unspecified | Hydrometallurgy
Lithium (Li) | Kelly et al., 2021; Schenker et al., 2022 | LiOH.H2O production in Chile/Salar de Atacama | Li hydroxide - LiOH.H2O | Chile | Salar de Atacama | Chile | Salar de Atacama | Salar | Primary | Unspecified | Hydrometallurgy
Lithium (Li) | Kelly et al., 2021; Mas-Fons et al., 2024; Stamp et al., 2012 | Spodumene ore mining in Australia/Greenbushes and Li2CO3 production in China/Shehong | Li carbonate - Li2CO3 | Australia | Greenbushes | China | Shehong | Spodumene | Primary | Unspecified | Pyrometallurgy
Lithium (Li) | Kelly et al., 2021; Mas-Fons et al., 2024; Stamp et al., 2012 | Spodumene ore mining in Australia/Greenbushes and LiOH.H2O production in China/Shehong | Li hydroxide - LiOH.H2O | Australia | Greenbushes | China | Shehong | Spodumene | Primary | Unspecified | Pyrometallurgy
Lithium (Li) | Jiang et al., 2020 | Li2CO3 production in China/Zhangjiagang | Li carbonate - Li2CO3 | Australia | Greenbushes | China | Zhangjiagang | Spodumene | Primary | Unspecified | Pyrometallurgy
Lithium (Li) | Chordia et al., 2022; Schenker et al., 2022 | Li2CO3 production in Argentina/Salar de Cauchari | Li carbonate - Li2CO3 | Argentina | Salar de Cauchari | Argentina | Salar de Cauchari | Salar | Primary | Unspecified | Hydrometallurgy
Beryllium (Be) | Nuss and Eckelman, 2014 | Bertrandite ore mining and Be metal production in the US | Be metal | US | Unspecified | US | Unspecified | Bertrandite ore | Primary | Unspecified | NA
Boron (B) | Türkbay et al., 2022 | Colemanite ore mining and Boric acid production in Turkey | Boric acid - H3BO3 | Turkey | Unspecified | Turkey | Unspecified | Colemanite ore | Primary | Unspecified | NA
Boron (B) | Türkbay et al., 2022 | Tincal ore mining and Borax pentahydrate production in Turkey | Borax pentahydrate - Na2B4O5(OH)4.5H2O | Turkey | Unspecified | Turkey | Unspecified | Tincal ore | Primary | Unspecified | NA
Boron (B) | Türkbay et al., 2022 | Tincal ore mining and Borax decahydrate production in Turkey | Borax decahydrate- Na2B4O5(OH)4.10H2O | Turkey | Unspecified | Turkey | Unspecified | Tincal ore | Primary | Unspecified | NA
Boron (B) | An and Xue, 2014 | Szaibelyite ore mining and Borax production in China/Liaoning through CO2-soda process | Borax - Na2B4O5(OH)4.8H2O | China | Liaoning | China | Liaoning | Szaibelyite ore | Primary | CO2-soda process | NA
Boron (B) | An and Xue, 2014 | Szaibelyite ore mining and Boric acid production in China/Liaoning through floatation | Boric acid - H3BO3 | China | Liaoning | China | Liaoning | Szaibelyite ore | Primary | Floatation | NA
Boron (B) | An and Xue, 2014 | Szaibelyite ore mining and Boric acid production in China/Liaoning through two-step process | Boric acid - H3BO3 | China | Liaoning | China | Liaoning | Szaibelyite ore | Primary | Two-step process | NA
Graphite (C) | Engels et al., 2022 | Graphite ore mining in China/Heilongjiang and natural graphite production in China/Shandong | Natural graphite | China | Heilongjiang | China | Shandong | Natural graphite | Primary | Unspecified | NA
Graphite (C) | Carrère et al., 2024 | Synthetic graphite production worldwide | Synthetic graphite | World | Unspecified | World | Unspecified | Petroleum coke | Primary | Unspecified | NA
Magnesium (Mg) | Ehrenberger, 2020; Ehrenberger, 2013; Cherubini et al., 2008 | Dolomite ore mining and Mg production in China through Pidgeon process | Mg metal | China | Unspecified | China | Unspecified | Dolomite ore | Primary | Pidgeon process | Pyrometallurgy
Magnesium (Mg) | Cherubini et al., 2008 | Dolomite ore mining and Mg production in Brazil through Bolzano process | Mg metal | Brazil | Unspecified | Brazil | Unspecified | Dolomite ore | Primary | Bolzano process | Pyrometallurgy
Aluminium (Al) | Zhang et al., 2016 | Al production in China through Al scraps recycling | Al metal | NA | Unspecified | China | Unspecified | Al scraps | Secondary | Unspecified | Recycling
Aluminium (Al) | Yang et al., 2019 | Bauxite mining and Al ingot production in China | Al metal | China | Unspecified | China | Unspecified | Bauxite ore | Primary | Unspecified | Pyrometallurgy
Aluminium (Al) | International Aluminium Association, 2022 | Bauxite mining and Al ingot production in South America | Al metal | South America | Unspecified | South America | Unspecified | Bauxite ore | Primary | Unspecified | Pyrometallurgy
Aluminium (Al) | International Aluminium Association, 2022 | Bauxite mining and Al ingot production in Oceania | Al metal | Oceania | Unspecified | Oceania | Unspecified | Bauxite ore | Primary | Unspecified | Pyrometallurgy
Aluminium (Al) | International Aluminium Association, 2022 | Al ingot production in North America | Al metal | NA | Unspecified | North America | Unspecified | Bauxite ore | Primary | Unspecified | Pyrometallurgy
Aluminium (Al) | International Aluminium Association, 2022 | Al ingot production in Europe | Al metal | NA | Unspecified | Europe | Unspecified | Bauxite ore | Primary | Unspecified | Pyrometallurgy
Aluminium (Al) | International Aluminium Association, 2022 | Al ingot production in Russia and rest-of-Europe | Al metal | NA | Unspecified | Rest-of-Europe | Unspecified | Bauxite ore | Primary | Unspecified | Pyrometallurgy
Aluminium (Al) | International Aluminium Association, 2022 | Al ingot production in Gulf Cooperation Council (GCC) countries | Al metal | NA | Unspecified | GCC countries | Unspecified | Bauxite ore | Primary | Unspecified | Pyrometallurgy
Aluminium (Al) | International Aluminium Association, 2022 | Al ingot production in Africa | Al metal | NA | Unspecified | Africa | Unspecified | Bauxite ore | Primary | Unspecified | Pyrometallurgy
Aluminium (Al) | International Aluminium Association, 2022 | Al ingot production in rest-of-Asia | Al metal | NA | Unspecified | Rest-of-Asia | Unspecified | Bauxite ore | Primary | Unspecified | Pyrometallurgy
Aluminium (Al) | The Aluminum Association, 2022 | Al production in North America through Al scraps recycling | Al metal | NA | Unspecified | North America | Unspecified | Al scraps | Secondary | Unspecified | Recycling
Aluminium (Al) | European Aluminium, 2018 | Al production in Europe through Al scraps recycling | Al metal | NA | Unspecified | Europe | Unspecified | Al scraps | Secondary | Unspecified | Recycling
Silicon metal (Si) | Fan et al., 2020 | Quartz mining and metal-grade Si production in China through Carbon Thermal reduction | Metal-grade (MG) Si | China | Unspecified | China | Unspecified | Quartz | Primary | Carbon thermal reduction | Pyrometallurgy
Silicon metal (Si) | Heidari and Anctil, 2022 | Quartz mining and high-quality silica sand production in the US | Metal-grade (MG) Si | US | Unspecified | NA | Unspecified | Quartz | Primary | Unspecified | NA
Silicon metal (Si) | Heidari and Anctil, 2022 | Quartz mining and silica sand production in the US through magnetic separation | Metal-grade (MG) Si | US | Unspecified | NA | Unspecified | Quartz | Primary | Magnetic separation | NA
Silicon metal (Si) | Heidari and Anctil, 2022 | Quartz mining and silica sand production in the US through flotation separation | Metal-grade (MG) Si | US | Unspecified | NA | Unspecified | Quartz | Primary | Flotation separation | NA
Silicon metal (Si) | Frishknecht et al., 2020 | Metal-grade Si production in Norway | Metal-grade (MG) Si | NA | Unspecified | Norway | Unspecified | Quartz | Primary | Unspecified | Pyrometallurgy
Titanium (Ti) | Gao et al., 2018b | Ilmenite ore mining and Ti sponge production in China through Kroll process | Ti sponge | China | Unspecified | China | Unspecified | Ilmenite | Primary | Kroll process | Pyrometallurgy
Titanium (Ti) | Dai et al., 2024 | Magnetite ore mining and TiO2 production in China through Sulfate route | Ti dioxyde - TiO2 | China | Unspecified | China | Unspecified | Magnetite | Primary | Sulfate process | Pyrometallurgy
Titanium (Ti) | Dai et al., 2024 | Magnetite ore mining and TiO2 production in China through Chloride route | Ti dioxyde - TiO2 | China | Unspecified | China | Unspecified | Magnetite | Primary | Chloride process | Pyrometallurgy
Titanium (Ti) | Gediga et al., 2019 | Ilmenite and rutile recovery from Zircon sand production in Australia/South Africa/Kenya/Senegal/USA | Ti sponge, TiO2 | Australia / South Africa / Kenya / Senegal / USA | Unspecified | NA | Unspecified | Ilmenite, rutile | Primary | Unspecified | NA
Vanadium (V) | Zhang et al., 2023c | V2O5 production in China through Ca-roasting | V pentoxide - V2O5 | NA | Unspecified | China | Unspecified | VTM ore | Primary | Ca-roasting | Pyrometallurgy
Vanadium (V) | Zhang et al., 2023c | V2O5 production in China through Sub-Molten Salt Process | V pentoxide - V2O5 | NA | Unspecified | China | Unspecified | VTM ore | Primary | Sub-molten salt process | Pyrometallurgy
Vanadium (V) | Chen et al., 2015 | VTM ore mining and V2O5 production in China | V pentoxide - V2O5 | China | Unspecified | China | Unspecified | VTM ore | Primary | Na-roasting | Pyrometallurgy
Vanadium (V) | Blume et al., 2022 | VTM ore mining and V2O5 production in South Africa/Mapochs Mine | V pentoxide - V2O5 | South Africa | Mapochs Mine | South Africa | Unspecified | VTM ore | Primary | Unspecified | Pyrometallurgy
Chromium (Cr) | NETL, 2016 | Chromite ore mining and FeCr production in South Africa/Finland/Kazakhstan through Open Furnace Smelting | Ferrochromium - FeCr | South Africa / Finland / Kazakhstan | Unspecified | South Africa / Finland / Kazakhstan | Unspecified | Chromite ore | Primary | Open Furnace Smelting | Pyrometallurgy
Chromium (Cr) | NETL, 2016 | Chromite ore mining and FeCr production in South Africa/Finland/Kazakhstan through Closed Furnace Smelting (without preheating) | Ferrochromium - FeCr | South Africa / Finland / Kazakhstan | Unspecified | South Africa / Finland / Kazakhstan | Unspecified | Chromite ore | Primary | Closed Furnace Smelting | Pyrometallurgy
Chromium (Cr) | NETL, 2016 | Chromite ore mining and FeCr production in South Africa/Finland/Kazakhstan through Closed Furnace Smelting (with preheating) | Ferrochromium - FeCr | South Africa / Finland / Kazakhstan | Unspecified | South Africa / Finland / Kazakhstan | Unspecified | Chromite ore | Primary | Closed Furnace Smelting (with preheating) | Pyrometallurgy
Chromium (Cr) | NETL, 2016 | Chromite ore mining and Cr metal production in South Africa/Finland/Kazakhstan | Cr metal | South Africa / Finland / Kazakhstan | Unspecified | South Africa / Finland / Kazakhstan | Unspecified | Chromite ore | Primary | Unspecified | Pyrometallurgy
Manganese (Mn) | Zhang et al., 2020 | Mn ore mining and Mn metal production in China | Mn metal | China | Unspecified | China | Unspecified | Mn ore | Primary | Unspecified | Pyrometallurgy
Manganese (Mn) | Haque and Norgate, 2013 | Mn ore mining and FeMn production in Australia/Tasmania | Ferromanganese - FeMn | Australia | Tasmania | Australia | Tasmania | Mn ore | Primary | Unspecified | Pyrometallurgy
Manganese (Mn) | Haque and Norgate, 2013 | Mn ore mining and SiMn production in Australia/Tasmania | Silicomanganese - SiMn | Australia | Tasmania | Australia | Tasmania | Mn ore | Primary | Unspecified | Pyrometallurgy
Iron (Fe) | Ferreira and Leite, 2015; Liu et al., 2020 | Iron ore mining and steel production in Brazil | Steel | Brazil | Unspecified | Brazil | Unspecified | Iron ore | Primary | Unspecified | Pyrometallurgy
Iron (Fe) | Ferreira and Leite, 2015; Norgate and Haque, 2010; Liu et al., 2020 | Steel production in Russia | Steel | NA | Unspecified | Russia | Unspecified | Iron ore | Primary | Unspecified | Pyrometallurgy
Iron (Fe) | Ferreira and Leite, 2015; Norgate and Haque, 2010; Liu et al., 2020 | Steel production in Korea | Steel | NA | Unspecified | Korea | Unspecified | Iron ore | Primary | Unspecified | Pyrometallurgy
Iron (Fe) | Ferreira and Leite, 2015; Norgate and Haque, 2010; Liu et al., 2020 | Steel production in India | Steel | NA | Unspecified | India | Unspecified | Iron ore | Primary | Unspecified | Pyrometallurgy
Iron (Fe) | Ferreira and Leite, 2015; Norgate and Haque, 2010; Liu et al., 2020 | Steel production in Germany | Steel | NA | Unspecified | Germany | Unspecified | Iron ore | Primary | Unspecified | Pyrometallurgy
Iron (Fe) | Ferreira and Leite, 2015; Norgate and Haque, 2010; Liu et al., 2020 | Steel production in Turkey | Steel | NA | Unspecified | Turkey | Unspecified | Iron ore | Primary | Unspecified | Pyrometallurgy
Iron (Fe) | He et al., 2020; Li et al., 2017 | Liquid iron production in China | Steel | NA | Unspecified | China | Unspecified | Iron ore | Primary | Unspecified | Pyrometallurgy
Iron (Fe) | Ferreira and Leite, 2015; Norgate and Haque, 2010; Liu et al., 2020 | Steel production in Italy | Steel | NA | Unspecified | Italy | Unspecified | Iron ore | Primary | Unspecified | Pyrometallurgy
Iron (Fe) | He et al., 2020 | Iron ore mining and steel (AHSS) production in China | Steel | China | Unspecified | China | Unspecified | Iron ore | Primary | Unspecified | Pyrometallurgy
Iron (Fe) | He et al., 2020; Li et al., 2021 | Crude steel production in China through Blast Furnace-Basic Oxygen Furnace (BF-BOF) | Steel | NA | Unspecified | China | Unspecified | Iron ore | Primary | Blast Furnace-Basic Oxygen Furnace (BF-BOF) | Pyrometallurgy
Iron (Fe) | He et al., 2020; Ma et al., 2018 | Steel billet production in China/Shandong | Steel | NA | Unspecified | China | Shandong | Iron ore | Primary | Unspecified | Pyrometallurgy
Iron (Fe) | Dong et al., 2022 | Fe production in China through C&D wastes recycling | Fe metal | NA | Unspecified | China | Unspecified | C&D wastes | Secondary | Unspecified | Recycling
Iron (Fe) | Dong et al., 2022 | Fe production in China through ELV wastes recycling | Fe metal | NA | Unspecified | China | Unspecified | ELV wastes | Secondary | Unspecified | Recycling
Cobalt (Co) | Dai et al., 2018 | Cu/Co ore mining in DRC and CoSO4 production in China/Tongxiang | Co sulfate - CoSO4 | DRC | Unspecified | China | Tongxiang | Cu ore | Primary | Unspecified | Pyrometallurgy
Cobalt (Co) | Dai et al., 2018 | Cu/Co ore mining in DRC and Co3O4 production in China/Quzhou | Co oxide - Co3O4 | DRC | Unspecified | China | Quzhou | Cu ore | Primary | Unspecified | Pyrometallurgy
Cobalt (Co) | Dai et al., 2018 | Cu/Co ore mining in DRC and Co production | Co metal | DRC | Unspecified | World | Unspecified | Cu ore | Primary | Unspecified | Pyrometallurgy
Cobalt (Co) | Zhang et al., 2021 | Ni/Cu/Co ore mining in China/Xinjiang and CoSO4 production in Southeastern China | Co sulfate - CoSO4 | China | Xinjiang | China | Southeastern region | Ni ore - Unspecified | Primary | Unspecified | NA
Cobalt (Co) | Khoo et al., 2017 | Co recovery from laterite ore mining and Ni class 1 production in Australia from High Pressure Acid Leaching (HPAL) | Co metal | Australia | Unspecified | Australia | Unspecified | Ni ore - Laterites | Primary | High Pressure Acid Leaching (HPAL) | Hydrometallurgy
Cobalt (Co) | Wei et al., 2020 | Co recovery from sulfide ore mining and Ni class 1 production in Australia through Flash Smelting | Co metal | Australia | Unspecified | Australia | Unspecified | Ni ore - Sulfides | Primary | Flash smelting | Pyrometallurgy
Cobalt (Co) | Aromaa et al., 2022 | Co(OH)2 production in Europe through hardmetal scrap recycling | Co hydroxide - Co(OH)2 | NA | Unspecified | Europe | Unspecified | Hardmetal scrap | Secondary | Unspecified | Recycling
Nickel (Ni) | Bai et al., 2022 | Ni ore mining and Ni class 1 production in China/Gansu through Grind and Flotation Electrolytic Method (GFEM) | Ni metal (class 1) | China | Gansu | China | Gansu | Ni ore - Unspecified | Primary | Grind and Flotation Electrolytic Method (GFEM) | Pyrometallurgy
Nickel (Ni) | Bai et al., 2022 | Ni ore mining and Ni class 1 production in China/Gansu through Leaching Electrowinning Method (LEM) | Ni metal (class 1) | China | Gansu | China | Gansu | Ni ore - Unspecified | Primary | Leaching Electrowinning Method (LEM) | Pyrometallurgy
Nickel (Ni) | Bai et al., 2022 | Ni production in China through Ni waste recycling | Ni metal (class 1) | China | Unspecified | China | Unspecified | Ni scraps | Secondary | Unspecified | Recycling
Nickel (Ni) | Wei et al., 2020 | Sulfide ore mining and Ni class 1 production in Australia through Flash Smelting | Ni metal (class 1) | Australia | Unspecified | Australia | Unspecified | Ni ore - Sulfides | Primary | Flash smelting | Pyrometallurgy
Nickel (Ni) | Wei et al., 2020 | Laterite ore mining and NiO production in Indonesia through Rotary-Kiln Electric Furnace (RKEF) | Ni oxide - NiO | Indonesia | Unspecified | Indonesia | Unspecified | Ni ore - Laterites | Primary | Rotary-Kiln Electric Furnace (RKEF) | Pyrometallurgy
Nickel (Ni) | Wei et al., 2020 | Laterite ore mining and FeNi production in Colombia through RKEF | Ferronickel - FeNi | Colombia | Unspecified | Colombia | Unspecified | Ni ore - Laterites | Primary | Rotary-Kiln Electric Furnace (RKEF) | Pyrometallurgy
Nickel (Ni) | Wei et al., 2020 | Laterite ore mining and NPI production in Indonesia through Blast Furnace Smelting | Ni pig iron - NPI | Indonesia | Unspecified | Indonesia | Unspecified | Ni ore - Laterites | Primary | Blast furnace smelting | Pyrometallurgy
Nickel (Ni) | Ma et al., 2019 | Laterite ore mining and FeNi production in China through Smelting | Ferronickel - FeNi | China | Unspecified | China | Unspecified | Ni ore - Laterites | Primary | Smelting | Pyrometallurgy
Nickel (Ni) | Khoo et al., 2017 | Laterite ore mining and Ni class 1 production in Australia from High Pressure Acid Leaching (HPAL) | Ni metal (class 1) | Australia | Unspecified | Australia | Unspecified | Ni ore - Laterites | Primary | High Pressure Acid Leaching (HPAL) | Hydrometallurgy
Nickel (Ni) | Haque and Norgate, 2013 | Laterite ore mining and FeNi production in Australia | Ferronickel - FeNi | Australia | Unspecified | Australia | Unspecified | Ni ore - Laterites | Primary | Unspecified | NA
Nickel (Ni) | Nickel institute, 2021 | Ni ore mining and NiSO4 production worldwide | Ni sulfate - NiSO4 | World | Unspecified | World | Unspecified | Ni ore - Unspecified | Primary | Unspecified | NA
Copper (Cu) | Yang et al., 2022 | Cu ore mining and Cu production in Zambia/Muliashi through Heap Leaching (Hydrometallurgy) | Cu metal | Zambia | Muliashi | Zambia | Muliashi | Cu ore | Primary | Heap leaching | Hydrometallurgy
Copper (Cu) | Yang et al., 2022 | Cu ore mining and Cu production in Zambia/Muliashi through Heap Agitation Leaching (Hydrometallurgy) | Cu metal | Zambia | Muliashi | Zambia | Muliashi | Cu ore | Primary | Heap agitation leaching | Hydrometallurgy
Copper (Cu) | Sanjuan-Delmás et al., 2022 | Cu ore mining in Sweden/Aitik and Cu production in Sweden/Rönnskärsverken | Cu metal | Sweden | Aitik | Sweden | Rönnskärsverken | Cu ore | Primary | Unspecified | Pyrometallurgy
Copper (Cu) | Zhang et al., 2022a | Cu ore mining and Cu production in China/Anhui/Jiangxi through Pyrometallurgy | Cu metal | China | Anhui/Jiangxi | China | Anhui/Jiangxi | Cu ore | Primary | Unspecified | Pyrometallurgy
Copper (Cu) | Zhang et al., 2022a | Cu production in China/Anhui/Jiangxi through Cu scraps recycling | Cu metal | NA | Unspecified | China | Anhui/Jiangxi | Cu scraps | Secondary | Unspecified | Recycling
Copper (Cu) | Shahraki et al., 2023 | Cu ore mining and Cu production in Iran/Siasteragi through Hydrometallurgy | Cu metal | Iran | Siasteragi | Iran | Siasteragi | Cu ore | Primary | Unspecified | Hydrometallurgy
Copper (Cu) | Kulczycka et al., 2015 | Cu production in Poland through Shaft Furnace (Pyrometallurgy) | Cu metal | NA | Unspecified | Poland | Unspecified | Cu ore | Primary | Shaft furnace | Pyrometallurgy
Copper (Cu) | Kulczycka et al., 2015 | Cu production in Poland through Flash Furnace (Pyrometallurgy) | Cu metal | NA | Unspecified | Poland | Unspecified | Cu ore | Primary | Flash furnace | Pyrometallurgy
Copper (Cu) | Dong et al., 2022 | Cu production in China through C&D wastes recycling | Cu metal | China | Unspecified | China | Unspecified | C&D wastes | Secondary | Unspecified | Recycling
Copper (Cu) | Dong et al., 2022 | Cu production in China through ELV wastes recycling | Cu metal | China | Unspecified | China | Unspecified | ELV wastes | Secondary | Unspecified | Recycling
Copper (Cu) | Dong et al., 2022 | Cu production in China through WEEE recycling | Cu metal | China | Unspecified | China | Unspecified | WEEE wastes | Secondary | Unspecified | Recycling
Copper (Cu) | Narita et al., 2001a | Cu ore mining and Cu production in Chile through Pyrometallurgy | Cu metal | Chile | Unspecified | Chile | Unspecified | Cu ore | Primary | Unspecified | Pyrometallurgy
Copper (Cu) | Bigum et al., 2012 | Cu production in Europe through WEEE recycling | Cu metal | Europe | Unspecified | Europe | Unspecified | WEEE wastes | Secondary | Unspecified | Recycling
Copper (Cu) | Norgate and Haque, 2010 | Cu ore mining in Australia | Cu metal | Australia | Unspecified | Australia | Unspecified | Cu ore | Primary | Unspecified | NA
Copper (Cu) | Mesías, 2018 | Cu ore mining and Cu production in Chile through Hydrometallurgy | Cu metal | Chile | Unspecified | Chile | Unspecified | Cu ore | Primary | Unspecified | Hydrometallurgy
Copper (Cu) | Fthenakis et al., 2009 | Cu ore mining and Cu production in the US through Pyrometallurgy | Cu metal | US | Unspecified | US | Unspecified | Cu ore | Primary | Unspecified | Pyrometallurgy
Copper (Cu) | Dai et al., 2018 | Cu/Co ore mining and Cu production in DRC through Hydrometallurgy | Cu metal | DRC | Unspecified | DRC | Unspecified | Cu ore | Primary | Unspecified | Hydrometallurgy
Zinc (Zn) | Qi et al., 2017 | Zn ore mining and Zn production in China/Jiangxi through Hydrometallurgy | Zn metal | China | Jiangxi | China | Jiangxi | Zn ore | Primary | Unspecified | Hydrometallurgy
Zinc (Zn) | Tao et al., 2019; Liu et al., 2022 | Zn ore mining in China/Guangdong and Zn production in China/Yangtze through Hydrometallurgy | Zn metal | China | Guangdong | China | Yangtze | Zn ore | Primary | Unspecified | Hydrometallurgy
Zinc (Zn) | Jia et al., 2022 | Zn ore mining and Zn production in China through Smelting | Zn metal | China | Unspecified | China | Unspecified | Zn ore | Primary | Smelting | Pyrometallurgy
Zinc (Zn) | Andrae et al., 2008 | Pb/Zn ore mining and Pb/Zn production in Canada/Peru/Chile/the US | Zn metal | Canada / Peru / Chile / US | Unspecified | Canada / Peru / Chile / US | Unspecified | Zn ore | Primary | Unspecified | NA
Zinc (Zn) | Sanjuan-Delmás et al., 2022 | ZnO2 recovery from Cu ore mining in Sweden/Aitik and Cu production in Sweden/Rönnskärsverken | Zn oxide - ZnO2 | Sweden | Aitik | Sweden | Rönnskärsverken | Cu ore | Primary | Unspecified | Pyrometallurgy
Germanium (Ge) | Andrae et al., 2008 | Ge recovery along with Pb/Zn production in Canada/Peru/Chile/the US | Ge metal | NA | Unspecified | Canada / Peru / Chile / US | Unspecified | Zn ore | Primary | Unspecified | Pyrometallurgy
Arsenic (As) | Nuss and Eckelman, 2014 | As recovery from Cu production worldwide | As metal | NA | Unspecified | World | Unspecified | Cu ore | Primary | Unspecified | Pyrometallurgy
Selenium (Se) | Fthenakis et al., 2009 | Se recovery from Cu production in the US through Pyrometallurgy | Se metal | NA | Unspecified | US | Unspecified | Cu ore | Primary | Unspecified | Pyrometallurgy
Selenium (Se) | Zhang et al., 2023b | Se production in China through Cu anode slime processing | Se metal | NA | Unspecified | China | Unspecified | Cu ore | Primary | Unspecified | Pyrometallurgy
Selenium (Se) | Sanjuan-Delmás et al., 2022 | Se recovery from Cu production in Sweden/Rönnskärsverken | Se metal | NA | Unspecified | Sweden | Rönnskärsverken | Cu ore | Primary | Unspecified | Pyrometallurgy
Strontium (Sr) | Nuss and Eckelman, 2014 | Celestite ore mining and SrCO3 production worldwide | Sr carbonate - SrCO3 | World | Unspecified | World | Unspecified | Celestite ore | Primary | Unspecified | NA
Zirconium (Zr) | Gediga et al., 2019 | Zircon sand production in Australia/South Africa/Kenya/Senegal/USA | Zircon sand | Australia / South Africa / Kenya / Senegal / USA | Unspecified | Australia / South Africa / Kenya / Senegal / USA | Unspecified | Ilmenite & rutile ores | Primary | Unspecified | NA
Niobium (Nb) | da Silva Lima et al., 2022 | Pyrochlore ore mining and FeNb production in Brazil/Araxa | Ferroniobium - FeNb | Brazil | Araxa | Brazil | Araxa | Pyrochlore ore | Primary | Unspecified | Pyrometallurgy
Niobium (Nb) | da Silva Lima et al., 2022 | Pyrochlore ore mining and Nb2O5 production in Brazil/Araxa | Nb pentoxide - Nb2O5 | Brazil | Araxa | Brazil | Araxa | Pyrochlore ore | Primary | Unspecified | Pyrometallurgy
Molybdenum (Mo) | Wei et al., 2020 | Mo ore mining and FeMo production in the US | Ferromolybdenum - FeMo | US | Unspecified | US | Unspecified | Mo ore | Primary | Unspecified | Pyrometallurgy
Molybdenum (Mo) | Wei et al., 2020 | Mo ore mining and FeMo production in China | Ferromolybdenum - FeMo | China | Unspecified | China | Unspecified | Mo ore | Primary | Unspecified | Pyrometallurgy
Molybdenum (Mo) | Wei et al., 2020 | FeMo recovery from Cu ore mining in the US | Ferromolybdenum - FeMo | US | Unspecified | US | Unspecified | Cu ore | Primary | Unspecified | Pyrometallurgy
Silver (Ag) | Andrae et al., 2008 | Ag recovery from Pb/Zn production in Canada/Peru/Chile/the US | Ag metal | NA | Unspecified | Canada / Peru / Chile / US | Unspecified | Zn ore | Primary | Unspecified | Pyrometallurgy
Silver (Ag) | Andrae et al., 2008 | Ag recovery from Au production in Australia | Ag metal | NA | Unspecified | Australia | Unspecified | Au ore | Primary | Unspecified | Pyrometallurgy
Silver (Ag) | Zhang et al., 2023b | Ag production in China through Cu anode slime processing | Ag metal | NA | Unspecified | China | Unspecified | Cu ore | Primary | Unspecified | Pyrometallurgy
Silver (Ag) | Sanjuan-Delmás et al., 2022 | Ag recovery from Cu production in Sweden/Rönnskärsverken | Ag metal | NA | Unspecified | Sweden | Rönnskärsverken | Cu ore | Primary | Unspecified | Pyrometallurgy
Cadmium (Cd) | Fthenakis et al., 2009 | Cd recovery from Zn production in Canada/Kidd Creek | Cd metal | NA | Unspecified | Canada | Kidd Creek | Zn ore | Primary | Unspecified | Pyrometallurgy
Cadmium (Cd) | Liu et al., 2022 | Cd recovery from Zn production in China/Yangtze through Hydrometallurgy | Cd metal | NA | Unspecified | China | Yangtze | Zn ore | Primary | Unspecified | Hydrometallurgy
Indium (In) | Fthenakis et al., 2009 | In recovery from Zn production in Canada/Kidd Creek | In metal | NA | Unspecified | Canada | Kidd Creek | Zn ore | Primary | Unspecified | Pyrometallurgy
Indium (In) | Liu et al., 2022 | In recovery from Zn production in China/Yangtze through Hydrometallurgy | In metal | NA | Unspecified | China | Yangtze | Zn ore | Primary | Unspecified | Hydrometallurgy
Indium (In) | Andrae et al., 2008 | In recovery from Pb/Zn production in Canada/Peru/Chile/the US | In metal | NA | Unspecified | Canada / Peru / Chile / US | Unspecified | Zn ore | Primary | Unspecified | Pyrometallurgy
Antimony (Sb) | Haarman, 2015 | Stibnite ore mining and Sb production in China | Sb metal | China | Unspecified | China | Unspecified | Stibnite ore | Primary | Unspecified | Pyrometallurgy
Tellurium (Te) | Zhang et al., 2023b | Te production in China through Cu anode slime processing | Tellurium copper - CuTe | NA | Unspecified | China | Unspecified | Cu ore | Primary | Unspecified | Pyrometallurgy
Tellurium (Te) | Sanjuan-Delmás et al., 2022 | Te recovery from Cu production in Sweden/Rönnskärsverken | Tellurium copper - CuTe | NA | Unspecified | Sweden | Rönnskärsverken | Cu ore | Primary | Unspecified | Pyrometallurgy
Tungsten (W) | Ma et al., 2017 | W ore mining and WC production in China | W carbide - WC | China | Unspecified | China | Unspecified | W ore | Primary | Unspecified | NA
Tungsten (W) | Furberg et al., 2019 | W ore mining in Canada and WC-Co production in the US | W carbide - WC | Canada | Unspecified | US | Unspecified | W ore | Primary | Unspecified | NA
Tungsten (W) | Wigger et al., 2017 | W ore mining and WC production in Europe | W carbide - WC | Europe | Unspecified | Europe | Unspecified | W ore | Primary | Unspecified | NA
Tungsten (W) | Aromaa et al., 2022 | APT production in Europe through hardmetal scrap recycling | Ammonium paratungstate - APT | NA | Unspecified | Europe | Unspecified | Hardmetal scraps | Secondary | Unspecified | Recycling
Gold (Au) | Chen et al., 2021 | Au ore mining and Au production in China/Qinghai | Au metal | China | Qinghai | China | Qinghai | Au ore | Primary | Open-pit mining | Pyrometallurgy
Gold (Au) | Cano Londono et al., 2019 | Au ore mining and Au production in Colombia/Antioquia | Au metal | Colombia | Antioquia | Colombia | Antioquia | Au ore | Primary | Open-pit mining | Pyrometallurgy
Gold (Au) | Cano Londono et al., 2019 | Au alluvial mining and Au production in Colombia/Antioquia | Au metal | Colombia | Antioquia | Colombia | Antioquia | Alluvial deposit | Primary | Alluvial mining | NA
Gold (Au) | Kahhat et al., 2019 | Au alluvial mining and Au production in Peru through "Carretilla" method | Au metal | Peru | Unspecified | Peru | Unspecified | Alluvial deposit | Primary | Alluvial mining | NA
Gold (Au) | Kahhat et al., 2019 | Au alluvial mining and Au production in Peru through "Chupadera/traca" method | Au metal | Peru | Unspecified | Peru | Unspecified | Alluvial deposit | Primary | Alluvial mining | NA
Gold (Au) | Kahhat et al., 2019 | Au alluvial mining and Au production in Peru through "Caranchera" method | Au metal | Peru | Unspecified | Peru | Unspecified | Alluvial deposit | Primary | Alluvial mining | NA
Gold (Au) | Kahhat et al., 2019 | Au alluvial mining and Au production in Peru through "Dredge" method | Au metal | Peru | Unspecified | Peru | Unspecified | Alluvial deposit | Primary | Alluvial mining | NA
Gold (Au) | Kahhat et al., 2019 | Au alluvial mining and Au production in Peru through "Partial chute" method | Au metal | Peru | Unspecified | Peru | Unspecified | Alluvial deposit | Primary | Alluvial mining | NA
Gold (Au) | Kahhat et al., 2019 | Au alluvial mining and Au production in Peru through "Complete chute" method | Au metal | Peru | Unspecified | Peru | Unspecified | Alluvial deposit | Primary | Alluvial mining | NA
Gold (Au) | Gonzalez-Campo et al., 2020 | Au open-pit mining and Au production in Peru | Au metal | Peru | Unspecified | Peru | Unspecified | Au ore | Primary | Open-pit mining | Pyrometallurgy
Gold (Au) | Andrae et al., 2008 | Au ore mining and Au production in Australia | Au metal | Australia | Unspecified | Australia | Unspecified | Au ore | Primary | Unspecified | Pyrometallurgy
Gold (Au) | Andrae et al., 2008 | Au ore mining and Au production in South Africa | Au metal | South Africa | Unspecified | South Africa | Unspecified | Au ore | Primary | Unspecified | Pyrometallurgy
Gold (Au) | Zhang et al., 2023b | Au production in China through Cu anode slime processing | Au metal | China | Unspecified | China | Unspecified | Cu ore | Primary | Unspecified | Pyrometallurgy
Gold (Au) | Bigum et al., 2012 | Au production in Europe through WEEE recycling | Au metal | Europe | Unspecified | Europe | Unspecified | WEEE wastes | Secondary | Unspecified | Recycling
Thallium (Tl) | Nuss and Eckelman, 2014 | Tl recovery from Zn production | Tl metal | NA | Unspecified | World | Unspecified | Zn ore | Primary | Unspecified | NA
Lead (Pb) | Hong et al., 2017 | Pb production in China/Anhui through Pb scraps recycling | Pb metal | NA | Unspecified | China | Anhui | Pb scraps | Secondary | Unspecified | Recycling
Lead (Pb) | Yang et al., 2019; Hong et al., 2017 | Pb ore mining and refining in China/Jiangxi | Pb metal | China | Jiangxi | China | Jiangxi | Pb ore | Primary | Unspecified | Pyrometallurgy
Lead (Pb) | Gao et al., 2023 | Pb refining from South China | Pb metal | China | Jiangxi | China | South China | Pb ore | Primary | Unspecified | Pyrometallurgy
Lead (Pb) | Andrae et al., 2008 | Pb/Zn ore mining and Pb/Zn production in Canada/Peru/Chile/the US | Pb metal | Canada / Peru / Chile / US | Unspecified | Canada / Peru / Chile / US | Unspecified | Pb ore | Primary | Unspecified | Pyrometallurgy
Lead (Pb) | Tao et al., 2019 | Pb ore recovery from Zn ore mining in China/Guangdong | Pb metal | China | Guangdong | China | South China | Pb ore | Primary | Unspecified | Pyrometallurgy
Lead (Pb) | Jia et al., 2022 | Pb recovery from Zn ore mining and Zn production in China through Smelting | Pb metal | China | Unspecified | China | Unspecified | Zn ore | Primary | Smelting | Pyrometallurgy
Lead (Pb) | Sanjuan-Delmás et al., 2022 | Pb recovery from Cu ore mining in Sweden/Aitik and Cu production in Sweden/Rönnskärsverken | Pb metal | Sweden | Aitik | Sweden | Rönnskärsverken | Cu ore | Primary | Unspecified | Pyrometallurgy
Bismuth (Bi) | Andrae et al., 2008 | Bi recovery from Pb/Zn production in Canada/Peru/Chile/the US | Bi metal | NA | Unspecified | Canada / Peru / Chile / US | Unspecified | Pb ore | Primary | Unspecified | Pyrometallurgy
Platinum Group Metals (PGM) | International Platinum Group Metals Association, 2017 - 2022 | PGM ore mining and PGM production worldwide | PGM metal | World | Unspecified | World | Unspecified | PGM ore | Primary | Unspecified | NA
Platinum Group Metals (PGM) | International Platinum Group Metals Association, 2017 - 2022 | PGM production worldwide through recycling | PGM metal | NA | Unspecified | World | Unspecified | PGM scraps | Secondary | Unspecified | Recycling
Rare Earths (RE) | Lee and Wen, 2017 | Bastnaesite ore mining and REO production in China/Sichuan | RE oxides - REO | China | Sichuan | China | Sichuan | Bastnaesite ore | Primary | Open-pit mining | NA
Rare Earths (RE) | Marx et al., 2018 | Bastnaesite ore mining and Nd2O3 production in the US/Mt. Pass | Nd oxide - Nd2O3 | US | Mt. Pass | US | Mt. Pass | Bastnaesite ore | Primary | Open-pit mining | NA
Rare Earths (RE) | Miranda Xicotencatl et al., 2023b; Lee and Wen, 2017; Miranda Xicotencatl et al., 2023a | Bastnaesite-monazite ore mining and REO production in China/Bayan Obo | RE oxides - REO | China | Bayan Obo | China | Bayan Obo | Bastnaesite-monazite ore | Primary | Open-pit mining | NA
Rare Earths (RE) | Miranda Xicotencatl et al., 2023b; Schultze et al., 2017; Vahidi et al., 2016 | REO production from ion-adsorption clays in China | RE oxides - REO | China | Unspecified | China | Unspecified | Ion-adsorption clays | Primary | In-situ leaching | NA
Rare Earths (RE) | Miranda Xicotencatl et al., 2023b; Marx et al., 2018 | Monazite ore mining in Australia/Mt. Weld and REO production in Malaysia | RE oxides - REO | Australia | Mt. Weld | Malaysia | Unspecified | Monazite ore | Primary | Open-pit mining | NA
*Details regarding data sources are provided in the SI document n°3

## MarketShares_Parameters&Data
|  | Geographical considerations | [7 empty] | Geological and Technological considerations | [9 empty] | Material considerations
Element | LCI datasets/production routes | Country/Area - processing | Processing country share (%) | Data source & comments | Province/site - processing | Site-specific share (%) | Data source & comments | Provincial share (%) | Data source & comments | Deposit/Waste stream type | Geological/Waste stream share (%) | Data source & comments | Feedstock type | EoL RIR share (%) | Data source & comments | Process - Technology | Process - Type | Process share (%) | Data source & comments | Commodity | Commodity share (%) | Data source & comments
Lithium (Li) | Li2CO3 production in China/Chaerhan Salt Lake | China | 56.2% | EC, 2023 | Chaerhan Salt Lake | 14.47% | Specific site distribution in China, calculated based on S&P (2023) data | NA | NA | Salar | NA | NA | Primary | 0% | Talens Peiro et al., 2018 | Unspecified | Hydrometallurgy | NA | NA | Li carbonate - Li2CO3 | NA | NA
Lithium (Li) | Spodumene ore mining in Australia/Greenbushes and Li2CO3 production in China/Shehong | China | 56.2% | EC, 2023 | Shehong | 46.83% | Specific site distribution in China, calculated based on S&P (2023) & Company (Tianqi Lithium) data | NA | NA | Spodumene | NA | NA | Primary | 0% | Talens Peiro et al., 2018 | Unspecified | Pyrometallurgy | NA | NA | Li carbonate - Li2CO3 | 77.78% | Calculated based on Project Blue (2024) data, considering the specific annual production from the site
Lithium (Li) | Spodumene ore mining in Australia/Greenbushes and LiOH.H2O production in China/Shehong | China | 56.2% | EC, 2023 | Shehong | 46.83% | Specific site distribution in China, calculated based on S&P (2023) & Company (Tianqi Lithium) data | NA | NA | Spodumene | NA | NA | Primary | 0% | Talens Peiro et al., 2018 | Unspecified | Pyrometallurgy | NA | NA | Li hydroxide - LiOH.H2O | 22.22% | Calculated based on Project Blue (2024) data, considering the specific annual production from the site
Lithium (Li) | Li2CO3 production in China/Zhangjiagang | China | 56.2% | EC, 2023 | Zhangjiagang | 38.7% | Specific site distribution in China, calculated based on S&P (2023) & Company (Tianqi Lithium) data | NA | NA | Spodumene | NA | NA | Primary | 0% | Talens Peiro et al., 2018 | Unspecified | Pyrometallurgy | NA | NA | Li carbonate - Li2CO3 | NA | NA
Lithium (Li) | Li2CO3 production in Chile/Salar de Atacama | Chile | 32.1% | EC, 2023 | Salar de Atacama | NA | NA | NA | NA | Salar | NA | NA | Primary | 0% | Talens Peiro et al., 2018 | Unspecified | Hydrometallurgy | NA | NA | Li carbonate - Li2CO3 | 86.1% | Calculated based on Project Blue (2024) data, considering the specific annual production from the site
Lithium (Li) | LiOH.H2O production in Chile/Salar de Atacama | Chile | 32.1% | EC, 2023 | Salar de Atacama | NA | NA | NA | NA | Salar | NA | NA | Primary | 0% | Talens Peiro et al., 2018 | Unspecified | Hydrometallurgy | NA | NA | Li hydroxide - LiOH.H2O | 13.9% | Calculated based on Project Blue (2024) data, considering the specific annual production from the site
Lithium (Li) | Li2CO3 production in Argentina/Salar de Olaroz | Argentina | 10.5% | EC, 2023 | Salar de Olaroz | 40.39% | Specific site distribution in Argentina, calculated based on S&P (2023) data | NA | NA | Salar | NA | NA | Primary | 0% | Talens Peiro et al., 2018 | Unspecified | Hydrometallurgy | NA | NA | Li carbonate - Li2CO3 | NA | NA
Lithium (Li) | Li2CO3 production in Argentina/Salar de Hombre Muerto | Argentina | 10.5% | EC, 2023 | Salar de Hombre Muerto | 45.85% | Specific site distribution in Argentina, calculated based on S&P (2023) data | NA | NA | Salar | NA | NA | Primary | 0% | Talens Peiro et al., 2018 | Unspecified | Hydrometallurgy | NA | NA | Li carbonate - Li2CO3 | NA | NA
Lithium (Li) | Li2CO3 production in Argentina/Salar de Cauchari | Argentina | 10.5% | EC, 2023 | Salar de Cauchari | 13.76% | Specific site distribution in Argentina, calculated based on S&P (2023) data | NA | NA | Salar | NA | NA | Primary | 0% | Talens Peiro et al., 2018 | Unspecified | Hydrometallurgy | NA | NA | Li carbonate - Li2CO3 | NA | NA
Beryllium (Be) | Bertrandite ore mining and Be metal production in the US | US | 50.2% | EC, 2023 | Unspecified | NA | NA | NA | NA | Bertrandite ore | NA | NA | Primary | 8% | UNEP (2011) | Unspecified | Unknown | NA | NA | Be metal | NA | NA
Boron (B) | Colemanite ore mining and Boric acid production in Turkey | Turkey | 44.8% | EC, 2023 | Unspecified | NA | NA | NA | NA | Colemanite ore | 66.94% | Specific geological distribution in Turkey, calculated based on data from Turkbay et al. (2022) | Primary | 1% | Talens Peiro et al., 2018 | Unspecified | Unknown | NA | NA | Boric acid - H3BO3 | NA | NA
Boron (B) | Tincal ore mining and Borax pentahydrate production in Turkey | Turkey | 44.8% | EC, 2023 | Unspecified | NA | NA | NA | NA | Tincal ore | 33.06% | Specific geological distribution in Turkey, calculated based on data from Turkbay et al. (2022) | Primary | 1% | Talens Peiro et al., 2018 | Unspecified | Unknown | NA | NA | Borax pentahydrate - Na2B4O5(OH)4.5H2O | 91.3% | Calculated based on data from Turkbay et al. (2022)
Boron (B) | Tincal ore mining and Borax decahydrate production in Turkey | Turkey | 44.8% | EC, 2023 | Unspecified | NA | NA | NA | NA | Tincal ore | 33.06% | Specific geological distribution in Turkey, calculated based on data from Turkbay et al. (2022) | Primary | 1% | Talens Peiro et al., 2018 | Unspecified | Unknown | NA | NA | Borax decahydrate- Na2B4O5(OH)4.10H2O | 8.696% | Calculated based on data from Turkbay et al. (2022)
Boron (B) | Szaibelyite ore mining and Borax production in China/Liaoning through CO2-soda process | China | 3.3% | EC, 2023 | Liaoning | NA | NA | NA | NA | Szaibelyite ore | NA | NA | Primary | 1% | Talens Peiro et al., 2018 | CO2-soda process | Unknown | NA | NA | Borax - Na2B4O5(OH)4.8H2O | 67% | Estimated based on data from An and Xue (2014)
Boron (B) | Szaibelyite ore mining and Boric acid production in China/Liaoning through floatation | China | 3.3% | EC, 2023 | Liaoning | NA | NA | NA | NA | Szaibelyite ore | NA | NA | Primary | 1% | Talens Peiro et al., 2018 | Floatation | Unknown | 50% | Assumption based on information from An and Xue (2014) | Boric acid - H3BO3 | 33% | Estimated based on data from An and Xue (2014)
Boron (B) | Szaibelyite ore mining and Boric acid production in China/Liaoning through two-step process | China | 3.3% | EC, 2023 | Liaoning | NA | NA | NA | NA | Szaibelyite ore | NA | NA | Primary | 1% | Talens Peiro et al., 2018 | Two-step process | Unknown | 50% | Assumption based on information from An and Xue (2014) | Boric acid - H3BO3 | 33% | Estimated based on data from An and Xue (2014)
Graphite (C) | Synthetic graphite production worldwide | World | 100% | According to Carrère et al. (2024) | Unspecified | NA | NA | NA | NA | Petroleum coke | 58.71% | Global distribution of graphite sources, based on BRGM estimates | Primary | 0% | Expert-based judgement | Unspecified | NA | NA | NA | Synthetic graphite | NA | NA
Graphite (C) | Graphite ore mining in China/Heilongjiang and natural graphite production in China/Shandong | China | 62.96% | WMD, 2023 - Corresponds to mining data | Shandong | NA | NA | NA | NA | Natural graphite | 41.29% | Global distribution of graphite sources, based on BRGM estimates | Primary | 0% | BRGM, 2016 | Unspecified | NA | NA | NA | Natural graphite | NA | NA
Magnesium (Mg) | Dolomite ore mining and Mg production in China through Pidgeon process | China | 90.6% | EC, 2023 | Unspecified | NA | NA | NA | NA | Dolomite ore | NA | NA | Primary | 14% | UNEP (2011) | Pidgeon process | Pyrometallurgy | NA | NA | Mg metal | NA | NA
Magnesium (Mg) | Dolomite ore mining and Mg production in Brazil through Bolzano process | Brazil | 1.8% | EC, 2023 | Unspecified | NA | NA | NA | NA | Dolomite ore | NA | NA | Primary | 14% | UNEP (2011) | Bolzano process | Pyrometallurgy | NA | NA | Mg metal | NA | NA
Aluminium (Al) | Bauxite mining and Al ingot production in China | China | 56.19% | Calculated based on IAI (2022) data | Unspecified | NA | NA | NA | NA | Bauxite ore | NA | NA | Primary | 16% | UNEP (2011) | Unspecified | Pyrometallurgy | NA | NA | Al metal | NA | NA
Aluminium (Al) | Al production in China through Al scraps recycling | China | 56.19% | Assumed to be similar to the primary production share | Unspecified | NA | NA | NA | NA | Al scraps | NA | NA | Secondary | 16% | UNEP (2011) | Unspecified | Recycling | NA | NA | Al metal | NA | NA
Aluminium (Al) | Al ingot production in Gulf Cooperation Council (GCC) countries | GCC countries | 8.875% | Calculated based on IAI (2022) data | Unspecified | NA | NA | NA | NA | Bauxite ore | NA | NA | Primary | 16% | UNEP (2011) | Unspecified | Pyrometallurgy | NA | NA | Al metal | NA | NA
Aluminium (Al) | Al ingot production in rest-of-Asia | Rest-of-Asia | 8.567% | Calculated based on IAI (2022) data | Unspecified | NA | NA | NA | NA | Bauxite ore | NA | NA | Primary | 16% | UNEP (2011) | Unspecified | Pyrometallurgy | NA | NA | Al metal | NA | NA
Aluminium (Al) | Al ingot production in Russia and rest-of-Europe | Rest-of-Europe | 6.941% | Calculated based on IAI (2022) data | Unspecified | NA | NA | NA | NA | Bauxite ore | NA | NA | Primary | 16% | UNEP (2011) | Unspecified | Pyrometallurgy | NA | NA | Al metal | NA | NA
Aluminium (Al) | Al ingot production in North America | North America | 6.202% | Calculated based on IAI (2022) data | Unspecified | NA | NA | NA | NA | Bauxite ore | NA | NA | Primary | 16% | UNEP (2011) | Unspecified | Pyrometallurgy | NA | NA | Al metal | NA | NA
Aluminium (Al) | Al production in North America through Al scraps recycling | North America | 6.202% | Assumed to be similar to the primary production share | Unspecified | NA | NA | NA | NA | Al scraps | NA | NA | Secondary | 16% | UNEP (2011) | Unspecified | Recycling | NA | NA | Al metal | NA | NA
Aluminium (Al) | Al ingot production in Europe | Europe | 5.814% | Calculated based on IAI (2022) data | Unspecified | NA | NA | NA | NA | Bauxite ore | NA | NA | Primary | 16% | UNEP (2011) | Unspecified | Pyrometallurgy | NA | NA | Al metal | NA | NA
Aluminium (Al) | Al production in Europe through Al scraps recycling | Europe | 5.814% | Assumed to be similar to the primary production share | Unspecified | NA | NA | NA | NA | Al scraps | NA | NA | Secondary | 16% | UNEP (2011) | Unspecified | Recycling | NA | NA | Al metal | NA | NA
Aluminium (Al) | Bauxite mining and Al ingot production in Oceania | Oceania | 3.017% | Calculated based on IAI (2022) data | Unspecified | NA | NA | NA | NA | Bauxite ore | NA | NA | Primary | 16% | UNEP (2011) | Unspecified | Pyrometallurgy | NA | NA | Al metal | NA | NA
Aluminium (Al) | Al ingot production in Africa | Africa | 2.681% | Calculated based on IAI (2022) data | Unspecified | NA | NA | NA | NA | Bauxite ore | NA | NA | Primary | 16% | UNEP (2011) | Unspecified | Pyrometallurgy | NA | NA | Al metal | NA | NA
Aluminium (Al) | Bauxite mining and Al ingot production in South America | South America | 1.719% | Calculated based on IAI (2022) data | Unspecified | NA | NA | NA | NA | Bauxite ore | NA | NA | Primary | 16% | UNEP (2011) | Unspecified | Pyrometallurgy | NA | NA | Al metal | NA | NA
Silicon metal (Si) | Quartz mining and metal-grade Si production in China through Carbon Thermal reduction | China | 76.4% | EC, 2023 | Unspecified | NA | NA | NA | NA | Quartz | NA | NA | Primary | 0% | Talens Peiro et al., 2018 | Carbon thermal reduction | Pyrometallurgy | NA | NA | Metal-grade (MG) Si | NA | NA
Silicon metal (Si) | Metal-grade Si production in Norway | Norway | 6.4% | EC, 2023 | Unspecified | NA | NA | NA | NA | Quartz | NA | NA | Primary | 0% | Talens Peiro et al., 2018 | Unspecified | Pyrometallurgy | NA | NA | Metal-grade (MG) Si | NA | NA
Silicon metal (Si) | Quartz mining and high-quality silica sand production in the US | US | 1.2% | EC, 2023 | Unspecified | NA | NA | NA | NA | Quartz | NA | NA | Primary | 0% | Talens Peiro et al., 2018 | Unspecified | NA | 83.35% | Heidari & Anctil, 2022 | Metal-grade (MG) Si | NA | NA
Silicon metal (Si) | Quartz mining and silica sand production in the US through magnetic separation | US | 1.2% | EC, 2023 | Unspecified | NA | NA | NA | NA | Quartz | NA | NA | Primary | 0% | Talens Peiro et al., 2018 | Magnetic separation | NA | 6.43% | Heidari & Anctil, 2022 | Metal-grade (MG) Si | NA | NA
Silicon metal (Si) | Quartz mining and silica sand production in the US through flotation separation | US | 1.2% | EC, 2023 | Unspecified | NA | NA | NA | NA | Quartz | NA | NA | Primary | 0% | Talens Peiro et al., 2018 | Flotation separation | NA | 10.22% | Heidari & Anctil, 2022 | Metal-grade (MG) Si | NA | NA
Titanium (Ti) | Ilmenite ore mining and Ti sponge production in China through Kroll process | China | 33.63% | Use of mining share, based on WMD data (2023) | Unspecified | NA | NA | NA | NA | Ilmenite | NA | NA | Primary | 6% | UNEP (2011) | Kroll process | Pyrometallurgy | NA | NA | Ti sponge | 5% | Titanium factsheet (SCRREEN, 2023f)
Titanium (Ti) | Magnetite ore mining and TiO2 production in China through Sulfate route | China | 33.63% | Use of mining share, based on WMD data (2023) | Unspecified | NA | NA | NA | NA | Magnetite | NA | NA | Primary | 6% | UNEP (2011) | Sulfate process | Pyrometallurgy | 87.3% | Dai et al., 2024 | Ti dioxyde - TiO2 | 95% | Titanium factsheet (SCRREEN, 2023f)
Titanium (Ti) | Magnetite ore mining and TiO2 production in China through Chloride route | China | 33.63% | Use of mining share, based on WMD data (2023) | Unspecified | NA | NA | NA | NA | Magnetite | NA | NA | Primary | 6% | UNEP (2011) | Chloride process | Pyrometallurgy | 12.7% | Dai et al., 2024 | Ti dioxyde - TiO2 | 95% | Titanium factsheet (SCRREEN, 2023f)
Titanium (Ti) | Ilmenite and rutile recovery from Zircon sand production in Australia/South Africa/Kenya/Senegal/USA | RoW w/o China | 25.77% | Use of mining share, based on WMD data (2023) | Unspecified | NA | NA | NA | NA | Ilmenite, rutile | NA | NA | Primary | 6% | UNEP (2011) | Unspecified | NA | NA | NA | Ti sponge, TiO2 | NA | NA
Vanadium (V) | V2O5 production in China through Ca-roasting | China | 63.82% | WMD, 2023 | Unspecified | NA | NA | NA | NA | VTM ore | NA | NA | Primary | 0% | Talens Peiro et al., 2018 | Ca-roasting | Pyrometallurgy | 1.667% | Calculated based on data from Zhang et al. (2023c) | V pentoxide - V2O5 | NA | NA
Vanadium (V) | V2O5 production in China through Sub-Molten Salt Process | China | 63.82% | WMD, 2023 | Unspecified | NA | NA | NA | NA | VTM ore | NA | NA | Primary | 0% | Talens Peiro et al., 2018 | Sub-molten salt process | Pyrometallurgy | 8.333% | Calculated based on data from Zhang et al. (2023c) | V pentoxide - V2O5 | NA | NA
Vanadium (V) | VTM ore mining and V2O5 production in China | China | 63.82% | WMD, 2023 | Unspecified | NA | NA | NA | NA | VTM ore | NA | NA | Primary | 0% | Talens Peiro et al., 2018 | Na-roasting | Pyrometallurgy | 90% | Calculated based on data from Zhang et al. (2023c) | V pentoxide - V2O5 | NA | NA
Vanadium (V) | VTM ore mining and V2O5 production in South Africa/Mapochs Mine | South Africa | 8.8% | WMD, 2023 | Unspecified | NA | NA | NA | NA | VTM ore | NA | NA | Primary | 0% | Talens Peiro et al., 2018 | Unspecified | Pyrometallurgy | NA | NA | V pentoxide - V2O5 | NA | NA
Chromium (Cr) | Chromite ore mining and FeCr production in South Africa/Finland/Kazakhstan through Open Furnace Smelting | South Africa / Finland / Kazakhstan | 41.4% | EC, 2023 | Unspecified | NA | NA | NA | NA | Chromite ore | NA | NA | Primary | 13% | UNEP (2011) | Open Furnace Smelting | Pyrometallurgy | 44% | NETL, 2016 | Ferrochromium - FeCr | 95% | Estimation based on data from Chromium factsheet (SCRREEN, 2023a)
Chromium (Cr) | Chromite ore mining and FeCr production in South Africa/Finland/Kazakhstan through Closed Furnace Smelting (without preheating) | South Africa / Finland / Kazakhstan | 41.4% | EC, 2023 | Unspecified | NA | NA | NA | NA | Chromite ore | NA | NA | Primary | 13% | UNEP (2011) | Closed Furnace Smelting | Pyrometallurgy | 18.6% | NETL, 2016 | Ferrochromium - FeCr | 95% | Estimation based on data from Chromium factsheet (SCRREEN, 2023a)
Chromium (Cr) | Chromite ore mining and FeCr production in South Africa/Finland/Kazakhstan through Closed Furnace Smelting (with preheating) | South Africa / Finland / Kazakhstan | 41.4% | EC, 2023 | Unspecified | NA | NA | NA | NA | Chromite ore | NA | NA | Primary | 13% | UNEP (2011) | Closed Furnace Smelting (with preheating) | Pyrometallurgy | 36.9% | NETL, 2016 | Ferrochromium - FeCr | 95% | Estimation based on data from Chromium factsheet (SCRREEN, 2023a)
Chromium (Cr) | Chromite ore mining and Cr metal production in South Africa/Finland/Kazakhstan | South Africa / Finland / Kazakhstan | 41.4% | EC, 2023 | Unspecified | NA | NA | NA | NA | Chromite ore | NA | NA | Primary | 13% | UNEP (2011) | Unspecified | Pyrometallurgy | NA | NA | Cr metal | 2% | Estimation based on data from Chromium factsheet (SCRREEN, 2023a)
Manganese (Mn) | Mn ore mining and Mn metal production in China | China | 58.2% | EC, 2023 | Unspecified | NA | NA | NA | NA | Mn ore | NA | NA | Primary | 19% | UNEP (2011) | Unspecified | Pyrometallurgy | NA | NA | Mn metal | 5% | Estimation based on data from Westfall et al. (2016)
Manganese (Mn) | Mn ore mining and FeMn production in Australia/Tasmania | Australia | 1.2% | EC, 2023 | Tasmania | NA | NA | NA | NA | Mn ore | NA | NA | Primary | 19% | UNEP (2011) | Unspecified | Pyrometallurgy | NA | NA | Ferromanganese - FeMn | 54% | Estimation based on data from Westfall et al. (2016)
Manganese (Mn) | Mn ore mining and SiMn production in Australia/Tasmania | Australia | 1.2% | EC, 2023 | Tasmania | NA | NA | NA | NA | Mn ore | NA | NA | Primary | 19% | UNEP (2011) | Unspecified | Pyrometallurgy | NA | NA | Silicomanganese - SiMn | 36% | Estimation based on data from Westfall et al. (2016)
Iron (Fe) | Iron ore mining and steel (AHSS) production in China | China | 53.99% | Worldsteel association, 2024 | Unspecified | NA | NA | 84.3% | Specific province distribution in China, estimated based on data from He et al. (2020) | Iron ore | NA | NA | Primary | 24% | UNEP (2011) | Unspecified | Pyrometallurgy | NA | NA | Steel | NA | NA
Iron (Fe) | Crude steel production in China through Blast Furnace-Basic Oxygen Furnace (BF-BOF) | China | 53.99% | Worldsteel association, 2024 | Unspecified | NA | NA | 7.35% | Specific province distribution in China, assumed based on data from He et al. (2020) and Ma et al. (2018) | Iron ore | NA | NA | Primary | 24% | UNEP (2011) | Blast Furnace-Basic Oxygen Furnace (BF-BOF) | Pyrometallurgy | NA | NA | Steel | NA | NA
Iron (Fe) | Steel billet production in China/Shandong | China | 53.99% | Worldsteel association, 2024 | Shandong | NA | NA | 1% | Specific province distribution in China, assumed based on data from Ma et al. (2018) | Iron ore | NA | NA | Primary | 24% | UNEP (2011) | Unspecified | Pyrometallurgy | NA | NA | Steel | NA | NA
Iron (Fe) | Liquid iron production in China | China | 53.99% | Worldsteel association, 2024 | Unspecified | NA | NA | 7.35% | Specific province distribution in China, assumed based on data from He et al. (2020) and Ma et al. (2018) | Iron ore | NA | NA | Primary | 24% | UNEP (2011) | Unspecified | Pyrometallurgy | NA | NA | Steel | NA | NA
Iron (Fe) | Fe production in China through C&D wastes recycling | China | 53.99% | Assumed to be similar to the primary production share | Unspecified | NA | NA | NA | NA | C&D wastes | 53.57% | Specific share of Fe EoL recycling from this waste stream, calculated based on data from Passarini et al. (2018) | Secondary | 24% | UNEP (2011) | Unspecified | Recycling | NA | NA | Fe metal | NA | NA
Iron (Fe) | Fe production in China through ELV wastes recycling | China | 53.99% | Assumed to be similar to the primary production share | Unspecified | NA | NA | NA | NA | ELV wastes | 9.929% | Specific share of Fe EoL recycling from this waste stream, calculated based on data from Passarini et al. (2018) | Secondary | 24% | UNEP (2011) | Unspecified | Recycling | NA | NA | Fe metal | NA | NA
Iron (Fe) | Steel production in India | India | 6.646% | Worldsteel association, 2024 | Unspecified | NA | NA | NA | NA | Iron ore | NA | NA | Primary | 24% | UNEP (2011) | Unspecified | Pyrometallurgy | NA | NA | Steel | NA | NA
Iron (Fe) | Steel production in Russia | Russia | 3.792% | Worldsteel association, 2024 | Unspecified | NA | NA | NA | NA | Iron ore | NA | NA | Primary | 24% | UNEP (2011) | Unspecified | Pyrometallurgy | NA | NA | Steel | NA | NA
Iron (Fe) | Steel production in Korea | Korea | 3.49% | Worldsteel association, 2024 | Unspecified | NA | NA | NA | NA | Iron ore | NA | NA | Primary | 24% | UNEP (2011) | Unspecified | Pyrometallurgy | NA | NA | Steel | NA | NA
Iron (Fe) | Steel production in Germany | Germany | 1.952% | Worldsteel association, 2024 | Unspecified | NA | NA | NA | NA | Iron ore | NA | NA | Primary | 24% | UNEP (2011) | Unspecified | Pyrometallurgy | NA | NA | Steel | NA | NA
Iron (Fe) | Steel production in Turkey | Turkey | 1.862% | Worldsteel association, 2024 | Unspecified | NA | NA | NA | NA | Iron ore | NA | NA | Primary | 24% | UNEP (2011) | Unspecified | Pyrometallurgy | NA | NA | Steel | NA | NA
Iron (Fe) | Iron ore mining and steel production in Brazil | Brazil | 1.809% | Worldsteel association, 2024 | Unspecified | NA | NA | NA | NA | Iron ore | NA | NA | Primary | 24% | UNEP (2011) | Unspecified | Pyrometallurgy | NA | NA | Steel | NA | NA
Iron (Fe) | Steel production in Italy | Italy | 1.146% | Worldsteel association, 2024 | Unspecified | NA | NA | NA | NA | Iron ore | NA | NA | Primary | 24% | UNEP (2011) | Unspecified | Pyrometallurgy | NA | NA | Steel | NA | NA
Cobalt (Co) | Cu/Co ore mining in DRC and Co production | World | 100% | EC, 2023 | Unspecified | NA | NA | NA | NA | Cu ore | 53% | Global share of Co produced from Cu, based on data from Cobalt Institute (2023a) | Primary | NA | NA | Unspecified | Pyrometallurgy | NA | NA | Co metal | 36% | Cobalt Institute, 2023b
Cobalt (Co) | Cu/Co ore mining in DRC and CoSO4 production in China/Tongxiang | China | 59.6% | EC, 2023 | Tongxiang | 24.39% | Specific site distribution in China, calculated based on Dai et al. (2018) data | NA | NA | Cu ore | NA | NA | Primary | 9% | Cobalt Institute, 2023a | Unspecified | Pyrometallurgy | NA | NA | Co sulfate - CoSO4 | 42.88% | Estimated based on Cobalt Institute (2023a, 2023b) data
Cobalt (Co) | Cu/Co ore mining in DRC and Co3O4 production in China/Quzhou | China | 59.6% | EC, 2023 | Quzhou | 51.21% | Specific site distribution in China, calculated based on Dai et al. (2018) data | NA | NA | Cu ore | NA | NA | Primary | 9% | Cobalt Institute, 2023a | Unspecified | Pyrometallurgy | NA | NA | Co oxide - Co3O4 | 21.12% | Estimated based on Cobalt Institute (2023a, 2023b) data
Cobalt (Co) | Ni/Cu/Co ore mining in China/Xinjiang and CoSO4 production in Southeastern China | China | 59.6% | EC, 2023 | Southeastern region | 24.39% | Assumed to be of equal production volume to the Tongxiang plant | NA | NA | Ni ore - Unspecified | NA | NA | Primary | 9% | Cobalt Institute, 2023a | Unspecified | Unknown | NA | NA | Co sulfate - CoSO4 | 42.88% | Estimated based on Cobalt Institute (2023a, 2023b) data
Cobalt (Co) | Co(OH)2 production in Europe through hardmetal scrap recycling | Europe | 21.7% | Assumed to be similar to the primary production share | Unspecified | NA | NA | NA | NA | Hardmetal scrap | 12% | Global share of Co EoL recycling from this waste stream, calculated based on data from Godoy León et al. (2022) | Secondary | 9% | Cobalt Institute, 2023a | Unspecified | Recycling | NA | NA | Co hydroxide - Co(OH)2 | NA | NA
Cobalt (Co) | Co recovery from laterite ore mining and Ni class 1 production in Australia from High Pressure Acid Leaching (HPAL) | Australia | 2.7% | EC, 2023 | Unspecified | NA | NA | NA | NA | Ni ore - Laterites | NA | NA | Primary | 9% | Cobalt Institute, 2023a | High Pressure Acid Leaching (HPAL) | Hydrometallurgy | 15% | Expert-based judgement | Co metal | 36% | Cobalt Institute, 2023b
Cobalt (Co) | Co recovery from sulfide ore mining and Ni class 1 production in Australia through Flash Smelting | Australia | 2.7% | EC, 2023 | Unspecified | NA | NA | NA | NA | Ni ore - Sulfides | NA | NA | Primary | 9% | Cobalt Institute, 2023a | Flash smelting | Pyrometallurgy | 85% | Expert-based judgement | Co metal | 36% | Cobalt Institute, 2023b
Nickel (Ni) | Laterite ore mining and NiO production in Indonesia through Rotary-Kiln Electric Furnace (RKEF) | Indonesia | 33.74% | EC, 2023 | Unspecified | NA | NA | NA | NA | Ni ore - Laterites | NA | NA | Primary | 26% | UNEP (2011) | Rotary-Kiln Electric Furnace (RKEF) | Pyrometallurgy | NA | NA | Ni oxide - NiO | 3% | BRGM estimates - considering a worldwide average
Nickel (Ni) | Laterite ore mining and NPI production in Indonesia through Blast Furnace Smelting | Indonesia | 33.74% | EC, 2023 | Unspecified | NA | NA | NA | NA | Ni ore - Laterites | NA | NA | Primary | 26% | UNEP (2011) | Blast furnace smelting | Pyrometallurgy | NA | NA | Ni pig iron - NPI | 40% | BRGM estimates - considering a worldwide average
Nickel (Ni) | Ni ore mining and Ni class 1 production in China/Gansu through Grind and Flotation Electrolytic Method (GFEM) | China | 26.3% | EC, 2023 | Gansu | NA | NA | NA | NA | Ni ore - Unspecified | NA | NA | Primary | 26% | UNEP (2011) | Grind and Flotation Electrolytic Method (GFEM) | Pyrometallurgy | 50% | Assumption based on information from Bai et al. (2022) | Ni metal (class 1) | 30% | BRGM estimates - considering a worldwide average
Nickel (Ni) | Ni ore mining and Ni class 1 production in China/Gansu through Leaching Electrowinning Method (LEM) | China | 26.3% | EC, 2023 | Gansu | NA | NA | NA | NA | Ni ore - Unspecified | NA | NA | Primary | 26% | UNEP (2011) | Leaching Electrowinning Method (LEM) | Pyrometallurgy | 50% | Assumption based on information from Bai et al. (2022) | Ni metal (class 1) | 30% | BRGM estimates - considering a worldwide average
Nickel (Ni) | Ni production in China through Ni waste recycling | China | 26.3% | Assumed to be similar to the primary production share | Unspecified | NA | NA | NA | NA | Ni scraps | NA | NA | Secondary | 26% | UNEP (2011) | Unspecified | Recycling | NA | NA | Ni metal (class 1) | NA | NA
Nickel (Ni) | Laterite ore mining and FeNi production in China through Smelting | China | 26.3% | EC, 2023 | Unspecified | NA | NA | NA | NA | Ni ore - Laterites | NA | NA | Primary | 26% | UNEP (2011) | Smelting | Pyrometallurgy | NA | NA | Ferronickel - FeNi | 15% | BRGM estimates - considering a worldwide average
Nickel (Ni) | Ni ore mining and NiSO4 production worldwide | World | 15% | Nickel Institute, 2021 | Unspecified | NA | NA | NA | NA | Ni ore - Unspecified | NA | NA | Primary | 0% | Expert-based judgement, considering that NiSO4 used in batteries is not recycled today | Unspecified | Unknown | NA | NA | Ni sulfate - NiSO4 | 10% | BRGM estimates - considering a worldwide average
Nickel (Ni) | Sulfide ore mining and Ni class 1 production in Australia through Flash Smelting | Australia | 3.801% | EC, 2023 | Unspecified | NA | NA | NA | NA | Ni ore - Sulfides | 95% | Global share of Ni Class 1 from this deposit, based on BRGM estimates | Primary | 26% | UNEP (2011) | Flash smelting | Pyrometallurgy | NA | NA | Ni metal (class 1) | 30% | BRGM estimates - considering a worldwide average
Nickel (Ni) | Laterite ore mining and Ni class 1 production in Australia from High Pressure Acid Leaching (HPAL) | Australia | 3.801% | EC, 2023 | Unspecified | NA | NA | NA | NA | Ni ore - Laterites | 5% | Global share of Ni Class 1 from this deposit, based on BRGM estimates | Primary | 26% | UNEP (2011) | High Pressure Acid Leaching (HPAL) | Hydrometallurgy | NA | NA | Ni metal (class 1) | 30% | BRGM estimates - considering a worldwide average
Nickel (Ni) | Laterite ore mining and FeNi production in Australia | Australia | 3.801% | EC, 2023 | Unspecified | NA | NA | NA | NA | Ni ore - Laterites | NA | NA | Primary | 26% | UNEP (2011) | Unspecified | Unknown | NA | NA | Ferronickel - FeNi | 15% | BRGM estimates - considering a worldwide average
Nickel (Ni) | Laterite ore mining and FeNi production in Colombia through RKEF | Colombia | 1.471% | EC, 2023 | Unspecified | NA | NA | NA | NA | Ni ore - Laterites | 70% | Global share of Ni from laterites, based on BRGM estimates | Primary | 26% | UNEP (2011) | Rotary-Kiln Electric Furnace (RKEF) | Pyrometallurgy | NA | NA | Ferronickel - FeNi | NA | NA
Copper (Cu) | Cu ore mining and Cu production in China/Anhui/Jiangxi through Pyrometallurgy | China | 38.3% | EC, 2023 | Anhui/Jiangxi | NA | NA | NA | NA | Cu scraps | NA | NA | Secondary | 19% | BRGM, 2018 | Unspecified | Recycling | 100% | Country-specific value, calculated based on data from ICSG (2024) | Cu metal | NA | NA
Copper (Cu) | Cu production in China/Anhui/Jiangxi through Cu scraps recycling | China | 38.3% | EC, 2023 | Anhui/Jiangxi | NA | NA | NA | NA | Cu ore | 30.3% | Specific share of Cu EoL recycling from this waste stream, calculated based on data from Passarini et al. (2018) | Primary | 19% | BRGM, 2018 | Unspecified | Pyrometallurgy | NA | NA | Cu metal | NA | NA
Copper (Cu) | Cu production in China through C&D wastes recycling | China | 38.3% | Assumed to be similar to the primary production share | Unspecified | NA | NA | NA | NA | C&D wastes | 31.14% | Specific share of Cu EoL recycling from this waste stream, calculated based on data from Passarini et al. (2018) | Secondary | 19% | BRGM, 2018 | Unspecified | Recycling | NA | NA | Cu metal | NA | NA
Copper (Cu) | Cu production in China through ELV wastes recycling | China | 38.3% | Assumed to be similar to the primary production share | Unspecified | NA | NA | NA | NA | ELV wastes | 8.46% | Specific share of Cu EoL recycling from this waste stream, calculated based on data from Passarini et al. (2018) | Secondary | 19% | BRGM, 2018 | Unspecified | Recycling | NA | NA | Cu metal | NA | NA
Copper (Cu) | Cu production in China through WEEE recycling | China | 38.3% | Assumed to be similar to the primary production share | Unspecified | NA | NA | NA | NA | WEEE wastes | 30.11% | Specific share of Cu EoL recycling from this waste stream, calculated based on data from Passarini et al. (2018) | Secondary | 19% | BRGM, 2018 | Unspecified | Recycling | NA | NA | Cu metal | NA | NA
Copper (Cu) | Cu ore mining and Cu production in Chile through Pyrometallurgy | Chile | 10% | EC, 2023 | Unspecified | NA | NA | NA | NA | Cu ore | NA | NA | Primary | 0% | Country-specific value, calculated based on data from ICSG (2024) | Unspecified | Pyrometallurgy | 36% | Country-specific value, calculated based on data from ICSG (2024) | Cu metal | NA | NA
Copper (Cu) | Cu ore mining and Cu production in Chile through Hydrometallurgy | Chile | 10% | EC, 2023 | Unspecified | NA | NA | NA | NA | Cu ore | NA | NA | Primary | 0% | Country-specific value, calculated based on data from ICSG (2024) | Unspecified | Hydrometallurgy | 64% | Country-specific value, calculated based on data from ICSG (2024) | Cu metal | NA | NA
Copper (Cu) | Cu production in Europe through WEEE recycling | Europe | 10% | Assumed to be similar to the primary production share | Unspecified | NA | NA | NA | NA | WEEE wastes | 30.11% | Specific share of Cu EoL recycling from this waste stream, calculated based on data from Passarini et al. (2018) | Secondary | 19% | BRGM, 2018 | Unspecified | Recycling | NA | NA | Cu metal | NA | NA
Copper (Cu) | Cu ore mining and Cu production in the US through Pyrometallurgy | US | 4.5% | EC, 2023 | Unspecified | NA | NA | NA | NA | Cu ore | NA | NA | Primary | 4% | Country-specific value, calculated based on data from ICSG (2024) | Unspecified | Pyrometallurgy | 37% | Country-specific value, calculated based on data from ICSG (2024) | Cu metal | NA | NA
Copper (Cu) | Cu/Co ore mining and Cu production in DRC through Hydrometallurgy | DRC | 4.1% | EC, 2023 | Unspecified | NA | NA | NA | NA | Cu ore | NA | NA | Primary | 0% | Country-specific value, calculated based on data from ICSG (2024) | Unspecified | Hydrometallurgy | 100% | Country-specific value, calculated based on data from ICSG (2024) | Cu metal | NA | NA
Copper (Cu) | Cu production in Poland through Shaft Furnace (Pyrometallurgy) | Poland | 2.2% | EC, 2023 | Unspecified | NA | NA | NA | NA | Cu ore | NA | NA | Primary | 19% | BRGM, 2018 | Shaft furnace | Pyrometallurgy | 50% | Based on production volumes in KGHM (Poland) from Kulczycka et al., 2015 | Cu metal | NA | NA
Copper (Cu) | Cu production in Poland through Flash Furnace (Pyrometallurgy) | Poland | 2.2% | EC, 2023 | Unspecified | NA | NA | NA | NA | Cu ore | NA | NA | Primary | 19% | BRGM, 2018 | Flash furnace | Pyrometallurgy | 50% | Based on production volumes in KGHM (Poland) from Kulczycka et al., 2015 | Cu metal | NA | NA
Copper (Cu) | Cu ore mining and Cu production in Zambia/Muliashi through Heap Leaching (Hydrometallurgy) | Zambia | 1.7% | EC, 2023 | Muliashi | NA | NA | NA | NA | Cu ore | NA | NA | Primary | 0% | Country-specific value, calculated based on data from ICSG (2024) | Heap leaching | Hydrometallurgy | 24.94% | Country-specific value, calculated based on ICSG data and Yang et al. (2022) | Cu metal | NA | NA
Copper (Cu) | Cu ore mining and Cu production in Zambia/Muliashi through Heap Agitation Leaching (Hydrometallurgy) | Zambia | 1.7% | EC, 2023 | Muliashi | NA | NA | NA | NA | Cu ore | NA | NA | Primary | 0% | Country-specific value, calculated based on data from ICSG (2024) | Heap agitation leaching | Hydrometallurgy | 24.94% | Country-specific value, calculated based on ICSG data and Yang et al. (2022) | Cu metal | NA | NA
Copper (Cu) | Cu ore mining in Australia | Australia | 1.7% | EC, 2023 | Unspecified | NA | NA | NA | NA | Cu ore | NA | NA | Primary | 0% | Country-specific value, calculated based on data from ICSG (2024) | Unspecified | NA | 97% | Country-specific value, calculated based on data from ICSG (2024) | Cu metal | NA | NA
Copper (Cu) | Cu ore mining in Sweden/Aitik and Cu production in Sweden/Rönnskärsverken | Sweden | 0.9% | EC, 2023 | Rönnskärsverken | NA | NA | NA | NA | Cu ore | NA | NA | Primary | 19% | BRGM, 2018 | Unspecified | Pyrometallurgy | 100% | Country-specific value, calculated based on data from ICSG (2024) | Cu metal | NA | NA
Copper (Cu) | Cu ore mining and Cu production in Iran/Siasteragi through Hydrometallurgy | Iran | 0.9% | EC, 2023 | Siasteragi | NA | NA | NA | NA | Cu ore | NA | NA | Primary | 19% | BRGM, 2018 | Unspecified | Hydrometallurgy | 9% | Country-specific value, calculated based on data from ICSG (2024) | Cu metal | NA | NA
Zinc (Zn) | Zn ore mining and Zn production in China/Jiangxi through Hydrometallurgy | China | 45% | EC, 2023 | Jiangxi | NA | NA | 2% | Specific province distribution in China, calculated based on data from Qi et al. (2017) | Zn ore | NA | NA | Primary | 9% | Talens Peiro et al., 2018 | Unspecified | Hydrometallurgy | NA | NA | Zn metal | NA | NA
Zinc (Zn) | Zn ore mining in China/Guangdong and Zn production in China/Yangtze through Hydrometallurgy | China | 45% | EC, 2023 | Yangtze | NA | NA | 5.3% | Specific province distribution in China, calculated based on data from Liu et al. (2022) | Zn ore | NA | NA | Primary | 9% | Talens Peiro et al., 2018 | Unspecified | Hydrometallurgy | NA | NA | Zn metal | NA | NA
Zinc (Zn) | Zn ore mining and Zn production in China through Smelting | China | 45% | EC, 2023 | Unspecified | NA | NA | 83% | Specific province distribution in China, calculated based on data from Jia et al. (2022) | Zn ore | NA | NA | Primary | 9% | Talens Peiro et al., 2018 | Smelting | Pyrometallurgy | NA | NA | Zn metal | NA | NA
Zinc (Zn) | Pb/Zn ore mining and Pb/Zn production in Canada/Peru/Chile/the US | Canada / Peru / Chile / US | 8% | EC, 2023 | Unspecified | NA | NA | NA | NA | Zn ore | NA | NA | Primary | 9% | Talens Peiro et al., 2018 | Unspecified | Unknown | NA | NA | Zn metal | NA | NA
Zinc (Zn) | ZnO2 recovery from Cu ore mining in Sweden/Aitik and Cu production in Sweden/Rönnskärsverken | Sweden | 1.8% | Assumed to be equal to the Swedish mining share (WMD, 2023) | Rönnskärsverken | NA | NA | NA | NA | Cu ore | NA | NA | Primary | 0% | Country-specific value, based on data from ILZSG (2024) | Unspecified | Pyrometallurgy | NA | NA | Zn oxide - ZnO2 | 8% | Estimated based on data from Zinc factsheet (SCRREEN, 2023g)
Germanium (Ge) | Ge recovery along with Pb/Zn production in Canada/Peru/Chile/the US | Canada / Peru / Chile / US | 1.408% | WMD, 2023 | Unspecified | NA | NA | NA | NA | Zn ore | NA | NA | Primary | 2% | Talens Peiro et al., 2018 | Unspecified | Pyrometallurgy | NA | NA | Ge metal | NA | NA
Arsenic (As) | As recovery from Cu production worldwide | World | 100% | NA | Unspecified | NA | NA | NA | NA | Cu ore | 40% | Global share of As produced from Cu, assumed based on data from Nassar et al. (2015) | Primary | 0% | Talens Peiro et al., 2018 | Unspecified | Pyrometallurgy | NA | NA | As metal | NA | NA
Selenium (Se) | Se production in China through Cu anode slime processing | China | 37.74% | WMD, 2023 | Unspecified | NA | NA | NA | NA | Cu ore | 90% | Global share of Se produced from Cu, based on data from Nassar et al. (2015) | Primary | 5% | Talens Peiro et al., 2018 | Unspecified | Pyrometallurgy | NA | NA | Se metal | NA | NA
Selenium (Se) | Se recovery from Cu production in the US through Pyrometallurgy | US | 1.887% | WMD, 2023 | Unspecified | NA | NA | NA | NA | Cu ore | 90% | Global share of Se produced from Cu, based on data from Nassar et al. (2015) | Primary | 5% | Talens Peiro et al., 2018 | Unspecified | Pyrometallurgy | NA | NA | Se metal | NA | NA
Selenium (Se) | Se recovery from Cu production in Sweden/Rönnskärsverken | Sweden | 1.887% | WMD, 2023 | Rönnskärsverken | NA | NA | NA | NA | Cu ore | 90% | Global share of Se produced from Cu, based on data from Nassar et al. (2015) | Primary | 5% | Talens Peiro et al., 2018 | Unspecified | Pyrometallurgy | NA | NA | Se metal | NA | NA
Strontium (Sr) | Celestite ore mining and SrCO3 production worldwide | World | 100% | NA | Unspecified | NA | NA | NA | NA | Celestite ore | NA | NA | Primary | 0% | Talens Peiro et al., 2018 | Unspecified | Unknown | NA | NA | Sr carbonate - SrCO3 | 40% | Estimation based data from Strontium factsheet (SCRREEN, 2023e)
Zirconium (Zr) | Zircon sand production in Australia/South Africa/Kenya/Senegal/USA | Australia / South Africa / Kenya / Senegal / USA | 70.04% | WMD, 2023 | Unspecified | NA | NA | NA | NA | Ilmenite & rutile ores | NA | NA | Primary | 0% | Talens Peiro et al., 2018 | Unspecified | NA | NA | NA | Zircon sand | NA | NA
Niobium (Nb) | Pyrochlore ore mining and FeNb production in Brazil/Araxa | Brazil | 88.8% | EC, 2023 | Araxa | NA | NA | NA | NA | Pyrochlore ore | NA | NA | Primary | 11% | UNEP (2011) | Unspecified | Pyrometallurgy | NA | NA | Ferroniobium - FeNb | 90% | da Silva Lima et al., 2022
Niobium (Nb) | Pyrochlore ore mining and Nb2O5 production in Brazil/Araxa | Brazil | 88.8% | EC, 2023 | Araxa | NA | NA | NA | NA | Pyrochlore ore | NA | NA | Primary | 11% | UNEP (2011) | Unspecified | Pyrometallurgy | NA | NA | Nb pentoxide - Nb2O5 | 10% | da Silva Lima et al., 2022
Molybdenum (Mo) | Mo ore mining and FeMo production in China | China | 38.32% | WMD, 2023 | Unspecified | NA | NA | NA | NA | Mo ore | 50% | Global share of Mo produced as main product, based on data from BRGM (2020) | Primary | 17% | UNEP (2011) | Unspecified | Pyrometallurgy | NA | NA | Ferromolybdenum - FeMo | 40% | Estimation based on data from Molybdenum factsheet (SCRREEN, 2023c)
Molybdenum (Mo) | Mo ore mining and FeMo production in the US | US | 15.35% | WMD, 2023 | Unspecified | NA | NA | NA | NA | Mo ore | 50% | Global share of Mo produced as main product, based on data from BRGM (2020) | Primary | 17% | UNEP (2011) | Unspecified | Pyrometallurgy | NA | NA | Ferromolybdenum - FeMo | 40% | Estimation based on data from Molybdenum factsheet (SCRREEN, 2023c)
Molybdenum (Mo) | FeMo recovery from Cu ore mining in the US | US | 15.35% | WMD, 2023 | Unspecified | NA | NA | NA | NA | Cu ore | 50% | Global share of Mo produced from Cu, based on data from BRGM (2020) | Primary | 17% | UNEP (2011) | Unspecified | Pyrometallurgy | NA | NA | Ferromolybdenum - FeMo | 40% | Estimation based on data from Molybdenum factsheet (SCRREEN, 2023c)
Silver (Ag) | Ag recovery from Pb/Zn production in Canada/Peru/Chile/the US | Canada / Peru / Chile / US | 23.27% | WMD, 2023 | Unspecified | NA | NA | NA | NA | Zn ore | NA | NA | Primary | 21% | UNEP (2011) | Unspecified | Pyrometallurgy | NA | NA | Ag metal | NA | NA
Silver (Ag) | Ag production in China through Cu anode slime processing | China | 13.54% | WMD, 2023 | Unspecified | NA | NA | NA | NA | Cu ore | NA | NA | Primary | 21% | UNEP (2011) | Unspecified | Pyrometallurgy | NA | NA | Ag metal | NA | NA
Silver (Ag) | Ag recovery from Au production in Australia | Australia | 5.13% | WMD, 2023 | Unspecified | NA | NA | NA | NA | Au ore | NA | NA | Primary | 21% | UNEP (2011) | Unspecified | Pyrometallurgy | NA | NA | Ag metal | NA | NA
Silver (Ag) | Ag recovery from Cu production in Sweden/Rönnskärsverken | Sweden | 1.65% | WMD, 2023 | Rönnskärsverken | NA | NA | NA | NA | Cu ore | NA | NA | Primary | 21% | UNEP (2011) | Unspecified | Pyrometallurgy | NA | NA | Ag metal | NA | NA
Cadmium (Cd) | Cd recovery from Zn production in China/Yangtze through Hydrometallurgy | China | 40.37% | WMD, 2023 | Yangtze | NA | NA | NA | NA | Zn ore | NA | NA | Primary | 0% | Talens Peiro et al., 2018 | Unspecified | Hydrometallurgy | NA | NA | Cd metal | NA | NA
Cadmium (Cd) | Cd recovery from Zn production in Canada/Kidd Creek | Canada | 7.267% | WMD, 2023 | Kidd Creek | NA | NA | NA | NA | Zn ore | NA | NA | Primary | 0% | Talens Peiro et al., 2018 | Unspecified | Pyrometallurgy | NA | NA | Cd metal | NA | NA
Indium (In) | In recovery from Zn production in China/Yangtze through Hydrometallurgy | China | 58.89% | WMD, 2023 | Yangtze | NA | NA | NA | NA | Zn ore | 95% | Global share of In produced from Zn, based on data from BRGM (2017) | Primary | 0% | Talens Peiro et al., 2018 | Unspecified | Hydrometallurgy | NA | NA | In metal | NA | NA
Indium (In) | In recovery from Pb/Zn production in Canada/Peru/Chile/the US | Canada / Peru | 5.562% | WMD, 2023 | Unspecified | 86% | Specific site distribution in Canada, calculated based on Canadian production data from Teck Resources | NA | NA | Zn ore | NA | NA | Primary | 0% | Talens Peiro et al., 2018 | Unspecified | Pyrometallurgy | NA | NA | In metal | NA | NA
Indium (In) | In recovery from Zn production in Canada/Kidd Creek | Canada | 4.798% | WMD, 2023 | Kidd Creek | 14% | Specific site distribution in Canada, calculated based on Canadian production data from Teck Resources | NA | NA | Zn ore | NA | NA | Primary | 0% | Talens Peiro et al., 2018 | Unspecified | Pyrometallurgy | NA | NA | In metal | NA | NA
Antimony (Sb) | Stibnite ore mining and Sb production in China | China | 51.8% | EC, 2023 | Unspecified | NA | NA | NA | NA | Stibnite ore | 80% | Global share of Sb produced as main product, based on data from Nassar et al. (2015) | Primary | 7% | UNEP (2011) | Unspecified | Pyrometallurgy | NA | NA | Sb metal | NA | NA
Tellurium (Te) | Te production in China through Cu anode slime processing | China | 72.21% | WMD, 2023 | Unspecified | NA | NA | NA | NA | Cu ore | 90% | Global share of Te produced from Cu, based on data from BRGM (2020) | Primary | 0% | Talens Peiro et al., 2018 | Unspecified | Pyrometallurgy | NA | NA | Tellurium copper - CuTe | NA | NA
Tellurium (Te) | Te recovery from Cu production in Sweden/Rönnskärsverken | Sweden | 5.586% | WMD, 2023 | Rönnskärsverken | NA | NA | NA | NA | Cu ore | 90% | Global share of Te produced from Cu, based on data from BRGM (2020) | Primary | 0% | Talens Peiro et al., 2018 | Unspecified | Pyrometallurgy | NA | NA | Tellurium copper - CuTe | NA | NA
Tungsten (W) | W ore mining and WC production in China | China | 85.6% | EC, 2023 | Unspecified | NA | NA | NA | NA | W ore | NA | NA | Primary | 27% | Calculated based on data from ITIA (2018) | Unspecified | Unknown | NA | NA | W carbide - WC | 65% | Calculated based on data from Leal-Ayala et al. (2015)
Tungsten (W) | W ore mining and WC production in Europe | Europe | 5.1% | EC, 2023 | Unspecified | NA | NA | NA | NA | W ore | NA | NA | Primary | 27% | Calculated based on data from ITIA (2018) | Unspecified | Unknown | NA | NA | W carbide - WC | 65% | Calculated based on data from Leal-Ayala et al. (2015)
Tungsten (W) | APT production in Europe through hardmetal scrap recycling | Europe | 5.1% | Assumed to be similar to the primary production share | Unspecified | NA | NA | NA | NA | Hardmetal scraps | NA | NA | Secondary | 27% | Calculated based on data from ITIA (2018) | Unspecified | Recycling | 50% | Share of W recycling from this specific process. Assumption based on information from Aromaa et al. (2022) | Ammonium paratungstate - APT | NA | NA
Tungsten (W) | W ore mining in Canada and WC-Co production in the US | US | 4.4% | EC, 2023 | Unspecified | NA | NA | NA | NA | W ore | NA | NA | Primary | 27% | Calculated based on data from ITIA (2018) | Unspecified | Unknown | NA | NA | W carbide - WC | 65% | Calculated based on data from Leal-Ayala et al. (2015)
Gold (Au) | Au ore mining and Au production in China/Qinghai | China | 10.17% | WMD, 2023 | Qinghai | NA | NA | NA | NA | Au ore | 86% | Share of global Au prod as main metal, based on data from Nassar et al. (2015) | Primary | 23% | Talens Peiro et al., 2018 | Open-pit mining | Pyrometallurgy | NA | NA | Au metal | NA | NA
Gold (Au) | Au production in China through Cu anode slime processing | China | 10.17% | WMD, 2023 | Unspecified | NA | NA | NA | NA | Cu ore | 12% | Share of global Au prod from Cu, based on data from Nassar et al. (2015) | Primary | 23% | Talens Peiro et al., 2018 | Unspecified | Pyrometallurgy | NA | NA | Au metal | NA | NA
Gold (Au) | Au production in Europe through WEEE recycling | Europe | 9.701% | Assumed to be similar to the primary production share | Unspecified | NA | NA | NA | NA | WEEE wastes | 10% | Share of recycled Au from WEEE based on data from Gold factsheet (SCRREEN, 2023b) | Secondary | 23% | Talens Peiro et al., 2018 | Unspecified | Recycling | NA | NA | Au metal | NA | NA
Gold (Au) | Au ore mining and Au production in Australia | Australia | 9.495% | WMD, 2023 | Unspecified | NA | NA | NA | NA | Au ore | NA | NA | Primary | 23% | Talens Peiro et al., 2018 | Unspecified | Pyrometallurgy | NA | NA | Au metal | NA | NA
Gold (Au) | Au ore mining and Au production in South Africa | South Africa | 3.247% | WMD, 2023 | Unspecified | NA | NA | NA | NA | Au ore | NA | NA | Primary | 23% | Talens Peiro et al., 2018 | Unspecified | Pyrometallurgy | NA | NA | Au metal | NA | NA
Gold (Au) | Au open-pit mining and Au production in Peru | Peru | 3.009% | WMD, 2023 | Unspecified | NA | NA | NA | NA | Au ore | 86% | Assumed to be similar to Colombia | Primary | 23% | Talens Peiro et al., 2018 | Open-pit mining | Pyrometallurgy | NA | NA | Au metal | NA | NA
Gold (Au) | Au alluvial mining and Au production in Peru through "Carretilla" method | Peru | 3.009% | WMD, 2023 | Unspecified | NA | NA | NA | NA | Alluvial deposit | 14% | Assumed to be similar to Colombia | Primary | 23% | Talens Peiro et al., 2018 | Alluvial mining - "Carretilla" method | NA | 16.67% | Share of alluvial mining in Peru from this specific technique. Assumption based on information from Kahhat et al. (2019) | Au metal | NA | NA
Gold (Au) | Au alluvial mining and Au production in Peru through "Chupadera/traca" method | Peru | 3.009% | WMD, 2023 | Unspecified | NA | NA | NA | NA | Alluvial deposit | 14% | Assumed to be similar to Colombia | Primary | 23% | Talens Peiro et al., 2018 | Alluvial mining - "Chupadera/traca" method | NA | 16.67% | Share of alluvial mining in Peru from this specific technique. Assumption based on information from Kahhat et al. (2019) | Au metal | NA | NA
Gold (Au) | Au alluvial mining and Au production in Peru through "Caranchera" method | Peru | 3.009% | WMD, 2023 | Unspecified | NA | NA | NA | NA | Alluvial deposit | 14% | Assumed to be similar to Colombia | Primary | 23% | Talens Peiro et al., 2018 | Alluvial mining - "Caranchera" method | NA | 16.67% | Share of alluvial mining in Peru from this specific technique. Assumption based on information from Kahhat et al. (2019) | Au metal | NA | NA
Gold (Au) | Au alluvial mining and Au production in Peru through "Dredge" method | Peru | 3.009% | WMD, 2023 | Unspecified | NA | NA | NA | NA | Alluvial deposit | 14% | Assumed to be similar to Colombia | Primary | 23% | Talens Peiro et al., 2018 | Alluvial mining - "Dredge" method | NA | 16.67% | Share of alluvial mining in Peru from this specific technique. Assumption based on information from Kahhat et al. (2019) | Au metal | NA | NA
Gold (Au) | Au alluvial mining and Au production in Peru through "Partial chute" method | Peru | 3.009% | WMD, 2023 | Unspecified | NA | NA | NA | NA | Alluvial deposit | 14% | Assumed to be similar to Colombia | Primary | 23% | Talens Peiro et al., 2018 | Alluvial mining - "Partial chute" method | NA | 16.67% | Share of alluvial mining in Peru from this specific technique. Assumption based on information from Kahhat et al. (2019) | Au metal | NA | NA
Gold (Au) | Au alluvial mining and Au production in Peru through "Complete chute" method | Peru | 3.009% | WMD, 2023 | Unspecified | NA | NA | NA | NA | Alluvial deposit | 14% | Assumed to be similar to Colombia | Primary | 23% | Talens Peiro et al., 2018 | Alluvial mining - "Complete chute" method | NA | 16.67% | Share of alluvial mining in Peru from this specific technique. Assumption based on information from Kahhat et al. (2019) | Au metal | NA | NA
Gold (Au) | Au ore mining and Au production in Colombia/Antioquia | Colombia | 1.717% | WMD, 2023 | Antioquia | NA | NA | NA | NA | Au ore | 86% | Share of Au produced from ore in Colombia, calculated based on production volumes from Cano Londono et al. (2019) | Primary | 23% | Talens Peiro et al., 2018 | Open-pit mining | Pyrometallurgy | NA | NA | Au metal | NA | NA
Gold (Au) | Au alluvial mining and Au production in Colombia/Antioquia | Colombia | 1.717% | WMD, 2023 | Antioquia | NA | NA | NA | NA | Alluvial deposit | 14% | Share of Au produced from alluvial deposits in Colombia, calculated based on production volumes from Cano Londono et al. (2019) | Primary | 23% | Talens Peiro et al., 2018 | Alluvial mining | NA | NA | NA | Au metal | NA | NA
Thallium (Tl) | Tl recovery from Zn production | World | NA | NA | Unspecified | NA | NA | NA | NA | Zn ore | 33% | Global share of Tl produced from Zn, estimated based on Nassar et al. (2015) data | Primary | NA | NA | Unspecified | Unknown | NA | NA | Tl metal | NA | NA
Lead (Pb) | Pb recovery from Zn ore mining and Zn production in China through Smelting | China | 43.2% | EC, 2023 | Unspecified | NA | NA | 92.56% | Specific province distribution in China, estimated from Jia et al. (2022) | Zn ore | NA | NA | Primary | 50% | Talens Peiro et al., 2018 | Smelting | Pyrometallurgy | NA | NA | Pb metal | NA | NA
Lead (Pb) | Pb ore mining and refining in China/Jiangxi | China | 43.2% | EC, 2023 | Jiangxi | NA | NA | 2.499% | Specific province distribution in China, estimated from Jia et al. (2022) | Pb ore | NA | NA | Primary | 50% | Talens Peiro et al., 2018 | Unspecified | Pyrometallurgy | NA | NA | Pb metal | NA | NA
Lead (Pb) | Pb refining from South China | China | 43.2% | EC, 2023 | South China | NA | NA | 2.499% | Specific province distribution in China, estimated from Jia et al. (2022) | Pb ore | NA | NA | Primary | 50% | Talens Peiro et al., 2018 | Unspecified | Pyrometallurgy | NA | NA | Pb metal | NA | NA
Lead (Pb) | Pb ore recovery from Zn ore mining in China/Guangdong | China | 43.2% | EC, 2023 | South China | NA | NA | 2.444% | Specific province distribution in China, estimated from Jia et al. (2022) | Pb ore | NA | NA | Primary | 50% | Talens Peiro et al., 2018 | Unspecified | Pyrometallurgy | NA | NA | Pb metal | NA | NA
Lead (Pb) | Pb production in China/Anhui through Pb scraps recycling | China | 43.2% | Assumed to be similar to the primary production share | Anhui | NA | NA | NA | NA | Pb scraps | NA | NA | Secondary | 50% | Talens Peiro et al., 2018 | Unspecified | Recycling | NA | NA | Pb metal | NA | NA
Lead (Pb) | Pb/Zn ore mining and Pb/Zn production in Canada/Peru/Chile/the US | Canada / Peru / Chile / US | 11.4% | EC, 2023 - considering that only Canada and the US produce Pb in this case | Unspecified | NA | NA | NA | NA | Pb ore | NA | NA | Primary | 50% | Talens Peiro et al., 2018 | Unspecified | Pyrometallurgy | NA | NA | Pb metal | NA | NA
Lead (Pb) | Pb recovery from Cu ore mining in Sweden/Aitik and Cu production in Sweden/Rönnskärsverken | Sweden | 0.6% | EC, 2023 | Rönnskärsverken | NA | NA | NA | NA | Cu ore | 5% | Global share of Pb produced from Cu, estimated based on Nassar et al. (2015) data | Primary | 50% | Talens Peiro et al., 2018 | Unspecified | Pyrometallurgy | NA | NA | Pb metal | NA | NA
Bismuth (Bi) | Bi recovery from Pb/Zn production in Canada/Peru/Chile/the US | Canada / Peru / Chile / US | 2.262% | WMD, 2023 | Unspecified | NA | NA | NA | NA | Pb ore | 54% | Nassar et al., 2015 | Primary | 1% | Talens Peiro et al., 2018 | Unspecified | Pyrometallurgy | NA | NA | Bi metal | NA | NA
Platinum Group Metals (PGM) | PGM ore mining and PGM production worldwide | World | 95% | IPA, 2022 | Unspecified | NA | NA | NA | NA | PGM ore | NA | NA | Primary | 10.8% | RIR average for PGM, calculated based on data from Talens Peiro et al. (2018) | Unspecified | Unknown | NA | NA | PGM metal | NA | NA
Platinum Group Metals (PGM) | PGM production worldwide through recycling | World | 70% | IPA, 2022 | Unspecified | NA | NA | NA | NA | PGM scraps | NA | NA | Secondary | 10.8% | RIR average for PGM, calculated based on data from Talens Peiro et al. (2018) | Unspecified | Recycling | NA | NA | PGM metal | NA | NA
Rare Earths (RE) | Bastnaesite-monazite ore mining and REO production in China/Bayan Obo | China | 62.41% | WMD, 2023 - Corresponds to mining data | Bayan Obo | 32% | Specific site distribution in China, based on data from the Rare Earths factsheet (SCRREEN, 2023d) | NA | NA | Bastnaesite-monazite ore | NA | NA | Primary | 1% | Estimation based on Talens Peiro et al., 2018 | Unspecified | NA | NA | NA | RE oxides - REO | NA | NA
Rare Earths (RE) | Bastnaesite ore mining and REO production in China/Sichuan | China | 62.41% | WMD, 2023 - Corresponds to mining data | Sichuan | 23.41% | Specific site distribution in China, calculated based on data from the Rare Earths factsheet (SCRREEN, 2023d) | NA | NA | Bastnaesite ore | NA | NA | Primary | 1% | Estimation based on Talens Peiro et al., 2018 | Unspecified | NA | NA | NA | RE oxides - REO | NA | NA
Rare Earths (RE) | REO production from ion-adsorption clays in China | China | 62.41% | WMD, 2023 - Corresponds to mining data | Unspecified | 7% | Specific site distribution in China, calculated based on data from the Rare Earths factsheet (SCRREEN, 2023d) | NA | NA | Ion-adsorption clays | NA | NA | Primary | 1% | Estimation based on Talens Peiro et al., 2018 | Unspecified | NA | NA | NA | RE oxides - REO | NA | NA
Rare Earths (RE) | Bastnaesite ore mining and Nd2O3 production in the US/Mt. Pass | US | 15.76% | WMD, 2023 - Corresponds to mining data | Mt. Pass | NA | NA | NA | NA | Bastnaesite ore | NA | NA | Primary | 1% | Estimation based on Talens Peiro et al., 2018 | Unspecified | NA | NA | NA | Nd oxide - Nd2O3 | NA | NA
Rare Earths (RE) | Monazite ore mining in Australia/Mt. Weld and REO production in Malaysia | Malaysia | 8.16% | WMD, 2023 - Corresponds to mining data | Unspecified | NA | NA | NA | NA | Monazite ore | NA | NA | Primary | 1% | Estimation based on Talens Peiro et al., 2018 | Unspecified | NA | NA | NA | RE oxides - REO | NA | NA

## MarketShares_Calculations
Element | LCI datasets/production routes | Processing country share (%) | Site-specific share (%) | Provincial share (%) | Geological/Waste stream share (%) | Process share (%) | EoL RIR share (%) | Commodity share (%) | Market share (%) | Comments on calculation of the market share | Equation(s) implemented for the calculations
Lithium (Li) | Li2CO3 production in China/Chaerhan Salt Lake | 56.2% | 14.47% | NA | NA | NA | 0% | NA | 8.13% | The market share here accounts for: - the "processing country" share associated with China; - the "site-specific" share associated with the different Chinese production sites here distinguished. | Eq. 3.1.2
Lithium (Li) | Spodumene ore mining in Australia/Greenbushes and Li2CO3 production in China/Shehong | 56.2% | 46.83% | NA | NA | NA | 0% | 77.78% | 20.47% | The market share here accounts for: - the "processing country" share associated with China; - the "site-specific" share associated with the different Chinese production sites here distinguished; - the "commodity" share within the Shehong production site. | Combination of Eq. 3.1.2 and 3.2
Lithium (Li) | Spodumene ore mining in Australia/Greenbushes and LiOH.H2O production in China/Shehong | 56.2% | 46.83% | NA | NA | NA | 0% | 22.22% | 5.849% | The market share here accounts for: - the "processing country" share associated with China; - the "site-specific" share associated with the different Chinese production sites here distinguished; - the "commodity" share within the Shehong production site. | Combination of Eq. 3.1.2 and 3.2
Lithium (Li) | Li2CO3 production in China/Zhangjiagang | 56.2% | 38.7% | NA | NA | NA | 0% | NA | 21.75% | The market share here accounts for: - the "processing country" share associated with China; - the "site-specific" share associated with the different Chinese production sites here distinguished. | Eq. 3.1.2
Lithium (Li) | Li2CO3 production in Chile/Salar de Atacama | 32.1% | NA | NA | NA | NA | 0% | 86.1% | 27.64% | The market share here accounts for: - the "processing country" share associated with Chile, assuming that Salar de Atacama is representative of the national production; - the "commodity" share within the Atacama production site. | Eq. 3.2
Lithium (Li) | LiOH.H2O production in Chile/Salar de Atacama | 32.1% | NA | NA | NA | NA | 0% | 13.9% | 4.462% | The market share here accounts for: - the "processing country" share associated with Chile, assuming that Salar de Atacama is representative of the national production; - the "commodity" share within the Atacama production site. | Eq. 3.2
Lithium (Li) | Li2CO3 production in Argentina/Salar de Olaroz | 10.5% | 40.39% | NA | NA | NA | 0% | NA | 4.241% | The market share here accounts for: - the "processing country" share associated with Argentina; - the "site-specific" share associated with the different Argentinian production sites here distinguished. | Eq. 3.1.2
Lithium (Li) | Li2CO3 production in Argentina/Salar de Hombre Muerto | 10.5% | 45.85% | NA | NA | NA | 0% | NA | 4.815% | The market share here accounts for: - the "processing country" share associated with Argentina; - the "site-specific" share associated with the different Argentinian production sites here distinguished. | Eq. 3.1.2
Lithium (Li) | Li2CO3 production in Argentina/Salar de Cauchari | 10.5% | 13.76% | NA | NA | NA | 0% | NA | 1.445% | The market share here accounts for: - the "processing country" share associated with Argentina; - the "site-specific" share associated with the different Argentinian production sites here distinguished. | Eq. 3.1.2
Lithium (Li) | Estimated global market coverage for Li | - | [6 empty] | 98.8% | -
Beryllium (Be) | Bertrandite ore mining and Be metal production in the US | 50.2% | NA | NA | NA | NA | 8% | NA | 46.18% | The market share here accounts for: - the "processing country" share associated with the US, assuming that this process chain is representative of American process chains. The "EoL RIR" share is here deducted to account for the share of primary production, considering the global Be EoL RIR. | Eq. 2.1
Beryllium (Be) | Estimated global market coverage for Be | - | - | - | - | - | - | - | 46.18% | -
Boron (B) | Colemanite ore mining and Boric acid production in Turkey | 44.8% | NA | NA | 66.94% | NA | 1% | NA | 29.69% | The market share here accounts for: - the "processing country" share associated with Turkey; - the "geological" share, considering the national distribution of B geological types in Turkey. The "EoL RIR" share is here deducted to account for the share of primary production, considering the global B EoL RIR. | Eq. 3.2
Boron (B) | Tincal ore mining and Borax pentahydrate production in Turkey | 44.8% | NA | NA | 33.06% | NA | 1% | 91.3% | 13.39% | The market share here accounts for: - the "processing country" share associated with Turkey; - the "geological" share, considering the national distribution of B geological types in Turkey; - the "commodity" share, considering the national distribution of Borax forms in Turkey. The "EoL RIR" share is here deducted to account for the share of primary production, considering the global B EoL RIR. | Eq. 3.2
Boron (B) | Tincal ore mining and Borax decahydrate production in Turkey | 44.8% | NA | NA | 33.06% | NA | 1% | 8.696% | 1.275% | The market share here accounts for: - the "processing country" share associated with Turkey; - the "geological" share, considering the national distribution of B geological types in Turkey; - the "commodity" share, considering the national distribution of Borax forms in Turkey. The "EoL RIR" share is here deducted to account for the share of primary production, considering the global B EoL RIR. | Eq. 3.2
Boron (B) | Szaibelyite ore mining and Borax production in China/Liaoning through CO2-soda process | 3.3% | NA | NA | NA | NA | 1% | 67% | 2.189% | The market share here accounts for: - the "processing country" share associated with China; - the "commodity" share, considering the national distribution of B commodities in China. The "EoL RIR" share is here deducted to account for the share of primary production, considering the global B EoL RIR. | Eq. 3.3
Boron (B) | Szaibelyite ore mining and Boric acid production in China/Liaoning through floatation | 3.3% | NA | NA | NA | 50% | 1% | 33% | 0.5391% | The market share here accounts for: - the "processing country" share associated with China; - the "process" share, considering the specific distribution of both types of process in the considered Chinese province; - the "commodity" share, considering the national distribution of B commodities in China. The "EoL RIR" share is here deducted to account for the share of primary production, considering the global B EoL RIR. | Eq. 3.3
Boron (B) | Szaibelyite ore mining and Boric acid production in China/Liaoning through two-step process | 3.3% | NA | NA | NA | 50% | 1% | 33% | 0.5391% | The market share here accounts for: - the "processing country" share associated with China; - the "process" share, considering the specific distribution of both types of process in the considered Chinese province; - the "commodity" share, considering the national distribution of B commodities in China. The "EoL RIR" share is here deducted to account for the share of primary production, considering the global B EoL RIR. | Eq. 3.3
Boron (B) | Estimated global market coverage for B | - | - | - | - | - | - | - | 47.62% | -
Graphite (C) | Synthetic graphite production worldwide | 100% | NA | NA | 58.71% | NA | 0% | NA | 58.71% | The market share here accounts for: - the "processing country" share at global level, assuming that this process chain is representative of global process chains for synthetic graphite; - the "geological" share, considering the global distribution graphite deposits. | Eq. 3.2
Graphite (C) | Graphite ore mining in China/Heilongjiang and natural graphite production in China/Shandong | 62.96% | NA | NA | 41.29% | NA | 0% | NA | 26% | The market share here accounts for: - the "processing country" share associated with China, assuming that this process chain is representative of Chinese process chains for natural graphite; - the "geological" share, considering the global distribution graphite deposits. | Eq. 3.2
Graphite (C) | Estimated global market coverage for graphite | - | - | - | - | - | - | - | 84.71% | -
Magnesium (Mg) | Dolomite ore mining and Mg production in China through Pidgeon process | 90.6% | NA | NA | NA | NA | 14% | NA | 77.92% | The market share here accounts for: - the "processing country" share associated with China, assuming that this process chain is representative of Chinese process chains. The "EoL RIR" share is here deducted to account for the share of primary production, considering the global Mg EoL RIR. | Eq. 2.1
Magnesium (Mg) | Dolomite ore mining and Mg production in Brazil through Bolzano process | 1.8% | NA | NA | NA | NA | 14% | NA | 1.548% | The market share here accounts for: - the "processing country" share associated with Brazil, assuming that this process chain is representative of Brazilian process chains. The "EoL RIR" share is here deducted to account for the share of primary production, considering the global Mg EoL RIR. | Eq. 2.1
Magnesium (Mg) | Estimated global market coverage for Mg | - | - | - | - | - | - | - | 79.46% | -
Aluminium (Al) | Bauxite mining and Al ingot production in China | 56.19% | NA | NA | NA | NA | 16% | NA | 47.2% | The market share here accounts for: - the "processing country" share associated with China, assuming that this process chain is representative of Chinese process chains. The "EoL RIR" share is here deducted to account for the share of primary production, considering the global Al EoL RIR. | Eq. 2.1
Aluminium (Al) | Al production in China through Al scraps recycling | 56.19% | NA | NA | NA | NA | 16% | NA | 8.99% | The market share here accounts for: - the "processing country" share associated with China, assuming that this process chain is representative of Chinese EoL RIR chains; - the "EoL RIR" share, considering the global Al EoL RIR. | Eq. 2.2
Aluminium (Al) | Al ingot production in Gulf Cooperation Council (GCC) countries | 8.875% | NA | NA | NA | NA | 16% | NA | 7.455% | The market share here accounts for: - the "processing area" share associated with GCC countries, assuming that this process chain is representative of the process chains in that area. The "EoL RIR" share is here deducted to account for the share of primary production, considering the global Al EoL RIR. | Eq. 2.1
Aluminium (Al) | Al ingot production in rest-of-Asia | 8.567% | NA | NA | NA | NA | 16% | NA | 7.196% | The market share here accounts for: - the "processing area" share associated with rest-of-Asia, assuming that this process chain is representative of the process chains in that area. The "EoL RIR" share is here deducted to account for the share of primary production, considering the global Al EoL RIR. | Eq. 2.1
Aluminium (Al) | Al ingot production in Russia and rest-of-Europe | 6.941% | NA | NA | NA | NA | 16% | NA | 5.83% | The market share here accounts for: - the "processing area" share associated with Russia and rest-of-Europe, assuming that this process chain is representative of the process chains in that area. The "recycling" share is here deducted to account for the share of primary production, considering the global Al EoL RIR. | Eq. 2.1
Aluminium (Al) | Al ingot production in North America | 6.202% | NA | NA | NA | NA | 16% | NA | 5.209% | The market share here accounts for: - the "processing area" share associated with North America, assuming that this process chain is representative of the process chains in that area. The "EoL RIR" share is here deducted to account for the share of primary production, considering the global Al EoL RIR. | Eq. 2.1
Aluminium (Al) | Al production in North America through Al scraps recycling | 6.202% | NA | NA | NA | NA | 16% | NA | 0.9923% | The market share here accounts for: - the "processing area" share associated with North America, assuming that this process chain is representative of the EoL RIR chains in that area; - the "EoL RIR" share, considering the global Al EoL RIR. | Eq. 2.2
Aluminium (Al) | Al ingot production in Europe | 5.814% | NA | NA | NA | NA | 16% | NA | 4.884% | The market share here accounts for: - the "processing area" share associated with Europe, assuming that this process chain is representative of the process chains in that area. The "EoL RIR" share is here deducted to account for the share of primary production, considering the global Al EoL RIR. | Eq. 2.1
Aluminium (Al) | Al production in Europe through Al scraps recycling | 5.814% | NA | NA | NA | NA | 16% | NA | 0.9302% | The market share here accounts for: - the "processing area" share associated with Europe, assuming that this process chain is representative of the EoL RIR chains in that area; - the "EoL RIR" share, considering the global Al EoL RIR. | Eq. 2.2
Aluminium (Al) | Bauxite mining and Al ingot production in Oceania | 3.017% | NA | NA | NA | NA | 16% | NA | 2.534% | The market share here accounts for: - the "processing area" share associated with Oceania, assuming that this process chain is representative of the process chains in that area. The "EoL RIR" share is here deducted to account for the share of primary production, considering the global Al EoL RIR. | Eq. 2.1
Aluminium (Al) | Al ingot production in Africa | 2.681% | NA | NA | NA | NA | 16% | NA | 2.252% | The market share here accounts for: - the "processing area" share associated with Africa, assuming that this process chain is representative of the process chains in that area. The "EoL RIR" share is here deducted to account for the share of primary production, considering the global Al EoL RIR. | Eq. 2.1
Aluminium (Al) | Bauxite mining and Al ingot production in South America | 1.719% | NA | NA | NA | NA | 16% | NA | 1.444% | The market share here accounts for: - the "processing area" share associated with South America, assuming that this process chain is representative of the process chains in that area. The "EoL RIR" share is here deducted to account for the share of primary production, considering the global Al EoL RIR. | Eq. 2.1
Aluminium (Al) | Estimated global market coverage for Al | - | - | - | - | - | - | - | 94.91% | -
Silicon metal (Si) | Quartz mining and metal-grade Si production in China through Carbon Thermal reduction | 76.4% | NA | NA | NA | NA | 0% | NA | 76.4% | The market share here accounts for: - the "processing country" share associated with China, assuming that this process chain is representative of Chinese process chains. | Eq. 2.1
Silicon metal (Si) | Metal-grade Si production in Norway | 6.4% | NA | NA | NA | NA | 0% | NA | 6.4% | The market share here accounts for: - the "processing country" share associated with China, assuming that this process chain is representative of Chinese process chains. | Eq. 2.1
Silicon metal (Si) | Quartz mining and high-quality silica sand production in the US | 1.2% | NA | NA | NA | 83.35% | 0% | NA | 1% | The market share here accounts for: - the "processing country" share associated with the US; - the "process" share, considering the specific distribution of the three types of processes in the US. | Eq. 3.3
Silicon metal (Si) | Quartz mining and silica sand production in the US through magnetic separation | 1.2% | NA | NA | NA | 6.43% | 0% | NA | 0.07716% | The market share here accounts for: - the "processing country" share associated with the US; - the "process" share, considering the specific distribution of the three types of processes in the US. | Eq. 3.3
Silicon metal (Si) | Quartz mining and silica sand production in the US through flotation separation | 1.2% | NA | NA | NA | 10.22% | 0% | NA | 0.1226% | The market share here accounts for: - the "processing country" share associated with the US; - the "process" share, considering the specific distribution of the three types of processes in the US. | Eq. 3.3
Silicon metal (Si) | Estimated global market coverage for Si metal | - | - | - | - | - | - | - | 84% | -
Titanium (Ti) | Ilmenite ore mining and Ti sponge production in China through Kroll process | 33.63% | NA | NA | NA | NA | 6% | 5% | 1.581% | The market share here accounts for: - the "processing country" share associated with China; - the "commodity" share, considering the global distribution of Ti commodities. The "EoL RIR" share is here deducted to account for the share of primary production, considering the global Ti EoL RIR. | Eq. 3.3
Titanium (Ti) | Magnetite ore mining and TiO2 production in China through Sulfate route | 33.63% | NA | NA | NA | 87.3% | 6% | 95% | 26.22% | The market share here accounts for: - the "processing country" share associated with China; - the "process" share, considering the specific distribution of both sulfate and chloride routes in China; - the "commodity" share, considering the global distribution of Ti commodities. The "EoL RIR" share is here deducted to account for the share of primary production, considering the global Ti EoL RIR. | Eq. 3.3
Titanium (Ti) | Magnetite ore mining and TiO2 production in China through Chloride route | 33.63% | NA | NA | NA | 12.7% | 6% | 95% | 3.814% | The market share here accounts for: - the "processing country" share associated with China; - the "process" share, considering the specific distribution of both sulfate and chloride routes in China; - the "commodity" share, considering the global distribution of Ti commodities. The "EoL RIR" share is here deducted to account for the share of primary production, considering the global Ti EoL RIR. | Eq. 3.3
Titanium (Ti) | Ilmenite and rutile recovery from Zircon sand production in Australia/South Africa/Kenya/Senegal/USA | 25.77% | NA | NA | NA | NA | 6% | NA | 24.22% | The market share here accounts for: - the "processing area" share associated with this area. The "EoL RIR" share is here deducted to account for the share of primary production, considering the global Ti EoL RIR. | Eq. 2.1
Titanium (Ti) | Estimated global market coverage for Ti | - | - | - | - | - | - | - | 55.84% | -
Vanadium (V) | V2O5 production in China through Ca-roasting | 63.82% | NA | NA | NA | 1.667% | 0% | NA | 1.064% | The market share here accounts for: - the "processing country" share associated with China; - the "process" share, considering the specific distribution of the different processes in China. | Eq. 3.3
Vanadium (V) | V2O5 production in China through Sub-Molten Salt Process | 63.82% | NA | NA | NA | 8.333% | 0% | NA | 5.318% | The market share here accounts for: - the "processing country" share associated with China; - the "process" share, considering the specific distribution of the different processes in China. | Eq. 3.3
Vanadium (V) | VTM ore mining and V2O5 production in China | 63.82% | NA | NA | NA | 90% | 0% | NA | 57.44% | The market share here accounts for: - the "processing country" share associated with China; - the "process" share, considering the specific distribution of the different processes in China. | Eq. 3.3
Vanadium (V) | VTM ore mining and V2O5 production in South Africa/Mapochs Mine | 8.8% | NA | NA | NA | NA | 0% | NA | 8.8% | The market share here accounts for: - the "processing country" share associated with South Africa, assuming that this process chain is representative of the South African process chains. | Eq. 2.1
Vanadium (V) | Estimated global market coverage for V | - | - | - | - | - | - | - | 72.62% | -
Chromium (Cr) | Chromite ore mining and FeCr production in South Africa/Finland/Kazakhstan through Open Furnace Smelting | 41.4% | NA | NA | NA | 44% | 13% | 95% | 15.06% | The market share here accounts for: - the "processing area" share associated with this area; - the "process" share, considering the specific distribution of the three types of process in that area; - the "commodity" share, considering the global distribution of Cr commodities. The "EoL RIR" share is here deducted to account for the share of primary production, considering the global Cr EoL RIR. | Eq. 3.3
Chromium (Cr) | Chromite ore mining and FeCr production in South Africa/Finland/Kazakhstan through Closed Furnace Smelting (without preheating) | 41.4% | NA | NA | NA | 18.6% | 13% | 95% | 6.364% | The market share here accounts for: - the "processing area" share associated with this area; - the "process" share, considering the specific distribution of the three types of process in that area; - the "commodity" share, considering the global distribution of Cr commodities. The "EoL RIR" share is here deducted to account for the share of primary production, considering the global Cr EoL RIR. | Eq. 3.3
Chromium (Cr) | Chromite ore mining and FeCr production in South Africa/Finland/Kazakhstan through Closed Furnace Smelting (with preheating) | 41.4% | NA | NA | NA | 36.9% | 13% | 95% | 12.63% | The market share here accounts for: - the "processing area" share associated with this area; - the "process" share, considering the specific distribution of the three types of process in that area; - the "commodity" share, considering the global distribution of Cr commodities. The "EoL RIR" share is here deducted to account for the share of primary production, considering the global Cr EoL RIR. | Eq. 3.3
Chromium (Cr) | Chromite ore mining and Cr metal production in South Africa/Finland/Kazakhstan | 41.4% | NA | NA | NA | NA | 13% | 2% | 0.7204% | The market share here accounts for: - the "processing area" share associated with this area; - the "commodity" share, considering the global distribution of Cr commodities. The "EoL RIR" share is here deducted to account for the share of primary production, considering the global Cr EoL RIR. | Eq. 3.3
Chromium (Cr) | Estimated global market coverage for Cr | - | - | - | - | - | - | - | 34.77% | -
Manganese (Mn) | Mn ore mining and Mn metal production in China | 58.2% | NA | NA | NA | NA | 19% | 5% | 2.357% | The market share here accounts for: - the "processing country" share associated with China; - the "commodity" share, considering the global distribution of Mn commodities. The "EoL RIR" share is here deducted to account for the share of primary production, considering the global Mn EoL RIR. | Eq. 3.3
Manganese (Mn) | Mn ore mining and FeMn production in Australia/Tasmania | 1.2% | NA | NA | NA | NA | 19% | 54% | 0.5249% | The market share here accounts for: - the "processing country" share associated with Australia; - the "commodity" share, considering the global distribution of Mn commodities. The "EoL RIR" share is here deducted to account for the share of primary production, considering the global Mn EoL RIR. | Eq. 3.3
Manganese (Mn) | Mn ore mining and SiMn production in Australia/Tasmania | 1.2% | NA | NA | NA | NA | 19% | 36% | 0.3499% | The market share here accounts for: - the "processing country" share associated with China; - the "commodity" share, considering the global distribution of Mn commodities. The "EoL RIR" share is here deducted to account for the share of primary production, considering the global Mn EoL RIR. | Eq. 3.3
Manganese (Mn) | Estimated global market coverage for Mn | - | - | - | - | - | - | - | 3.232% | -
Iron (Fe) | Iron ore mining and steel (AHSS) production in China | 53.99% | NA | 84.3% | NA | NA | 24% | NA | 34.59% | The market share here accounts for: - the "processing country" share associated with China; - the "provincial" share associated with the different Chinese provinces here distinguished. The "EoL RIR" share is here deducted to account for the share of primary production, considering the global Fe EoL RIR. | Eq. 3.1.1
Iron (Fe) | Crude steel production in China through Blast Furnace-Basic Oxygen Furnace (BF-BOF) | 53.99% | NA | 7.35% | NA | NA | 24% | NA | 3.016% | The market share here accounts for: - the "processing country" share associated with China; - the "provincial" share associated with the different Chinese provinces here distinguished. The "EoL RIR" share is here deducted to account for the share of primary production, considering the global Fe EoL RIR. | Eq. 3.1.1
Iron (Fe) | Steel billet production in China/Shandong | 53.99% | NA | 1% | NA | NA | 24% | NA | 0.4104% | The market share here accounts for: - the "processing country" share associated with China; - the "provincial" share associated with the different Chinese provinces here distinguished. The "EoL RIR" share is here deducted to account for the share of primary production, considering the global Fe EoL RIR. | Eq. 3.1.1
Iron (Fe) | Liquid iron production in China | 53.99% | NA | 7.35% | NA | NA | 24% | NA | 3.016% | The market share here accounts for: - the "processing country" share associated with China; - the "provincial" share associated with the different Chinese provinces here distinguished. The "EoL RIR" share is here deducted to account for the share of primary production, considering the global Fe EoL RIR. | Eq. 3.1.1
Iron (Fe) | Fe production in China through C&D wastes recycling | 53.99% | NA | NA | 53.57% | NA | 24% | NA | 6.941% | The market share here accounts for: - the "processing country" share associated with China; - the "waste stream" share, corresponding to the European share of Fe specifically recycled from C&D wastes; - the "EoL RIR" share, considering the global Fe EoL RIR. | Eq. 3.4
Iron (Fe) | Fe production in China through ELV wastes recycling | 53.99% | NA | NA | 9.929% | NA | 24% | NA | 1.287% | The market share here accounts for: - the "processing country" share associated with China; - the "waste stream" share, corresponding to the European share of Fe specifically recycled from ELV wastes; - the "EoL RIR" share, considering the global Fe EoL RIR. | Eq. 3.4
Iron (Fe) | Steel production in India | 6.646% | NA | NA | NA | NA | 24% | NA | 5.051% | The market share here accounts for: - the "processing country" share associated with India, assuming that this process chain is representative of Indian process chains. The "EoL RIR" share is here deducted to account for the share of primary production, considering the global Fe EoL RIR. | Eq. 2.1
Iron (Fe) | Steel production in Russia | 3.792% | NA | NA | NA | NA | 24% | NA | 2.882% | The market share here accounts for: - the "processing country" share associated with Russia, assuming that this process chain is representative of Russian process chains. The "EoL RIR" share is here deducted to account for the share of primary production, considering the global Fe EoL RIR. | Eq. 2.1
Iron (Fe) | Steel production in Korea | 3.49% | NA | NA | NA | NA | 24% | NA | 2.652% | The market share here accounts for: - the "processing country" share associated with Korea, assuming that this process chain is representative of Korean process chains. The "EoL RIR" share is here deducted to account for the share of primary production, considering the global Fe EoL RIR. | Eq. 2.1
Iron (Fe) | Steel production in Germany | 1.952% | NA | NA | NA | NA | 24% | NA | 1.483% | The market share here accounts for: - the "processing country" share associated with Germany, assuming that this process chain is representative of German process chains. The "EoL RIR" share is here deducted to account for the share of primary production, considering the global Fe EoL RIR. | Eq. 2.1
Iron (Fe) | Steel production in Turkey | 1.862% | NA | NA | NA | NA | 24% | NA | 1.415% | The market share here accounts for: - the "processing country" share associated with Turkey, assuming that this process chain is representative of Turkish process chains. The "EoL RIR" share is here deducted to account for the share of primary production, considering the global Fe EoL RIR. | Eq. 2.1
Iron (Fe) | Iron ore mining and steel production in Brazil | 1.809% | NA | NA | NA | NA | 24% | NA | 1.375% | The market share here accounts for: - the "processing country" share associated with Brazil, assuming that this process chain is representative of Brazilian process chains. The "EoL RIR" share is here deducted to account for the share of primary production, considering the global Fe EoL RIR. | Eq. 2.1
Iron (Fe) | Steel production in Italy | 1.146% | NA | NA | NA | NA | 24% | NA | 0.8707% | The market share here accounts for: - the "processing country" share associated with Italy, assuming that this process chain is representative of Italian process chains. The "EoL RIR" share is here deducted to account for the share of primary production, considering the global Fe EoL RIR. | Eq. 2.1
Iron (Fe) | Estimated global market coverage for Fe | - | - | - | - | - | - | - | 64.99% | -
Cobalt (Co) | Cu/Co ore mining in DRC and Co production | 100% | NA | NA | 53% | NA | NA | 36% | 19.08% | The market share here accounts for: - the "processing country" share at global level; - the "geological" share at global level, which takes into account the share of secondary production; - the "commodity" share at global level. | Eq. 3.2
Cobalt (Co) | Cu/Co ore mining in DRC and CoSO4 production in China/Tongxiang | 59.6% | 24.39% | NA | NA | NA | 9% | 42.88% | 5.673% | The market share here accounts for: - the "processing country" share associated with China; - the "site-specific" share associated with the different Chinese production sites here distinguished; - the "commodity" share, considering the global distribution of Co commodities. The "EoL RIR" share is here deducted to account for the share of primary production, considering the global Co EoL RIR. | Combination of Eq. 3.1.2 and 3.2
Cobalt (Co) | Cu/Co ore mining in DRC and Co3O4 production in China/Quzhou | 59.6% | 51.21% | NA | NA | NA | 9% | 21.12% | 5.866% | The market share here accounts for: - the "processing country" share associated with China; - the "site-specific" share associated with the different Chinese production sites here distinguished; - the "commodity" share, considering the global distribution of Co commodities. The "EoL RIR" share is here deducted to account for the share of primary production, considering the global Co EoL RIR. | Combination of Eq. 3.1.2 and 3.2
Cobalt (Co) | Ni/Cu/Co ore mining in China/Xinjiang and CoSO4 production in Southeastern China | 59.6% | 24.39% | NA | NA | NA | 9% | 42.88% | 5.673% | The market share here accounts for: - the "processing country" share associated with China; - the "site-specific" share associated with the different Chinese production sites here distinguished; - the "commodity" share, considering the global distribution of Co commodities. The "EoL RIR" share is here deducted to account for the share of primary production, considering the global Co EoL RIR. | Combination of Eq. 3.1.2 and 3.2
Cobalt (Co) | Co(OH)2 production in Europe through hardmetal scrap recycling | 21.7% | NA | NA | 12% | NA | 9% | NA | 0.2344% | The market share here accounts for: - the "processing country" share associated with Europe; - the "waste stream" share, corresponding to the global share of Co specifically recycled from hardmetal scraps; - the "EoL RIR" share, considering the global Co EoL RIR. No commodity differentiation is considered in the case of recycling, assuming a more limited number of output products than in the case of primary production. | Eq. 3.4
Cobalt (Co) | Co recovery from laterite ore mining and Ni class 1 production in Australia from High Pressure Acid Leaching (HPAL) | 2.7% | NA | NA | NA | 15% | 9% | 36% | 0.1327% | The market share here accounts for: - the "processing country" share associated with Australia; - the "process" share corresponding to the global distribution of Ni process chains; - the "commodity" share, considering the global distribution of Co commodities. The "EoL RIR" share is here deducted to account for the share of primary production, considering the global Co EoL RIR. | Eq. 3.3
Cobalt (Co) | Co recovery from sulfide ore mining and Ni class 1 production in Australia through Flash Smelting | 2.7% | NA | NA | NA | 85% | 9% | 36% | 0.7518% | The market share here accounts for: - the "processing country" share associated with Australia; - the "process" share corresponding to the global distribution of Ni process chains; - the "commodity" share, considering the global distribution of Co commodities. The "EoL RIR" share is here deducted to account for the share of primary production, considering the global Co EoL RIR. | Eq. 3.3
Cobalt (Co) | Estimated global market coverage for Co | - | - | - | - | - | - | - | 37.41% | -
Nickel (Ni) | Laterite ore mining and NiO production in Indonesia through Rotary-Kiln Electric Furnace (RKEF) | 33.74% | NA | NA | NA | NA | 26% | 3% | 0.749% | The market share here accounts for: - the "processing country" share associated with Indonesia; - the "commodity" share, considering the global distribution of Ni commodities. The "EoL RIR" share is here deducted to account for the share of primary production, considering the global Ni EoL RIR. | Eq. 3.2
Nickel (Ni) | Laterite ore mining and NPI production in Indonesia through Blast Furnace Smelting | 33.74% | NA | NA | NA | NA | 26% | 40% | 9.987% | The market share here accounts for: - the "processing country" share associated with Indonesia; - the "commodity" share, considering the global distribution of Ni commodities. The "EoL RIR" share is here deducted to account for the share of primary production, considering the global Ni EoL RIR. | Eq. 3.2
Nickel (Ni) | Ni ore mining and Ni class 1 production in China/Gansu through Grind and Flotation Electrolytic Method (GFEM) | 26.3% | NA | NA | NA | 50% | 26% | 30% | 2.919% | The market share here accounts for: - the "processing country" share associated with China; - the "commodity" share, considering the global distribution of Ni commodities; - the "process" share, considering the distribution of both GFEM and LEM technologies in China. The "EoL RIR" share is here deducted to account for the share of primary production, considering the global Ni EoL RIR. | Eq. 3.3
Nickel (Ni) | Ni ore mining and Ni class 1 production in China/Gansu through Leaching Electrowinning Method (LEM) | 26.3% | NA | NA | NA | 50% | 26% | 30% | 2.919% | The market share here accounts for: - the "processing country" share associated with China; - the "commodity" share, considering the global distribution of Ni commodities; - the "process" share, considering the distribution of both GFEM and LEM technologies in China. The "EoL RIR" share is here deducted to account for the share of primary production, considering the global Ni EoL RIR. | Eq. 3.3
Nickel (Ni) | Ni production in China through Ni waste recycling | 26.3% | NA | NA | NA | NA | 26% | NA | 6.838% | The market share here accounts for: - the "processing country" share associated with China, assuming that this process chain is representative of Chinese recycling chains; - the "EoL RIR" share, considering the global Ni EoL RIR. No commodity differentiation is considered in the case of recycling, assuming a more limited number of output products than in the case of primary production. | Eq. 2.2
Nickel (Ni) | Laterite ore mining and FeNi production in China through Smelting | 26.3% | NA | NA | NA | NA | 26% | 15% | 2.919% | The market share here accounts for: - the "processing country" share associated with China; - the "commodity" share, considering the global distribution of Ni commodities; The "EoL RIR" share is here deducted to account for the share of primary production, considering the global Ni EoL RIR. | Eq. 3.2
Nickel (Ni) | Ni ore mining and NiSO4 production worldwide | 15% | NA | NA | NA | NA | 0% | 10% | 1.5% | The market share here accounts for: - the "processing country" share at global level; - the "commodity" share, considering the global distribution of Ni commodities. | Eq. 3.2
Nickel (Ni) | Sulfide ore mining and Ni class 1 production in Australia through Flash Smelting | 3.801% | NA | NA | 95% | NA | 26% | 30% | 0.8017% | The market share here accounts for: - the "processing country" share associated with Australia; - the "commodity" share, considering the global distribution of Ni commodities; - the "geological" share, considering the global distribution of Ni deposit types for Ni class 1 production. The "EoL RIR" share is here deducted to account for the share of primary production, considering the global Ni EoL RIR. | Eq. 3.2
Nickel (Ni) | Laterite ore mining and Ni class 1 production in Australia from High Pressure Acid Leaching (HPAL) | 3.801% | NA | NA | 5% | NA | 26% | 30% | 0.04219% | The market share here accounts for: - the "processing country" share associated with Australia; - the "commodity" share, considering the global distribution of Ni commodities; - the "geological" share, considering the global distribution of Ni deposit types for Ni class 1 production. The "EoL RIR" share is here deducted to account for the share of primary production, considering the global Ni EoL RIR. | Eq. 3.2
Nickel (Ni) | Laterite ore mining and FeNi production in Australia | 3.801% | NA | NA | NA | NA | 26% | 15% | 0.4219% | The market share here accounts for: - the "processing country" share associated with Australia; - the "commodity" share, considering the global distribution of Ni commodities; The "EoL RIR" share is here deducted to account for the share of primary production, considering the global Ni EoL RIR. | Eq. 3.2
Nickel (Ni) | Laterite ore mining and FeNi production in Colombia through RKEF | 1.471% | NA | NA | 70% | NA | 26% | NA | 0.7618% | The market share here accounts for: - the "processing country" share associated with Australia; - the "geological" share, considering the global distribution of Ni laterite deposits. The "EoL RIR" share is here deducted to account for the share of primary production, considering the global Ni EoL RIR. No commodity differentiation is considered in this case, assuming a lower number of output products in this country given its relatively limited market share. | Eq. 3.2
Nickel (Ni) | Estimated global market coverage for Ni | - | - | - | - | - | - | - | 29.86% | -
Copper (Cu) | Cu ore mining and Cu production in China/Anhui/Jiangxi through Pyrometallurgy | 38.3% | NA | NA | NA | 100% | 19% | NA | 31.02% | The market share here accounts for: - the "processing country" share associated with China, assuming that this process chain is representative of Chinese process chains. The "EoL RIR" share is here deducted to account for the share of primary production, considering the global Cu EoL RIR. | Eq. 2.1
Copper (Cu) | Cu production in China/Anhui/Jiangxi through Cu scraps recycling | 38.3% | NA | NA | 30.3% | NA | 19% | NA | 2.205% | The market share here accounts for: - the "processing country" share associated with China; - the "waste stream" share, based on European data for Cu EoL RIR; - the "EoL RIR" share, considering the global Cu EoL RIR. | Eq. 3.4
Copper (Cu) | Cu production in China through C&D wastes recycling | 38.3% | NA | NA | 31.14% | NA | 19% | NA | 2.266% | The market share here accounts for: - the "processing country" share associated with China; - the "waste stream" share, corresponding to the European share of Cu specifically recycled from C&D wastes; - the "EoL RIR" share, considering the global Cu EoL RIR. | Eq. 3.4
Copper (Cu) | Cu production in China through ELV wastes recycling | 38.3% | NA | NA | 8.46% | NA | 19% | NA | 0.6157% | The market share here accounts for: - the "processing country" share associated with China; - the "waste stream" share, corresponding to the European share of Cu specifically recycled from ELV wastes; - the "EoL RIR" share, considering the global Cu EoL RIR. | Eq. 3.4
Copper (Cu) | Cu production in China through WEEE recycling | 38.3% | NA | NA | 30.11% | NA | 19% | NA | 2.191% | The market share here accounts for: - the "processing country" share associated with China; - the "waste stream" share, corresponding to the European share of Cu specifically recycled from WEEE; - the "EoL RIR" share, considering the global Cu EoL RIR. | Eq. 3.4
Copper (Cu) | Cu ore mining and Cu production in Chile through Pyrometallurgy | 10% | NA | NA | NA | 36% | 0% | NA | 3.6% | The market share here accounts for: - the "processing country" share associated with Chile; - the "process" share, considering the specific distribution of hydro and pyrometallurgy in Chile. | Eq. 3.3
Copper (Cu) | Cu ore mining and Cu production in Chile through Hydrometallurgy | 10% | NA | NA | NA | 64% | 0% | NA | 6.4% | The market share here accounts for: - the "processing country" share associated with Chile; - the "process" share, considering the specific distribution of hydro and pyrometallurgy in Chile. | Eq. 3.3
Copper (Cu) | Cu production in Europe through WEEE recycling | 10% | NA | NA | 30.11% | NA | 19% | NA | 0.572% | The market share here accounts for: - the "processing country" share associated with Europe; - the "waste stream" share, corresponding to the European share of Cu specifically recycled from WEEE; - the "EoL RIR" share, considering the global Cu EoL RIR. | Eq. 3.4
Copper (Cu) | Cu ore mining and Cu production in the US through Pyrometallurgy | 4.5% | NA | NA | NA | 37% | 4% | NA | 1.598% | The market share here accounts for: - the "processing country" share associated with the US; - the "process" share, considering the specific distribution of hydro and pyrometallurgy in the US. The "EoL RIR" share is here deducted to account for the share of primary production, considering the specific Cu EoL RIR in the US. | Eq. 3.3
Copper (Cu) | Cu/Co ore mining and Cu production in DRC through Hydrometallurgy | 4.1% | NA | NA | NA | 100% | 0% | NA | 4.1% | The market share here accounts for: - the "processing country" share associated with DRC, assuming that this process chain is representative of process chains in DRC. | Eq. 2.1
Copper (Cu) | Cu production in Poland through Shaft Furnace (Pyrometallurgy) | 2.2% | NA | NA | NA | 50% | 19% | NA | 0.891% | The market share here accounts for: - the "processing country" share associated with Poland; - the "process" share, considering the specific distribution of technologies in the production site. The "EoL RIR" share is here deducted to account for the share of primary production, considering the global Cu EoL RIR. | Eq. 3.3
Copper (Cu) | Cu production in Poland through Flash Furnace (Pyrometallurgy) | 2.2% | NA | NA | NA | 50% | 19% | NA | 0.891% | The market share here accounts for: - the "processing country" share associated with Poland; - the "process" share, considering the specific distribution of technologies in the production site. The "EoL RIR" share is here deducted to account for the share of primary production, considering the global Cu EoL RIR. | Eq. 3.3
Copper (Cu) | Cu ore mining and Cu production in Zambia/Muliashi through Heap Leaching (Hydrometallurgy) | 1.7% | NA | NA | NA | 24.94% | 0% | NA | 0.424% | The market share here accounts for: - the "processing country" share associated with Zambia; - the "process" share, considering the specific distribution of technologies in the production site. | Eq. 3.3
Copper (Cu) | Cu ore mining and Cu production in Zambia/Muliashi through Heap Agitation Leaching (Hydrometallurgy) | 1.7% | NA | NA | NA | 24.94% | 0% | NA | 0.424% | The market share here accounts for: - the "processing country" share associated with Zambia; - the "process" share, considering the specific distribution of technologies in the production site. | Eq. 3.3
Copper (Cu) | Cu ore mining in Australia | 1.7% | NA | NA | NA | 97% | 0% | NA | 1.649% | The market share here accounts for: - the "processing country" share associated with Australia; - the "process" share, considering the specific share of pyrometallurgy in Australia (considering that the Cu ore goes through pyrometallurgy). | Eq. 3.3
Copper (Cu) | Cu ore mining in Sweden/Aitik and Cu production in Sweden/Rönnskärsverken | 0.9% | NA | NA | NA | 100% | 19% | NA | 0.729% | The market share here accounts for: - the "processing country" share associated with Sweden, assuming that this process chain is representative of Swedish process chains. The "EoL RIR" share is here deducted to account for the share of primary production, considering the global Cu EoL RIR. | Eq. 2.1
Copper (Cu) | Cu ore mining and Cu production in Iran/Siasteragi through Hydrometallurgy | 0.9% | NA | NA | NA | 9% | 19% | NA | 0.06561% | The market share here accounts for: - the "processing country" share associated with Iran; - the "process" share, considering the specific distribution of hydro and pyrometallurgy in Iran. The "EoL RIR" share is here deducted to account for the share of primary production, considering the global Cu EoL RIR. | Eq. 3.3
Copper (Cu) | Estimated global market coverage for Cu | - | - | - | - | - | - | - | 59.64% | -
Zinc (Zn) | Zn ore mining and Zn production in China/Jiangxi through Hydrometallurgy | 45% | NA | 2% | NA | NA | 9% | NA | 0.819% | The market share here accounts for: - the "processing country" share associated with China; - the "provincial" share associated with the different Chinese provinces here distinguished. The "EoL RIR" share is here deducted to account for the share of primary production, considering the global Zn EoL RIR. | Eq. 3.1.1
Zinc (Zn) | Zn ore mining in China/Guangdong and Zn production in China/Yangtze through Hydrometallurgy | 45% | NA | 5.3% | NA | NA | 9% | NA | 2.17% | The market share here accounts for: - the "processing country" share associated with China; - the "provincial" share associated with the different Chinese provinces here distinguished. The "EoL RIR" share is here deducted to account for the share of primary production, considering the global Zn EoL RIR. | Eq. 3.1.1
Zinc (Zn) | Zn ore mining and Zn production in China through Smelting | 45% | NA | 83% | NA | NA | 9% | NA | 33.99% | The market share here accounts for: - the "processing country" share associated with China; - the "provincial" share associated with the different Chinese provinces here distinguished. The "EoL RIR" share is here deducted to account for the share of primary production, considering the global Zn EoL RIR. | Eq. 3.1.1
Zinc (Zn) | Pb/Zn ore mining and Pb/Zn production in Canada/Peru/Chile/the US | 8% | NA | NA | NA | NA | 9% | NA | 7.28% | The market share here accounts for: - the "processing area" share associated with this area, assuming that this process chain is representative of process chains in the area. The "EoL RIR" share is here deducted to account for the share of primary production, considering the global Zn EoL RIR. | Eq. 2.1
Zinc (Zn) | ZnO2 recovery from Cu ore mining in Sweden/Aitik and Cu production in Sweden/Rönnskärsverken | 1.8% | NA | NA | NA | NA | 0% | 8% | 0.144% | The market share here accounts for: - the "processing country" share associated with Sweden; - the "commodity" share, considering the global distribution of Zn commodities. | Eq. 3.2
Zinc (Zn) | Estimated global market coverage for Zn | - | - | - | - | - | - | - | 44.4% | -
Germanium (Ge) | Ge recovery along with Pb/Zn production in Canada/Peru/Chile/the US | 1.408% | NA | NA | NA | NA | 2% | NA | 1.38% | The market share here accounts for: - the "processing area" share associated with this area, assuming that this process chain is representative of process chains in the area. The "EoL RIR" share is here deducted to account for the share of primary production, considering the global Ge EoL RIR. | Eq. 2.1
Germanium (Ge) | Estimated global market coverage for Ge | - | - | - | - | - | - | - | 1.38% | -
Arsenic (As) | As recovery from Cu production worldwide | 100% | NA | NA | 40% | NA | 0% | NA | 40% | The market share here accounts for: - the "geological" share, considering the global share of As associated with Cu production. It is assumed that this process chain is representative of global process chains for this commodity. | NA
Arsenic (As) | Estimated global market coverage for As | - | - | - | - | - | - | - | 40% | -
Selenium (Se) | Se production in China through Cu anode slime processing | 37.74% | NA | NA | 90% | NA | 5% | NA | 32.27% | The market share here accounts for: - the "processing country" share associated with China; - the "geological" share, considering the global share of Se associated with Cu production. The "EoL RIR" share is here deducted to account for the share of primary production, considering the global Se EoL RIR. | Eq. 3.2
Selenium (Se) | Se recovery from Cu production in the US through Pyrometallurgy | 1.887% | NA | NA | 90% | NA | 5% | NA | 1.613% | The market share here accounts for: - the "processing country" share associated with the US; - the "geological" share, considering the global share of Se associated with Cu production. The "EoL RIR" share is here deducted to account for the share of primary production, considering the global Se EoL RIR. | Eq. 3.2
Selenium (Se) | Se recovery from Cu production in Sweden/Rönnskärsverken | 1.887% | NA | NA | 90% | NA | 5% | NA | 1.613% | The market share here accounts for: - the "processing country" share associated with Sweden; - the "geological" share, considering the global share of Se associated with Cu production. The "EoL RIR" share is here deducted to account for the share of primary production, considering the global Se EoL RIR. | Eq. 3.2
Selenium (Se) | Estimated global market coverage for Se | - | - | - | - | - | - | - | 35.49% | -
Strontium (Sr) | Celestite ore mining and SrCO3 production worldwide | 100% | NA | NA | NA | NA | 0% | 40% | 40% | The market share here accounts for: - the "commodity" share, considering the global distribution of Sr commodities. It is assumed that this process chain is representative of global process chains for this commodity. | NA
Strontium (Sr) | Estimated global market coverage for Sr | - | - | - | - | - | - | - | 40% | -
Zirconium (Zr) | Zircon sand production in Australia/South Africa/Kenya/Senegal/USA | 70.04% | NA | NA | NA | NA | 0% | NA | 70.04% | The market share here accounts for: - the "processing area" share associated with this area, assuming that this process chain is representative of process chains in the area. | Eq. 2.1
Zirconium (Zr) | Estimated global market coverage for Zr | - | - | - | - | - | - | - | 70.04% | -
Niobium (Nb) | Pyrochlore ore mining and FeNb production in Brazil/Araxa | 88.8% | NA | NA | NA | NA | 11% | 90% | 71.13% | The market share here accounts for: - the "processing country" share associated with Brazil, assuming that this process chain is representative of process chains in this country; - the "commodity" share, considering the global distribution of Nb commodities; The "EoL RIR" share is here deducted to account for the share of primary production, considering the global Nb EoL RIR. | Eq. 3.2
Niobium (Nb) | Pyrochlore ore mining and Nb2O5 production in Brazil/Araxa | 88.8% | NA | NA | NA | NA | 11% | 10% | 7.903% | The market share here accounts for: - the "processing country" share associated with Brazil, assuming that this process chain is representative of process chains in this country; - the "commodity" share, considering the global distribution of Nb commodities; The "EoL RIR" share is here deducted to account for the share of primary production, considering the global Nb EoL RIR. | Eq. 3.2
Niobium (Nb) | Estimated global market coverage for Nb | - | - | - | - | - | - | - | 79.03% | -
Molybdenum (Mo) | Mo ore mining and FeMo production in China | 38.32% | NA | NA | 50% | NA | 17% | 40% | 6.362% | The market share here accounts for: - the "processing country" share associated with China; - the "commodity" share, considering the global distribution of Mo commodities; - the "geological" share, considering the global share of Mo associated with Cu production. The "EoL RIR" share is here deducted to account for the share of primary production, considering the global Mo EoL RIR. | Eq. 3.2
Molybdenum (Mo) | Mo ore mining and FeMo production in the US | 15.35% | NA | NA | 50% | NA | 17% | 40% | 2.548% | The market share here accounts for: - the "processing country" share associated with China; - the "commodity" share, considering the global distribution of Mo commodities; - the "geological" share, considering the global share of Mo associated with Cu production. The "EoL RIR" share is here deducted to account for the share of primary production, considering the global Mo EoL RIR. | Eq. 3.2
Molybdenum (Mo) | FeMo recovery from Cu ore mining in the US | 15.35% | NA | NA | 50% | NA | 17% | 40% | 2.548% | The market share here accounts for: - the "processing country" share associated with China; - the "commodity" share, considering the global distribution of Mo commodities; - the "geological" share, considering the global share of Mo associated with Cu production. The "EoL RIR" share is here deducted to account for the share of primary production, considering the global Mo EoL RIR. | Eq. 3.2
Molybdenum (Mo) | Estimated global market coverage for Mo | - | - | - | - | - | - | - | 11.46% | -
Silver (Ag) | Ag recovery from Pb/Zn production in Canada/Peru/Chile/the US | 23.27% | NA | NA | NA | NA | 21% | NA | 18.38% | The market share here accounts for: - the "processing area" share associated with this area, assuming that this process chain is representative of process chains in the area. The "EoL RIR" share is here deducted to account for the share of primary production, considering the global Ag EoL RIR. | Eq. 2.1
Silver (Ag) | Ag production in China through Cu anode slime processing | 13.54% | NA | NA | NA | NA | 21% | NA | 10.7% | The market share here accounts for: - the "processing country" share associated with China, assuming that this process chain is representative of process chains in this country. The "EoL RIR" share is here deducted to account for the share of primary production, considering the global Ag EoL RIR. | Eq. 2.1
Silver (Ag) | Ag recovery from Au production in Australia | 5.13% | NA | NA | NA | NA | 21% | NA | 4.053% | The market share here accounts for: - the "processing country" share associated with Australia, assuming that this process chain is representative of process chains in this country. The "EoL RIR" share is here deducted to account for the share of primary production, considering the global Ag EoL RIR. | Eq. 2.1
Silver (Ag) | Ag recovery from Cu production in Sweden/Rönnskärsverken | 1.65% | NA | NA | NA | NA | 21% | NA | 1.304% | The market share here accounts for: - the "processing country" share associated with Sweden, assuming that this process chain is representative of process chains in this country. The "EoL RIR" share is here deducted to account for the share of primary production, considering the global Ag EoL RIR. | Eq. 2.1
Silver (Ag) | Estimated global market coverage for Ag | - | - | - | - | - | - | - | 34.44% | -
Cadmium (Cd) | Cd recovery from Zn production in China/Yangtze through Hydrometallurgy | 40.37% | NA | NA | NA | NA | 0% | NA | 40.37% | The market share here accounts for: - the "processing country" share associated with China, assuming that this process chain is representative of process chains in this country. | Eq. 2.1
Cadmium (Cd) | Cd recovery from Zn production in Canada/Kidd Creek | 7.267% | NA | NA | NA | NA | 0% | NA | 7.267% | The market share here accounts for: - the "processing country" share associated with Canada, assuming that this process chain is representative of process chains in this country. | Eq. 2.1
Cadmium (Cd) | Estimated global market coverage for Cd | - | - | - | - | - | - | - | 47.64% | -
Indium (In) | In recovery from Zn production in China/Yangtze through Hydrometallurgy | 58.89% | NA | NA | 95% | NA | 0% | NA | 55.94% | The market share here accounts for: - the "processing country" share associated with China, assuming that this process chain is representative of process chains in this country; - the "geological" share, considering the global share of In associated with Zn production. | Eq. 3.2
Indium (In) | In recovery from Pb/Zn production in Canada/Peru/Chile/the US | 5.562% | 86% | NA | NA | NA | 0% | NA | 4.783% | The market share here accounts for: - the "processing area" share associated with this area; - the "site-specific" share, considering the Canadian distribution between Kidd Creek and the rest of Canada. | Eq. 3.1.2
Indium (In) | In recovery from Zn production in Canada/Kidd Creek | 4.798% | 14% | NA | NA | NA | 0% | NA | 0.6718% | The market share here accounts for: - the "processing country" share associated with Canada; - the "site-specific" share, considering the Canadian distribution between Kidd Creek and the rest of Canada. | Eq. 3.1.2
Indium (In) | Estimated global market coverage for In | - | - | - | - | - | - | - | 61.4% | -
Antimony (Sb) | Stibnite ore mining and Sb production in China | 51.8% | NA | NA | 80% | NA | 7% | NA | 38.54% | The market share here accounts for: - the "processing country" share associated with China, assuming that this process chain is representative of process chains in this country; - the "geological" share, considering the global share of Sb production as main product. The "EoL RIR" share is here deducted to account for the share of primary production, considering the global Sb EoL RIR. | Eq. 3.2
Antimony (Sb) | Estimated global market coverage for Sb | - | - | - | - | - | - | - | 38.54% | -
Tellurium (Te) | Te production in China through Cu anode slime processing | 72.21% | NA | NA | 90% | NA | 0% | NA | 64.99% | The market share here accounts for: - the "processing country" share associated with China, assuming that this process chain is representative of process chains in this country; - the "geological" share, considering the global share of Te production associated with Cu. | Eq. 3.2
Tellurium (Te) | Te recovery from Cu production in Sweden/Rönnskärsverken | 5.586% | NA | NA | 90% | NA | 0% | NA | 5.027% | The market share here accounts for: - the "processing country" share associated with China, assuming that this process chain is representative of process chains in this country; - the "geological" share, considering the global share of Te production associated with Cu. | Eq. 3.2
Tellurium (Te) | Estimated global market coverage for Te | - | - | - | - | - | - | - | 70.01% | -
Tungsten (W) | W ore mining and WC production in China | 85.6% | NA | NA | NA | NA | 27% | 65% | 40.62% | The market share here accounts for: - the "processing country" share associated with China; - the "commodity" share, considering the global distribution of W commodities. The "EoL RIR" share is here deducted to account for the share of primary production, considering the global W EoL RIR. | Eq. 3.2
Tungsten (W) | W ore mining and WC production in Europe | 5.1% | NA | NA | NA | NA | 27% | 65% | 2.42% | The market share here accounts for: - the "processing country" share associated with Europe; - the "commodity" share, considering the global distribution of W commodities. The "EoL RIR" share is here deducted to account for the share of primary production, considering the global W EoL RIR. | Eq. 3.2
Tungsten (W) | APT production in Europe through hardmetal scrap recycling | 5.1% | NA | NA | NA | 50% | 27% | NA | 0.6885% | The market share here accounts for: - the "processing country" share associated with Europe; - the "process" share, corresponding to the global share of W specifically recycled from this type of process; - the "EoL RIR" share, considering the global W EoL RIR. No commodity differentiation is considered in the case of recycling, assuming a more limited number of output products than in the case of primary production. | Eq. 3.4
Tungsten (W) | W ore mining in Canada and WC-Co production in the US | 4.4% | NA | NA | NA | NA | 27% | 65% | 2.088% | The market share here accounts for: - the "processing country" share associated with the US; - the "commodity" share, considering the global distribution of W commodities. The "EoL RIR" share is here deducted to account for the share of primary production, considering the global W EoL RIR. | Eq. 3.2
Tungsten (W) | Estimated global market coverage for W | - | - | - | - | - | - | - | 45.81% | -
Gold (Au) | Au ore mining and Au production in China/Qinghai | 10.17% | NA | NA | 86% | NA | 23% | NA | 6.734% | The market share here accounts for: - the "processing country" share associated with China, assuming that this process chain is representative of process chains in this country; - the "geological" share, considering the global share of Au production as main product. The "EoL RIR" share is here deducted to account for the share of primary production, considering the global Au EoL RIR. | Eq. 3.2
Gold (Au) | Au production in China through Cu anode slime processing | 10.17% | NA | NA | 12% | NA | 23% | NA | 0.9396% | The market share here accounts for: - the "processing country" share associated with China; - the "geological" share, considering the global share of Au production associated with Cu. The "EoL RIR" share is here deducted to account for the share of primary production, considering the global Au EoL RIR. | Eq. 3.2
Gold (Au) | Au production in Europe through WEEE recycling | 9.701% | NA | NA | 10% | NA | 23% | NA | 0.2231% | The market share here accounts for: - the "processing country" share associated with Europe; - the "waste stream" share, corresponding to the global share of Au specifically recycled from WEEE; - the "EoL RIR" share, considering the global Au EoL RIR. | Eq. 3.4
Gold (Au) | Au ore mining and Au production in Australia | 9.495% | NA | NA | NA | NA | 23% | NA | 7.311% | The market share here accounts for: - the "processing country" share associated with Australia, assuming that this process chain is representative of process chains in this country. The "EoL RIR" share is here deducted to account for the share of primary production, considering the global Au EoL RIR. | Eq. 2.1
Gold (Au) | Au ore mining and Au production in South Africa | 3.247% | NA | NA | NA | NA | 23% | NA | 2.5% | The market share here accounts for: - the "processing country" share associated with South Africa, assuming that this process chain is representative of process chains in this country. The "EoL RIR" share is here deducted to account for the share of primary production, considering the global Au EoL RIR. | Eq. 2.1
Gold (Au) | Au open-pit mining and Au production in Peru | 3.009% | NA | NA | 86% | NA | 23% | NA | 1.993% | The market share here accounts for: - the "processing country" share associated with Peru; - the "geological" share, considering the specific share of Au production from ores in Peru. The "EoL RIR" share is here deducted to account for the share of primary production, considering the global Au EoL RIR. | Eq. 3.2
Gold (Au) | Au alluvial mining and Au production in Peru through "Carretilla" method | 3.009% | NA | NA | 14% | 16.67% | 23% | NA | 0.05404% | The market share here accounts for: - the "processing country" share associated with Peru; - the "geological" share, considering the specific share of Au production from alluvial deposits in Peru; - the "process" share, considering the specific share of Au production from the specific process. The "EoL RIR" share is here deducted to account for the share of primary production, considering the global Au EoL RIR. | Combination of Eq. 3.2 and 3.3
Gold (Au) | Au alluvial mining and Au production in Peru through "Chupadera/traca" method | 3.009% | NA | NA | 14% | 16.67% | 23% | NA | 0.05404% | The market share here accounts for: - the "processing country" share associated with Peru; - the "geological" share, considering the specific share of Au production from alluvial deposits in Peru; - the "process" share, considering the specific share of Au production from the specific process. The "EoL RIR" share is here deducted to account for the share of primary production, considering the global Au EoL RIR. | Combination of Eq. 3.2 and 3.3
Gold (Au) | Au alluvial mining and Au production in Peru through "Caranchera" method | 3.009% | NA | NA | 14% | 16.67% | 23% | NA | 0.05404% | The market share here accounts for: - the "processing country" share associated with Peru; - the "geological" share, considering the specific share of Au production from alluvial deposits in Peru; - the "process" share, considering the specific share of Au production from the specific process. The "EoL RIR" share is here deducted to account for the share of primary production, considering the global Au EoL RIR. | Combination of Eq. 3.2 and 3.3
Gold (Au) | Au alluvial mining and Au production in Peru through "Dredge" method | 3.009% | NA | NA | 14% | 16.67% | 23% | NA | 0.05404% | The market share here accounts for: - the "processing country" share associated with Peru; - the "geological" share, considering the specific share of Au production from alluvial deposits in Peru; - the "process" share, considering the specific share of Au production from the specific process. The "EoL RIR" share is here deducted to account for the share of primary production, considering the global Au EoL RIR. | Combination of Eq. 3.2 and 3.3
Gold (Au) | Au alluvial mining and Au production in Peru through "Partial chute" method | 3.009% | NA | NA | 14% | 16.67% | 23% | NA | 0.05404% | The market share here accounts for: - the "processing country" share associated with Peru; - the "geological" share, considering the specific share of Au production from alluvial deposits in Peru; - the "process" share, considering the specific share of Au production from the specific process. The "EoL RIR" share is here deducted to account for the share of primary production, considering the global Au EoL RIR. | Combination of Eq. 3.2 and 3.3
Gold (Au) | Au alluvial mining and Au production in Peru through "Complete chute" method | 3.009% | NA | NA | 14% | 16.67% | 23% | NA | 0.05404% | The market share here accounts for: - the "processing country" share associated with Peru; - the "geological" share, considering the specific share of Au production from alluvial deposits in Peru; - the "process" share, considering the specific share of Au production from the specific process. The "EoL RIR" share is here deducted to account for the share of primary production, considering the global Au EoL RIR. | Combination of Eq. 3.2 and 3.3
Gold (Au) | Au ore mining and Au production in Colombia/Antioquia | 1.717% | NA | NA | 86% | NA | 23% | NA | 1.137% | The market share here accounts for: - the "processing country" share associated with Colombia; - the "geological" share, considering the specific share of Au production from ores in Colombia. The "EoL RIR" share is here deducted to account for the share of primary production, considering the global Au EoL RIR. | Eq. 3.2
Gold (Au) | Au alluvial mining and Au production in Colombia/Antioquia | 1.717% | NA | NA | 14% | NA | 23% | NA | 0.185% | The market share here accounts for: - the "processing country" share associated with Colombia; - the "geological" share, considering the specific share of Au production from alluvial deposits in Colombia. The "EoL RIR" share is here deducted to account for the share of primary production, considering the global Au EoL RIR. | Eq. 3.2
Gold (Au) | Estimated global market coverage for Au | - | - | - | - | - | - | - | 21.35% | -
Thallium (Tl) | Tl recovery from Zn production | NA | NA | NA | 33% | NA | NA | NA | 33% | The market share here accounts for: - the "geological" share, considering the global share of Tl associated with Zn production. It is assumed that this process chain is representative of global process chains for this commodity. | NA
Thallium (Tl) | Estimated global market coverage for Tl | - | - | - | - | - | - | - | 33% | -
Lead (Pb) | Pb recovery from Zn ore mining and Zn production in China through Smelting | 43.2% | NA | 92.56% | NA | NA | 50% | NA | 19.99% | The market share here accounts for: - the "processing country" share associated with China; - the "provincial" share associated with the different Chinese provinces here distinguished. The "EoL RIR" share is here deducted to account for the share of primary production, considering the global Pb EoL RIR. | Eq. 3.1.1
Lead (Pb) | Pb ore mining and refining in China/Jiangxi | 43.2% | NA | 2.499% | NA | NA | 50% | NA | 0.5397% | The market share here accounts for: - the "processing country" share associated with China; - the "provincial" share associated with the different Chinese provinces here distinguished. The "EoL RIR" share is here deducted to account for the share of primary production, considering the global Pb EoL RIR. | Eq. 3.1.1
Lead (Pb) | Pb refining from South China | 43.2% | NA | 2.499% | NA | NA | 50% | NA | 0.5397% | The market share here accounts for: - the "processing country" share associated with China; - the "provincial" share associated with the different Chinese provinces here distinguished. The "EoL RIR" share is here deducted to account for the share of primary production, considering the global Pb EoL RIR. | Eq. 3.1.1
Lead (Pb) | Pb ore recovery from Zn ore mining in China/Guangdong | 43.2% | NA | 2.444% | NA | NA | 50% | NA | 0.5279% | The market share here accounts for: - the "processing country" share associated with China; - the "provincial" share associated with the different Chinese provinces here distinguished. The "EoL RIR" share is here deducted to account for the share of primary production, considering the global Pb EoL RIR. | Eq. 3.1.1
Lead (Pb) | Pb production in China/Anhui through Pb scraps recycling | 43.2% | NA | NA | NA | NA | 50% | NA | 21.6% | The market share here accounts for: - the "processing country" share associated with China, assuming that this process chain is representative of Chinese EoL RIR chains; - the "EoL RIR" share, considering the global Pb EoL RIR. | Eq. 2.2
Lead (Pb) | Pb/Zn ore mining and Pb/Zn production in Canada/Peru/Chile/the US | 11.4% | NA | NA | NA | NA | 50% | NA | 5.7% | The market share here accounts for: - the "processing area" share associated with this area, assuming that this process chain is representative of process chains in the area. The "EoL RIR" share is here deducted to account for the share of primary production, considering the global Pb EoL RIR. | Eq. 2.1
Lead (Pb) | Pb recovery from Cu ore mining in Sweden/Aitik and Cu production in Sweden/Rönnskärsverken | 0.6% | NA | NA | 5% | NA | 50% | NA | 0.015% | The market share here accounts for: - the "processing country" share associated with Sweden; - the "geological" share, considering the global share of Pb production associated with Cu. The "EoL RIR" share is here deducted to account for the share of primary production, considering the global Pb EoL RIR. | Eq. 3.2
Lead (Pb) | Estimated global market coverage for Pb | - | - | - | - | - | - | - | 48.92% | -
Bismuth (Bi) | Bi recovery from Pb/Zn production in Canada/Peru/Chile/the US | 2.262% | NA | NA | 54% | NA | 1% | NA | 1.209% | The market share here accounts for: - the "processing area" share associated with this area; - the "geological" share, considering the global share of Bi production associated with Pb. The "EoL RIR" share is here deducted to account for the share of primary production, considering the global Bi EoL RIR. | Eq. 3.2
Bismuth (Bi) | Estimated global market coverage for Bi | - | - | - | - | - | - | - | 1.209% | -
Platinum Group Metals (PGM) | PGM ore mining and PGM production worldwide | 95% | NA | NA | NA | NA | 10.8% | NA | 84.74% | The market share here accounts for: - the "processing area" share associated with this area, assuming that this process chain is representative of process chains in the area. The "EoL RIR" share is here deducted to account for the share of primary production, considering the global PGM EoL RIR. | Eq. 2.1
Platinum Group Metals (PGM) | PGM production worldwide through recycling | 70% | NA | NA | NA | NA | 10.8% | NA | 7.56% | The market share here accounts for: - the "processing area" share associated with this area, assuming that this process chain is representative of process chains in the area. - the "EoL RIR" share, considering the global PGM EoL RIR. | Eq. 2.2
Platinum Group Metals (PGM) | Estimated global market coverage for PGM | - | - | - | - | - | - | - | 92.3% | -
Rare Earths (RE) | Bastnaesite-monazite ore mining and REO production in China/Bayan Obo | 62.41% | 32% | NA | NA | NA | 1% | NA | 31.68% | The market share here accounts for: - the "processing country" share associated with China; - the "site-specific" share associated with the different Chinese production sites here distinguished. The "EoL RIR" share is here deducted to account for the share of primary production, considering the global RE EoL RIR. | Eq. 3.1.2
Rare Earths (RE) | Bastnaesite ore mining and REO production in China/Sichuan | 62.41% | 23.41% | NA | NA | NA | 1% | NA | 23.18% | The market share here accounts for: - the "processing country" share associated with China; - the "site-specific" share associated with the different Chinese production sites here distinguished. The "EoL RIR" share is here deducted to account for the share of primary production, considering the global RE EoL RIR. | Eq. 3.1.2
Rare Earths (RE) | REO production from ion-adsorption clays in China | 62.41% | 7% | NA | NA | NA | 1% | NA | 6.93% | The market share here accounts for: - the "processing country" share associated with China; - the "site-specific" share associated with the different Chinese production sites here distinguished. The "EoL RIR" share is here deducted to account for the share of primary production, considering the global RE EoL RIR. | Eq. 3.1.2
Rare Earths (RE) | Bastnaesite ore mining and Nd2O3 production in the US/Mt. Pass | 15.76% | NA | NA | NA | NA | 1% | NA | 15.6% | The market share here accounts for: - the "processing country" share associated with the US, assuming that this process chain is representative of process chains in this country. The "EoL RIR" share is here deducted to account for the share of primary production, considering the global RE EoL RIR. | Eq. 2.1
Rare Earths (RE) | Monazite ore mining in Australia/Mt. Weld and REO production in Malaysia | 8.16% | NA | NA | NA | NA | 1% | NA | 8.078% | The market share here accounts for: - the "processing country" share associated with Malaysia, assuming that this process chain is representative of process chains in this country. The "EoL RIR" share is here deducted to account for the share of primary production, considering the global RE EoL RIR. | Eq. 2.1
Rare Earths (RE) | Estimated global market coverage for RE | - | - | - | - | - | - | - | 85.47% | -

## GlobalMarketCoverage
Commodity/element | Global primary production coverage | Global secondary production coverage | EoL RIR | Global market coverage
Li2CO3 | 88.49% | 0% | 0% | 88.49%
LiOH.H2O | 10.31% | 0% | 0% | 10.31%
Li | 98.8% | 0% | 0% | 98.8%
Be | 50.2% | 0% | 8% | 46.18%
Boric acid | 31.08% | 0% | 1% | 30.77%
Borax | 17.02% | 0% | 1% | 16.85%
B | 48.1% | 0% | 1% | 47.62%
Natural graphite | 26% | 0% | 0% | 26%
Synthetic graphite | 58.71% | 0% | 0% | 58.71%
Graphite | 84.71% | 0% | 0% | 84.71%
Mg | 92.4% | 0% | 14% | 79.46%
Al | 100% | 68.2% | 16% | 94.91%
Si metal | 84% | 0% | 0% | 84%
Ti | 59.4% | 0% | 6% | 55.84%
V | 72.62% | 0% | 0% | 72.62%
FeCr | 39.13% | 0% | 13% | 34.05%
Cr metal | 0.828% | 0% | 13% | 0.7204%
Cr | 39.96% | 0% | 13% | 34.77%
Mn metal | 2.91% | 0% | 19% | 2.357%
FeMn | 0.648% | 0% | 19% | 0.5249%
SiMn | 0.432% | 0% | 19% | 0.3499%
Mn | 3.99% | 0% | 19% | 3.232%
Fe | 74.69% | 34.28% | 24% | 64.99%
Co metal | 20.05% | 0% | 9% | 19.96%
CoSO4 | 12.47% | 0% | 9% | 11.35%
Co3O4 | 6.446% | 0% | 9% | 5.866%
Co(OH)2 | 0% | 2.604% | 9% | 0.2344%
Co | 38.97% | 2.604% | 9% | 37.41%
Ni class 1 | 4.945% | 26.3% | 26% | 10.5%
NPI | 13.5% | 0% | 26% | 9.987%
FeNi | 5.545% | 0% | 26% | 4.103%
NiSO4 | 1.5% | 0% | 0% | 1.5%
NiO | 1.012% | 0% | 26% | 3.893%
Ni | 26.5% | 26.3% | 26% | 29.98%
Cu | 59.74% | 41.31% | 19% | 59.64%
Zn metal | 48.63% | 0% | 9% | 44.26%
ZnO2 | 0.144% | 0% | 9% | 0.144%
Zn | 48.78% | 0% | 9% | 44.4%
Ge | 1.408% | 0% | 9% | 1.38%
As | 40% | 0% | 0% | 40%
Se | 37.36% | 0% | 5% | 35.49%
Sr | 40% | 0% | 0% | 40%
Zr | 70.04% | 0% | 0% | 70.04%
FeNb | 79.92% | 0% | 11% | 71.13%
Nb2O5 | 8.88% | 0% | 11% | 7.903%
Nb | 88.8% | 0% | 11% | 79.03%
Mo | 13.81% | 0% | 17% | 11.46%
Ag | 43.59% | 0% | 21% | 34.44%
Cd | 47.64% | 0% | 0% | 47.64%
In | 61.4% | 0% | 0% | 61.4%
Sb | 41.44% | 0% | 7% | 38.54%
Te | 70.01% | 0% | 0% | 70.01%
WC | 61.81% | 0% | 27% | 45.12%
APT | 0% | 2.55% | 27% | 0.6885%
W | 61.81% | 2.55% | 27% | 45.81%
Au | 27.43% | 0.9701% | 23% | 21.35%
Tl | 33% | 0% | 0% | 33%
Pb | 54.63% | 43.2% | 50% | 48.92%
Bi | 1.221% | 0% | 1% | 1.209%
PGM | 95% | 70% | 10.8% | 92.3%
RE | 86.33% | 0% | 1% | 85.47%

## References
- An, J., Xue, X., 2014. Life cycle environmental impact assessment of borax and boric acid production in China. Journal of Cleaner Production 66, 121–127. https://doi.org/10.1016/j.jclepro.2013.10.020
- Aromaa, R., Rinne, M., Lundström, M., 2022. Comparative Life Cycle Assessment of Hardmetal Chemical Recycling Routes. ACS Sustainable Chem. Eng. 10, 10234–10242. https://doi.org/10.1021/acssuschemeng.2c01969
- Bai, Y., Zhang, T., Zhai, Y., Jia, Y., Ren, K., Hong, J., 2022. Strategies for improving the environmental performance of nickel production in China: Insight into a life cycle assessment. Journal of Environmental Management 312, 114949. https://doi.org/10.1016/j.jenvman.2022.114949
- BRGM, 2016. Le graphite naturel (C) - éléments de criticité (In French). Available at: https://www.mineralinfo.fr/sites/default/files/2023-03/fiche_criticite_graphite_naturel_170109.pdf
- BRGM, 2017. L'indium (In) - éléments de criticité (In French). Available at: https://www.mineralinfo.fr/sites/default/files/2023-03/fiche_criticite_indium_170921.pdf
- BRGM, 2018. Le cuivre (Cu) - éléments de criticité (In French). Available at: https://www.mineralinfo.fr/sites/default/files/2023-03/fiche_criticite_Cu_180205.pdf
- BRGM, 2020. Fiche de criticité - Molybdène (In French). Available at: https://www.mineralinfo.fr/sites/default/files/documents/2020-12/fichecriticitemolybdene-publique20201001.pdf
- Cano Londoño, N.A., Velásquez, H.I., McIntyre, N., 2019. Comparing the environmental sustainability of two gold production methods using integrated Emergy and Life Cycle Assessment. Ecological Indicators 107, 105600. https://doi.org/10.1016/j.ecolind.2019.105600
- Carrère, T., Khalid, U., Baumann, M., Bouzidi, M., Allard, B., 2024. Carbon footprint assessment of manufacturing of synthetic graphite battery anode material for electric mobility applications. Journal of Energy Storage 94, 112356. https://doi.org/10.1016/j.est.2024.112356
- Cobalt Institute, 2023a. Determining the Global Warming Potential of cobalt. Available at: https://www.cobaltinstitute.org/sustainability/determining-the-global-warming-potential-of-cobalt/
- Cobalt Institute, 2023b. Cobalt Market Report 2023.
- Da Silva Lima, L., Alvarenga, R.A.F., De Souza Amaral, T., De Tarso Gonçalves Nolli, P., Dewulf, J., 2022. Life cycle assessment of ferroniobium and niobium oxides: Quantifying the reduction of environmental impacts as a result of production process improvements. Journal of Cleaner Production 348, 131327. https://doi.org/10.1016/j.jclepro.2022.131327
- Dai, Y., Dong, H., Sun, L., Li, J., Zhang, T., Geng, Y., Liu, Z., 2024. Life cycle environmental impact assessment of titanium dioxide production in China. Environmental Impact Assessment Review 105, 107412. https://doi.org/10.1016/j.eiar.2023.107412
- Dai, Q., Kelly, J.C., Elgowainy, A., 2018. Cobalt Life Cycle Analysis Update for the GREET Model.
- EC (European Commission), 2023. Study on the Critical Raw Materials for the EU 2023 - Final report.
- Godoy León, M.F., Matos, C.T., Georgitzikis, K., Mathieux, F., Dewulf, J., 2022. Material system analysis: Functional and nonfunctional cobalt in the EU, 2012–2016. Journal of Industrial Ecology 26, 1277–1293. https://doi.org/10.1111/jiec.13281
- He, X., Kim, H.C., Wallington, T.J., Zhang, S., Shen, W., De Kleine, R., Keoleian, G.A., Ma, R., Zheng, Y., Zhou, B., Wu, Y., 2020. Cradle-to-gate greenhouse gas (GHG) burdens for aluminum and steel production and cradle-to-grave GHG benefits of vehicle lightweighting in China. Resources, Conservation and Recycling 152, 104497. https://doi.org/10.1016/j.resconrec.2019.104497
- Heidari, S.M., Anctil, A., 2022. Country-specific carbon footprint and cumulative energy demand of metallurgical grade silicon production for silicon photovoltaics. Resources, Conservation and Recycling 180, 106171. https://doi.org/10.1016/j.resconrec.2022.106171
- ICSG, 2024. International Copper Study Group. Available at: https://icsg.org/publications-list/.
- International Aluminium Association, 2022. Life cycle inventory data and environmental metrics for the primary aluminium industry. Available at: https://international-aluminium.org/resource/2019-life-cycle-inventory-lci-data-and-environmental-metrics/.
- ITIA, 2018. International Tungsten Industry Association - Recycling of Tungsten. Available at: https://www.itia.info/wp-content/uploads/2024/06/ITIA_ROTP1_29052024.pdf
- Jia, Y., Zhang, T., Zhai, Y., Bai, Y., Ren, K., Shen, X., Cheng, Z., Zhou, X., Hong, J., 2022. Exploring the potential health and ecological damage of lead–zinc production activities in China: A life cycle assessment perspective. Journal of Cleaner Production 381, 135218. https://doi.org/10.1016/j.jclepro.2022.135218
- Kahhat, R., Parodi, E., Larrea-Gallegos, G., Mesta, C., Vázquez-Rowe, I., 2019. Environmental impacts of the life cycle of alluvial gold mining in the Peruvian Amazon rainforest. Science of The Total Environment 662, 940–951. https://doi.org/10.1016/j.scitotenv.2019.01.246
- Kulczycka, J., Lelek, Ł., Lewandowska, A., Wirth, H., Bergesen, J.D., 2016. Environmental Impacts of Energy‐Efficient Pyrometallurgical Copper Smelting Technologies: The Consequences of Technological Changes from 2010 to 2050. J of Industrial Ecology 20, 304–316. https://doi.org/10.1111/jiec.12369
- Leal-Ayala, D.R., Allwood, J.M., Petavratzi, E., Brown, T.J., Gunn, G., 2015. Mapping the global flow of tungsten to identify key material efficiency and supply security opportunities. Resources, Conservation and Recycling 103, 19–28. https://doi.org/10.1016/j.resconrec.2015.07.003
- Liu, W.-N., Shi, Y., Zhang, C.-M., Liu, L.-M., Li, H.-Q., Lu, B., Xie, Y.-B., Zhuang, C.-B., Sun, T.-Y., Liu, W.-P., Guan, X., Hu, Y.-Y., 2022. Environmental impact of typical zinc smelting that implements solid waste collaborative utilization in China. Int J Life Cycle Assess 27, 1316–1333. https://doi.org/10.1007/s11367-022-02100-6
- Ma, X., Ye, L., Qi, C., Yang, D., Shen, X., Hong, J., 2018. Life cycle assessment and water footprint evaluation of crude steel production: A case study in China. Journal of Environmental Management 224, 10–18. https://doi.org/10.1016/j.jenvman.2018.07.027
- NETL, 2016. NETL. Life Cycle Inventory Data – Unit Process: Chromium Products – Version 01. Available at: https://www.netl.doe.gov/LCA.
- Nassar, N.T., Graedel, T.E., Harper, E.M., 2015. By-product metals are technologically essential but have problematic supply. Sci. Adv. 1, e1400180. https://doi.org/10.1126/sciadv.1400180
- Nickel Institute, 2021. Life cycle assessment report: nickel sulphate hexahydrate.
- Passarini, F., Ciacci L., Nuss P. and Manfredi S., Material Flow Analysis of Aluminium, Copper, and Iron in the EU-28, EUR 29220 EN, Publications Office of the European Union, Luxembourg, 2018, ISBN 978-92-79-85744-7, doi 10.2760/1079, JRC 111643
- Project Blue, 2024. Lithium. Available at: https://projectblue.com/subscriptions/critical-materials/lithium
- Qi, C., Ye, L., Ma, X., Yang, D., Hong, J., 2017. Life cycle assessment of the hydrometallurgical zinc production chain in China. Journal of Cleaner Production 156, 451–458. https://doi.org/10.1016/j.jclepro.2017.04.084
- SCRREEN, 2023a. Chromium factsheet. Available at: https://scrreen.eu/wp-content/uploads/2023/08/SCRREEN2_factsheets_CHROMIUM.pdf
- SCRREEN, 2023b. Gold factsheet. Available at: https://scrreen.eu/wp-content/uploads/2024/01/SCRREEN2_factsheets_GOLD-update2.pdf
- SCRREEN, 2023c. Molybdenum factsheet. Available at: https://scrreen.eu/wp-content/uploads/2023/08/SCRREEN2_factsheets_MOLYBDENUM.pdf
- SCRREEN, 2023d. Rare Earths elements factsheet. Available at: https://scrreen.eu/wp-content/uploads/2023/08/SCRREEN2_factsheets_REE-EUROSTAT.pdf
- SCRREEN, 2023e. Strontium factsheet. Available at: https://scrreen.eu/wp-content/uploads/2023/12/SCRREEN2_factsheets_STRONTIUM-update.pdf
- SCRREEN, 2023f. Titanium factsheet. Available at: https://scrreen.eu/wp-content/uploads/2024/01/SCRREEN2_factsheets_TITANIUM_V1.pdf
- SCRREEN, 2023g. Zinc factsheet. Available at: https://scrreen.eu/wp-content/uploads/2024/01/SCRREEN2_factsheets_ZINC-update2.pdf
- S&P Global, 2023. Available at: https://www.capitaliq.spglobal.com/web/client?auth=inherit#dashboard/metalsAndMining.
- Talens Peiro, L., Nuss, P., Mathieux, F., Blengini, G., 2018. Towards Recycling Indicators based on EU flows and Raw Materials System Analysis data, EUR 29435 EN, Publications Office of the European Union, Luxembourg, 2018, ISBN 978-92-79-97247-8 (online), doi:10.2760/092885 (online), JRC112720.
- Turkbay, T., Bongono, J., Alix, T., Laratte, B., Elevli, B., 2022. Prior knowledge of the data on the production capacity of boron facilities in Turkey. Cleaner Engineering and Technology 10, 100539. https://doi.org/10.1016/j.clet.2022.100539
- UNEP (United Nations Environment Programme), 2011. Recycling Rates of Metals - A Status Report, A Report of the Working Group on the Global Metal Flows to the International Resource Panel.
- Westfall, L.A., Davourie, J., Ali, M., McGough, D., 2016. Cradle-to-gate life cycle assessment of global manganese alloy production. Int J Life Cycle Assess 21, 1573–1579. https://doi.org/10.1007/s11367-015-0995-3
- WMD, 2023. World Mining Data 2023.
- Worldsteel association, 2024. World Steel in Figures 2023. Available at: https://worldsteel.org/data/world-steel-in-figures-2023/
- Yang, Zhaoyue, Yang, Zhendong, Yang, S., Liu, Ziliang, Liu, Zhenghua, Liu, Y., Drewniak, L., Jiang, C., Li, Q., Li, W., Yin, H., 2022. Life cycle assessment and cost analysis for copper hydrometallurgy industry in China. Journal of Environmental Management 309, 114689. https://doi.org/10.1016/j.jenvman.2022.114689
- Zhang, G., Wang, Y., Meng, X., Zhang, D., Ding, N., Ren, Z., Gao, W., Sun, Z., 2023. Life cycle assessment on the vanadium production process: A multi-objective assessment under environmental and economic perspectives. Resources, Conservation and Recycling 192, 106926. https://doi.org/10.1016/j.resconrec.2023.106926