## Note
skip
Life cycle inventories of global metal and mineral supply chains: a comprehensive data review, analysis and processing Frédéric Laia*, Stéphanie Mullera, Audrey Philippea, Robert Istrateb, Brenda Miranda Xicotencatlb, Afsoon Mansouri Askic, Aina Mas Fonsd,a, Juliana Segura-Salazare, Jair Santillán Saldivara, Alexander Cimprichf, Stephen Northeyg, Lígia da Silva Limah, Lieselot Booneh, Ryosuke Yokoii, Kamrul Islami, Ioanna Paschalidouj, Felipe Cerdask,l, Victor Balboa-Espinozae, Anish Koyamparambathd, Diae Henniouia, Victoire Collignona, Aurélien Reysa, Gyslain Ngadi Sakatadim, Jo Dewulfh, Bernhard Steubingb, Christoph Helbigc, Gaétan Lefebvrea, Gian Andrea Blenginin,m, Valeria Supertio, Masaharu Motoshitai, Guido Sonnemannd, Kwame Awuah-Offeij, Steven B. Youngf, Shinsuke Murakamip, Antoine Beylota aBRGM, F-45060 Orléans, France bInstitute of Environmental Sciences (CML), Leiden University, Einsteinweg 2, 2333 CC Leiden, NL cEcological Resource Technology, University of Bayreuth, Universitätstr. 30, 95447 Bayreuth, Germany dUniv. Bordeaux, CNRS, Bordeaux INP, ISM, UMR 5255, F-33400 Talence, France eSustainable Minerals Institute, The University of Queensland, QLD, 4072, Australia fSchool of Environment, Enterprise and Development, University of Waterloo, 200 University Avenue West, Waterloo, Ontario N2L 3G1, Canada gUniversity of Technology Sydney, Institute for Sustainable Futures, Australia hSustainable Systems Engineering (STEN), Department of Green Chemistry and Technology, Faculty of Bioscience Engineering, Ghent University, Coupure Links 653, 9000 Ghent, Belgium iAIST, 305-8569 Tsukuba, Japan jMining & Explosives Engineering, Missouri University of Science & Technology, Rolla, MO, USA 65409 kInstitute for Sustainable Energy Systems (INSYS), Technical University of Applied Sciences Würzburg-Schweinfurt (THWS), Ignaz-Schön-Straße 11, Schweinfurt, Germany lFraunhofer Institute for Surface Engineering and Thin Films IST, Riedenkamp 2, Braunschweig 38108, Germany mDepartment of Environment, Land and Infrastructure Engineering, Politecnico di Torino, Corso Duca degli Abruzzi, 24, 10129 Torino, Italy nUniversity of Turin, Earth Sciences Department (DST), Via Valperga Caluso, 35 – 10125 Torino, Italy oecoinvent association, Technopark, Technoparkstrasse 1, 8005 Zürich, Switzerland pGraduate School of Engineering, The University of Tokyo, Tokyo 113-8656, Japan *Corresponding author: f.lai@brgm.fr This file provides all LCI datasets developed for Metal grade Silicon (MG-Si), with distinguishing its global market and each individual production route.
| Sheet | Corresponding route
| MG-Si_Market_GLO | MG-Si global market
| PR1_MG-Si_CN_ThermalReduction | Quartz mining and metal-grade Si production in China through Carbon Thermal reduction
| PR2_MG-Si_NO_ThermalReduction | Metal-grade Si production in Norway
| PR3_Si_US_Drying | Quartz mining and high-quality silica sand production in the US
| PR4_Si_US_MagneticSeparation | Quartz mining and silica sand production in the US through magnetic separation
| PR5_Si_US_Flotation | Quartz mining and silica sand production in the US through flotation separation

## MG-Si_Market_GLO
database | Silicon
Activity | Metal grade silicon (MG-Si) global market
reference product | MG-Si
location | GLO
amount | 1
unit | kilogram
comment | n/a
Exchanges
name | reference product | location | amount | unit | database | type | categories | uncertainty type | pedigree | loc | scale | minimum | maximum
Metal grade silicon (MG-Si) global market | MG-Si | GLO | 1 | kilogram | Silicon | production
Quartz mining and metal-grade Si production in China through Carbon Thermal reduction | MG-Si | CN | 0.9095238 | kilogram | Silicon | technosphere
Metal-grade Si production in Norway | MG-Si | NO | 0.07619048 | kilogram | Silicon | technosphere
Quartz mining and high-quality silica sand production in the US | Silica sand | US | 0.01190714 | kilogram | Silicon | technosphere
Quartz mining and silica sand production in the US through magnetic separation | Silica sand | US | 0.0009185714 | kilogram | Silicon | technosphere
Quartz mining and silica sand production in the US through flotation separation | Silica sand | US | 0.00146 | kilogram | Silicon | technosphere

## PR1_MG-Si_CN_ThermalReduction
Activity | [M+C] Quartz mining
reference product | Silica sand
location | CN
amount | 1
unit | kilogram
comment | n/a
Exchanges
name | reference product | location | amount | unit | database | type | categories | uncertainty type | pedigree | loc | scale | minimum | maximum
[M+C] Quartz mining | Silica sand | CN | 1 | kilogram | Silicon | production
market group for electricity, medium voltage | electricity, medium voltage | CN | 0.01714286 | kilowatt hour | ecoinvent 3.10 cutoff | technosphere |  |  | (4,5,5,1,2)
market for diesel, burned in building machine | diesel, burned in building machine | GLO | 0.06428571 | megajoule | ecoinvent 3.10 cutoff | technosphere |  |  | (4,5,5,1,2)
market for explosive, tovex | explosive, tovex | GLO | 0.1592857 | kilogram | ecoinvent 3.10 cutoff | technosphere |  |  | (4,5,5,1,2)
market for non-sulfidic tailing, off-site | non-sulfidic tailing, off-site | GLO | -2.142857e-05 | kilogram | ecoinvent 3.10 cutoff | technosphere |  |  | (4,5,5,1,2)
Water, unspecified natural origin |  |  | 0.000325 | cubic meter | biosphere3 | biosphere | natural resource::in ground |  | (4,5,5,1,2)
Silicon |  |  | 2.871429 | kilogram | biosphere3 | biosphere | natural resource::in ground |  | (4,5,5,1,2)
Carbon monoxide, fossil |  |  | 0.001192857 | kilogram | biosphere3 | biosphere | air |  | (4,5,5,1,2)
Sulfur dioxide |  |  | 0.002728571 | kilogram | biosphere3 | biosphere | air |  | (4,5,5,1,2)
Hydrogen sulfide |  |  | 0.001364286 | kilogram | biosphere3 | biosphere | air |  | (4,5,5,1,2)
Ammonia |  |  | 0.0007285714 | kilogram | biosphere3 | biosphere | air |  | (4,5,5,1,2)
Particulate Matter, > 2.5 um and < 10um |  |  | 5e-05 | kilogram | biosphere3 | biosphere | air |  | (4,5,5,1,2)
Activity | [P+R] Metal grade silicon (MG-Si) production
reference product | MG-Si
location | CN
amount | 1
unit | kilogram
comment | n/a
Exchanges
name | reference product | location | amount | unit | database | type | categories | uncertainty type | pedigree | loc | scale | minimum | maximum
[P+R] Metal grade silicon (MG-Si) production | MG-Si | CN | 1 | kilogram | Silicon | production
market group for electricity, medium voltage | electricity, medium voltage | CN | 12.99286 | kilowatt hour | ecoinvent 3.10 cutoff | technosphere |  |  | (4,5,5,1,2)
market for petroleum coke | petroleum coke | GLO | 0.5428571 | kilogram | ecoinvent 3.10 cutoff | technosphere |  |  | (4,5,5,1,2)
market for wood chips, wet, measured as dry mass | wood chips, wet, measured as dry mass | RoW | 0.3285714 | kilogram | ecoinvent 3.10 cutoff | technosphere |  |  | (4,5,5,1,2)
market for graphite | graphite | GLO | 0.1285714 | kilogram | ecoinvent 3.10 cutoff | technosphere |  |  | (4,5,5,1,2)
market for petroleum coke | petroleum coke | GLO | 0.1214286 | kilogram | ecoinvent 3.10 cutoff | technosphere |  |  | (4,5,5,1,2)
market for anode, graphite, for Li-ion battery | anode, graphite, for Li-ion battery | CN | 0.04071429 | kilogram | ecoinvent 3.10 cutoff | technosphere |  |  | (4,5,5,1,2)
market for charcoal | charcoal | GLO | 0.1928571 | kilogram | ecoinvent 3.10 cutoff | technosphere |  |  | (4,5,5,1,2)
market for hard coal | hard coal | CN | 2.142857 | kilogram | ecoinvent 3.10 cutoff | technosphere |  |  | (4,5,5,1,2)
market for coal tar | coal tar | GLO | 0.03428571 | kilogram | ecoinvent 3.10 cutoff | technosphere |  |  | (4,5,5,1,2)
market for coal tar | coal tar | GLO | 0.5642857 | kilogram | ecoinvent 3.10 cutoff | technosphere |  |  | (4,5,5,1,2)
market for wastewater, average | wastewater, average | RoW | -0.00217735 | cubic meter | ecoinvent 3.10 cutoff | technosphere |  |  | (4,5,5,1,2)
market for inert waste, for final disposal | inert waste, for final disposal | RoW | -0.4501571 | kilogram | ecoinvent 3.10 cutoff | technosphere |  |  | (4,5,5,1,2)
market for slag from metallurgical grade silicon production | slag from metallurgical grade silicon production | RoW | -0.3734214 | kilogram | ecoinvent 3.10 cutoff | technosphere |  |  | (4,5,5,1,2)
Water, unspecified natural origin |  |  | 0.1177643 | cubic meter | biosphere3 | biosphere | natural resource::in ground |  | (4,5,5,1,2)
Carbon dioxide, fossil |  |  | 0.005714286 | kilogram | biosphere3 | biosphere | air |  | (4,5,5,1,2)
Nitrogen oxides |  |  | 0.1342286 | kilogram | biosphere3 | biosphere | air |  | (4,5,5,1,2)
Sulfur dioxide |  |  | 0.5363571 | kilogram | biosphere3 | biosphere | air |  | (4,5,5,1,2)
Carbon monoxide, fossil |  |  | 0.06367143 | kilogram | biosphere3 | biosphere | air |  | (4,5,5,1,2)
Hydrochloric acid |  |  | 0.00065 | kilogram | biosphere3 | biosphere | air |  | (4,5,5,1,2)
BOD5, Biological Oxygen Demand |  |  | 0.8234286 | kilogram | biosphere3 | biosphere | water |  | (4,5,5,1,2)
COD, Chemical Oxygen Demand |  |  | 0.18 | kilogram | biosphere3 | biosphere | water |  | (4,5,5,1,2)
Ammonium |  |  | 0.1704286 | kilogram | biosphere3 | biosphere | water |  | (4,5,5,1,2)
Suspended solids, unspecified |  |  | 0.03828571 | kilogram | biosphere3 | biosphere | water |  | (4,5,5,1,2)
Particulate Matter, > 2.5 um and < 10um |  |  | 0.06255 | kilogram | biosphere3 | biosphere | air |  | (4,5,5,1,2)
Activity | Quartz mining and metal-grade Si production in China through Carbon Thermal reduction
reference product | MG-Si
location | CN
amount | 1
unit | kilogram
comment | n/a
Exchanges
name | reference product | location | amount | unit | database | type | categories | uncertainty type | pedigree | loc | scale | minimum | maximum
Quartz mining and metal-grade Si production in China through Carbon Thermal reduction | MG-Si | CN | 1 | kilogram | Silicon | production
[P+R] Metal grade silicon (MG-Si) production | MG-Si | CN | 1 | kilogram | Silicon | technosphere
[M+C] Quartz mining | Silica sand | CN | 2.871429 | kilogram | Silicon | technosphere

## PR2_MG-Si_NO_ThermalReduction
Activity | [P+R] Metal grade silicon (MG-Si) production
reference product | MG-Si
location | NO
amount | 1
unit | kilogram
comment | n/a
Exchanges
name | reference product | location | amount | unit | database | type | categories | uncertainty type | pedigree | loc | scale | minimum | maximum
[P+R] Metal grade silicon (MG-Si) production | MG-Si | NO | 1 | kilogram | Silicon | production
market for electricity, medium voltage | electricity, medium voltage | NO | 11 | kilowatt hour | ecoinvent 3.10 cutoff | technosphere |  |  | (4,2.0,4.0,1.0,1.0)
market for wood chips, wet, measured as dry mass | wood chips, wet, measured as dry mass | Europe without Switzerland | 0.00325 | kilogram | ecoinvent 3.10 cutoff | technosphere |  |  | (4,2.0,4.0,1.0,1.0)
market for coke | coke | RoW | 23.1 | megajoule | ecoinvent 3.10 cutoff | technosphere |  |  | (4,2.0,4.0,1.0,1.0)
market for graphite | graphite | GLO | 0.1 | kilogram | ecoinvent 3.10 cutoff | technosphere |  |  | (4,2.0,4.0,1.0,1.0)
market for charcoal | charcoal | GLO | 0.17 | kilogram | ecoinvent 3.10 cutoff | technosphere |  |  | (4,2.0,4.0,1.0,1.0)
market for petroleum coke | petroleum coke | GLO | 0.5 | kilogram | ecoinvent 3.10 cutoff | technosphere |  |  | (4,2.0,4.0,1.0,1.0)
market for silica sand | silica sand | GLO | 2.7 | kilogram | ecoinvent 3.10 cutoff | technosphere |  |  | (4,2.0,4.0,1.0,1.0)
market for oxygen, liquid | oxygen, liquid | RER | 0.02 | kilogram | ecoinvent 3.10 cutoff | technosphere |  |  | (4,4.0,5.0,3.0,1.0)
market for slag from metallurgical grade silicon production | slag from metallurgical grade silicon production | RoW | -0.025 | kilogram | ecoinvent 3.10 cutoff | technosphere |  |  | (4,2.0,4.0,1.0,1.0)
market for silicone factory | silicone factory | GLO | 1e-11 | unit | ecoinvent 3.10 cutoff | technosphere |  |  | (4,2.0,4.0,1.0,3.0)
market for transport, freight, sea, container ship | transport, freight, sea, container ship | GLO | 2.55 | ton kilometer | ecoinvent 3.10 cutoff | technosphere |  |  | (4,5,4,1,3)
market for transport, freight, lorry, unspecified | transport, freight, lorry, unspecified | RER | 0.156 | ton kilometer | ecoinvent 3.10 cutoff | technosphere |  |  | (4,5,4,1,3)
market for transport, freight train | transport, freight train | Europe without Switzerland | 0.069 | ton kilometer | ecoinvent 3.10 cutoff | technosphere |  |  | (4,5,4,1,3)
Heat, waste |  |  | 71.3 | megajoule | biosphere3 | biosphere | air::low population density, long-term |  | (4,2.0,4.0,1.0,1.0)
Arsenic ion |  |  | 9.42e-09 | kilogram | biosphere3 | biosphere | air::low population density, long-term |  | (4,4.0,5.0,3.0,1.0)
Aluminium III |  |  | 1.55e-06 | kilogram | biosphere3 | biosphere | air::low population density, long-term |  | (4,4.0,5.0,3.0,1.0)
Antimony ion |  |  | 7.85e-09 | kilogram | biosphere3 | biosphere | air::low population density, long-term |  | (4,4.0,5.0,3.0,1.0)
Boron |  |  | 2.79e-07 | kilogram | biosphere3 | biosphere | air::low population density, long-term |  | (4,4.0,5.0,3.0,1.0)
Cadmium II |  |  | 3.14e-10 | kilogram | biosphere3 | biosphere | air::low population density, long-term |  | (4,4.0,5.0,3.0,1.0)
Calcium II |  |  | 7.75e-07 | kilogram | biosphere3 | biosphere | air::low population density, long-term |  | (4,4.0,5.0,3.0,1.0)
Carbon monoxide, non-fossil |  |  | 0.00062 | kilogram | biosphere3 | biosphere | air::low population density, long-term |  | (4,2.0,4.0,1.0,1.0)
Carbon monoxide, fossil |  |  | 0.00138 | kilogram | biosphere3 | biosphere | air::low population density, long-term |  | (4,2.0,4.0,1.0,1.0)
Carbon dioxide, non-fossil |  |  | 1.61 | kilogram | biosphere3 | biosphere | air::low population density, long-term |  | (4,4.0,5.0,3.0,1.0)
Carbon dioxide, fossil |  |  | 3.58 | kilogram | biosphere3 | biosphere | air::low population density, long-term |  | (4,4.0,5.0,3.0,1.0)
Chromium III |  |  | 7.85e-09 | kilogram | biosphere3 | biosphere | air::low population density, long-term |  | (4,4.0,5.0,3.0,1.0)
Chlorine |  |  | 7.85e-08 | kilogram | biosphere3 | biosphere | air::low population density, long-term |  | (4,4.0,5.0,3.0,1.0)
Cyanide |  |  | 6.87e-06 | kilogram | biosphere3 | biosphere | air::low population density, long-term |  | (4,4.0,5.0,3.0,1.0)
Fluorine |  |  | 3.88e-08 | kilogram | biosphere3 | biosphere | air::low population density, long-term |  | (4,4.0,5.0,3.0,1.0)
Hydrogen sulfide |  |  | 0.0005 | kilogram | biosphere3 | biosphere | air::low population density, long-term |  | (4,4.0,5.0,3.0,1.0)
Hydrogen fluoride |  |  | 0.0005 | kilogram | biosphere3 | biosphere | air::low population density, long-term |  | (4,4.0,5.0,3.0,1.0)
Iron ion |  |  | 3.88e-06 | kilogram | biosphere3 | biosphere | air::low population density, long-term |  | (4,4.0,5.0,3.0,1.0)
Lead II |  |  | 3.44e-07 | kilogram | biosphere3 | biosphere | air::low population density, long-term |  | (4,4.0,5.0,3.0,1.0)
Mercury II |  |  | 7.85e-09 | kilogram | biosphere3 | biosphere | air::low population density, long-term |  | (4,4.0,5.0,3.0,1.0)
NMVOC, non-methane volatile organic compounds |  |  | 9.6e-05 | kilogram | biosphere3 | biosphere | air::low population density, long-term |  | (4,4.0,5.0,3.0,1.0)
Nitrogen oxides |  |  | 0.00974 | kilogram | biosphere3 | biosphere | air::low population density, long-term |  | (4,2.0,4.0,1.0,1.0)
Particulate Matter, > 10 um |  |  | 0.00775 | kilogram | biosphere3 | biosphere | air::low population density, long-term |  | (4,2.0,4.0,1.0,1.0)
Potassium I |  |  | 6.2e-05 | kilogram | biosphere3 | biosphere | air::low population density, long-term |  | (4,4.0,5.0,3.0,1.0)
Silicon |  |  | 0.00751 | kilogram | biosphere3 | biosphere | air::low population density, long-term |  | (4,4.0,5.0,3.0,1.0)
Sodium |  |  | 7.75e-07 | kilogram | biosphere3 | biosphere | air::low population density, long-term |  | (4,4.0,5.0,3.0,1.0)
Sulfur dioxide |  |  | 0.0122 | kilogram | biosphere3 | biosphere | air::low population density, long-term |  | (4,4.0,5.0,3.0,1.0)
Tin ion |  |  | 7.85e-09 | kilogram | biosphere3 | biosphere | air::low population density, long-term |  | (4,4.0,5.0,3.0,1.0)
Activity | Metal-grade Si production in Norway
reference product | MG-Si
location | NO
amount | 1
unit | kilogram
comment | An ecoinvent activity is here included to model the upstream silica sand mining.
Exchanges
name | reference product | location | amount | unit | database | type | categories | uncertainty type | pedigree | loc | scale | minimum | maximum
Metal-grade Si production in Norway | MG-Si | NO | 1 | kilogram | Silicon | production
[P+R] Metal grade silicon (MG-Si) production | MG-Si | NO | 1 | kilogram | Silicon | technosphere
market for silica sand | silica sand | GLO | 2.871429 | kilogram | ecoinvent 3.10 cutoff | technosphere

## PR3_Si_US_Drying
Activity | [M+C] Silica sand production (High-quality)
reference product | Silica sand
location | US
amount | 1
unit | kilogram
comment | n/a
Exchanges
name | reference product | location | amount | unit | database | type | categories | uncertainty type | pedigree | loc | scale | minimum | maximum
[M+C] Silica sand production (High-quality) | Silica sand | US | 1 | kilogram | Silicon | production
market for lubricating oil | lubricating oil | RoW | 1.275084e-06 | kilogram | ecoinvent 3.10 cutoff | technosphere |  |  | (4,4,5,1,2)
market for steel, low-alloyed, hot rolled | steel, low-alloyed, hot rolled | GLO | 1.351978e-05 | kilogram | ecoinvent 3.10 cutoff | technosphere |  |  | (4,4,5,1,2)
market for mine infrastructure, open cast, non-ferrous metal | mine infrastructure, open cast, non-ferrous metal | GLO | 4.942437e-11 | unit | ecoinvent 3.10 cutoff | technosphere |  |  | (4,4,5,1,2)
market for light fuel oil | light fuel oil | RoW | 5.680774e-05 | kilogram | ecoinvent 3.10 cutoff | technosphere |  |  | (4,4,5,1,2)
market for diesel, burned in building machine | diesel, burned in building machine | GLO | 0.01540094 | megajoule | ecoinvent 3.10 cutoff | technosphere |  |  | (4,4,5,1,2)
market for synthetic rubber | synthetic rubber | GLO | 2.080041e-06 | kilogram | ecoinvent 3.10 cutoff | technosphere |  |  | (4,4,5,1,2)
market group for electricity, medium voltage | electricity, medium voltage | US | 0.0028288 | kilowatt hour | ecoinvent 3.10 cutoff | technosphere |  |  | (4,4,5,1,2)
market group for transport, freight, light commercial vehicle | transport, freight, light commercial vehicle | GLO | 1.612002e-05 | ton kilometer | ecoinvent 3.10 cutoff | technosphere |  |  | (4,4,5,1,2)
market for transport, freight, lorry 7.5-16 metric ton, EURO5 | transport, freight, lorry 7.5-16 metric ton, EURO5 | RoW | 9.141886e-07 | ton kilometer | ecoinvent 3.10 cutoff | technosphere |  |  | (4,4,5,1,2)
market for transport, freight, lorry 16-32 metric ton, EURO5 | transport, freight, lorry 16-32 metric ton, EURO5 | RoW | 1.788794e-05 | ton kilometer | ecoinvent 3.10 cutoff | technosphere |  |  | (4,4,5,1,2)
market for building, hall | building, hall | GLO | 5.231196e-07 | square meter | ecoinvent 3.10 cutoff | technosphere |  |  | (4,4,5,1,2)
market for conveyor belt | conveyor belt | GLO | 9.895689e-08 | meter | ecoinvent 3.10 cutoff | technosphere |  |  | (4,4,5,1,2)
market for industrial machine, heavy, unspecified | industrial machine, heavy, unspecified | RoW | 1.164804e-05 | kilogram | ecoinvent 3.10 cutoff | technosphere |  |  | (4,4,5,1,2)
market for heavy fuel oil, burned in refinery furnace | heavy fuel oil, burned in refinery furnace | GLO | 0.2 | megajoule | ecoinvent 3.10 cutoff | technosphere |  |  | (4,4,5,1,2)
Sand, unspecified |  |  | 1.081496 | kilogram | biosphere3 | biosphere | natural resource::in ground |  | (4,4,5,1,2)
Water, unspecified natural origin |  |  | 0.010504 | cubic meter | biosphere3 | biosphere | natural resource::in ground |  | (4,4,5,1,2)
Water, unspecified natural origin |  |  | 0.0014352 | cubic meter | biosphere3 | biosphere | natural resource::in ground |  | (4,4,5,1,2)
Activity | Quartz mining and high-quality silica sand production in the US
reference product | Silica sand
location | US
amount | 1
unit | kilogram
comment | An ecoinvent activity is here included to model the downstream silica sand refining to produce metal grade silicon. This ecoinvent activity shall be modified by removing the 'silica sand' input (so as to avoid double counting).
Exchanges
name | reference product | location | amount | unit | database | type | categories | uncertainty type | pedigree | loc | scale | minimum | maximum
Quartz mining and high-quality silica sand production in the US | Silica sand | US | 1 | kilogram | Silicon | production
silicon production, metallurgical grade | silicon, metallurgical grade | RoW | 1 | kilogram | ecoinvent 3.10 cutoff | technosphere
[M+C] Silica sand production (High-quality) | Silica sand | US | 2.871429 | kilogram | Silicon | technosphere

## PR4_Si_US_MagneticSeparation
Activity | [M+C] Silica sand production - Magnetic separation
reference product | Silica sand
location | US
amount | 1
unit | kilogram
comment | n/a
Exchanges
name | reference product | location | amount | unit | database | type | categories | uncertainty type | pedigree | loc | scale | minimum | maximum
[M+C] Silica sand production - Magnetic separation | Silica sand | US | 1 | kilogram | Silicon | production
market for lubricating oil | lubricating oil | RoW | 4.289059e-05 | kilogram | ecoinvent 3.10 cutoff | technosphere |  |  | (4,4,5,1,2)
market for light fuel oil | light fuel oil | RoW | 2.14453e-05 | kilogram | ecoinvent 3.10 cutoff | technosphere |  |  | (4,4,5,1,2)
market for lubricating oil | lubricating oil | RoW | 4.822781e-06 | kilogram | ecoinvent 3.10 cutoff | technosphere |  |  | (4,4,5,1,2)
market for synthetic rubber | synthetic rubber | GLO | 7.04126e-06 | kilogram | ecoinvent 3.10 cutoff | technosphere |  |  | (4,4,5,1,2)
market for diesel, burned in building machine | diesel, burned in building machine | GLO | 0.01312423 | megajoule | ecoinvent 3.10 cutoff | technosphere |  |  | (4,4,5,1,2)
market for building, hall | building, hall | GLO | 7.779145e-07 | square meter | ecoinvent 3.10 cutoff | technosphere |  |  | (4,4,5,1,2)
market group for electricity, low voltage | electricity, low voltage | US | 0.0001849697 | kilowatt hour | ecoinvent 3.10 cutoff | technosphere |  |  | (4,4,5,1,2)
market for transport, freight, lorry 3.5-7.5 metric ton, EURO5 | transport, freight, lorry 3.5-7.5 metric ton, EURO5 | RoW | 0.009650384 | ton kilometer | ecoinvent 3.10 cutoff | technosphere |  |  | (4,4,5,1,2)
market group for transport, freight, light commercial vehicle | transport, freight, light commercial vehicle | GLO | 2.397131e-05 | ton kilometer | ecoinvent 3.10 cutoff | technosphere |  |  | (4,4,5,1,2)
market group for electricity, medium voltage | electricity, medium voltage | US | 0.0001517247 | kilowatt hour | ecoinvent 3.10 cutoff | technosphere |  |  | (4,4,5,1,2)
market group for electricity, medium voltage | electricity, medium voltage | US | 0.000227587 | kilowatt hour | ecoinvent 3.10 cutoff | technosphere |  |  | (4,4,5,1,2)
market group for electricity, medium voltage | electricity, medium voltage | US | 0.0003368391 | kilowatt hour | ecoinvent 3.10 cutoff | technosphere |  |  | (4,4,5,1,2)
market group for electricity, medium voltage | electricity, medium voltage | US | 0.0008470892 | kilowatt hour | ecoinvent 3.10 cutoff | technosphere |  |  | (4,4,5,1,2)
market group for electricity, medium voltage | electricity, medium voltage | US | 0.0001050562 | kilowatt hour | ecoinvent 3.10 cutoff | technosphere |  |  | (4,4,5,1,2)
market group for electricity, medium voltage | electricity, medium voltage | US | 0.0001131907 | kilowatt hour | ecoinvent 3.10 cutoff | technosphere |  |  | (4,4,5,1,2)
market group for electricity, medium voltage | electricity, medium voltage | US | 0.000227587 | kilowatt hour | ecoinvent 3.10 cutoff | technosphere |  |  | (4,4,5,1,2)
market group for electricity, medium voltage | electricity, medium voltage | US | 0.0007586234 | kilowatt hour | ecoinvent 3.10 cutoff | technosphere |  |  | (4,4,5,1,2)
market group for electricity, medium voltage | electricity, medium voltage | US | 0.000910348 | kilowatt hour | ecoinvent 3.10 cutoff | technosphere |  |  | (4,4,5,1,2)
market group for electricity, medium voltage | electricity, medium voltage | US | 0.0004181833 | kilowatt hour | ecoinvent 3.10 cutoff | technosphere |  |  | (4,4,5,1,2)
market for diesel, burned in building machine | diesel, burned in building machine | GLO | 0.005000259 | megajoule | ecoinvent 3.10 cutoff | technosphere |  |  | (4,4,5,1,2)
market group for electricity, medium voltage | electricity, medium voltage | US | 0.0008170658 | kilowatt hour | ecoinvent 3.10 cutoff | technosphere |  |  | (4,4,5,1,2)
market for transport, freight, lorry 16-32 metric ton, EURO5 | transport, freight, lorry 16-32 metric ton, EURO5 | RoW | 0.007352771 | ton kilometer | ecoinvent 3.10 cutoff | technosphere |  |  | (4,4,5,1,2)
market for light fuel oil | light fuel oil | RoW | 0.002879843 | kilogram | ecoinvent 3.10 cutoff | technosphere |  |  | (4,4,5,1,2)
market group for electricity, medium voltage | electricity, medium voltage | US | 0.0001517255 | kilowatt hour | ecoinvent 3.10 cutoff | technosphere |  |  | (4,4,5,1,2)
market for hydrogen fluoride | hydrogen fluoride | RoW | 3.507769e-07 | kilogram | ecoinvent 3.10 cutoff | technosphere |  |  | (4,4,5,1,2)
market group for electricity, medium voltage | electricity, medium voltage | US | 0.0003503107 | kilowatt hour | ecoinvent 3.10 cutoff | technosphere |  |  | (4,4,5,1,2)
market group for electricity, medium voltage | electricity, medium voltage | US | 0.0003479736 | kilowatt hour | ecoinvent 3.10 cutoff | technosphere |  |  | (4,4,5,1,2)
market for hydrochloric acid, without water, in 30% solution state | hydrochloric acid, without water, in 30% solution state | RoW | 2.765061e-05 | kilogram | ecoinvent 3.10 cutoff | technosphere |  |  | (4,4,5,1,2)
market for lime | lime | RoW | 0.0002350302 | kilogram | ecoinvent 3.10 cutoff | technosphere |  |  | (4,4,5,1,2)
market for compressed air, 800 kPa gauge | compressed air, 800 kPa gauge | RoW | 0.01399612 | cubic meter | ecoinvent 3.10 cutoff | technosphere |  |  | (4,4,5,1,2)
market group for electricity, medium voltage | electricity, medium voltage | US | 7.851117e-05 | kilowatt hour | ecoinvent 3.10 cutoff | technosphere |  |  | (4,4,5,1,2)
market group for electricity, medium voltage | electricity, medium voltage | US | 0.0004208759 | kilowatt hour | ecoinvent 3.10 cutoff | technosphere |  |  | (4,4,5,1,2)
market group for electricity, medium voltage | electricity, medium voltage | US | 0.0002354694 | kilowatt hour | ecoinvent 3.10 cutoff | technosphere |  |  | (4,4,5,1,2)
market group for electricity, medium voltage | electricity, medium voltage | US | 0.0003538474 | kilowatt hour | ecoinvent 3.10 cutoff | technosphere |  |  | (4,4,5,1,2)
market for diesel, burned in building machine | diesel, burned in building machine | GLO | 2.893668e-07 | megajoule | ecoinvent 3.10 cutoff | technosphere |  |  | (4,4,5,1,2)
Sand, unspecified |  |  | 1.607594 | kilogram | biosphere3 | biosphere | natural resource::in ground |  | (4,4,5,1,2)
Transformation, from unspecified |  |  | 7.39493e-11 | square meter | biosphere3 | biosphere | natural resource::land |  | (4,4,5,1,2)
Transformation, to mineral extraction site |  |  | 7.39493e-11 | square meter | biosphere3 | biosphere | natural resource::land |  | (4,4,5,1,2)
Water, unspecified natural origin |  |  | 0.005263036 | cubic meter | biosphere3 | biosphere | natural resource::in ground |  | (4,4,5,1,2)
Water, unspecified natural origin |  |  | 0.001222382 | cubic meter | biosphere3 | biosphere | natural resource::in ground |  | (4,4,5,1,2)
Water, unspecified natural origin |  |  | 1.331087e-07 | cubic meter | biosphere3 | biosphere | natural resource::in ground |  | (4,4,5,1,2)
Water, unspecified natural origin |  |  | 3.377297e-05 | cubic meter | biosphere3 | biosphere | natural resource::in ground |  | (4,4,5,1,2)
Activity | Quartz mining and silica sand production in the US through magnetic separation
reference product | Silica sand
location | US
amount | 1
unit | kilogram
comment | An ecoinvent activity is here included to model the downstream silica sand refining to produce metal grade silicon. This ecoinvent activity shall be modified by removing the 'silica sand' input (so as to avoid double counting).
Exchanges
name | reference product | location | amount | unit | database | type | categories | uncertainty type | pedigree | loc | scale | minimum | maximum
Quartz mining and silica sand production in the US through magnetic separation | Silica sand | US | 1 | kilogram | Silicon | production
silicon production, metallurgical grade | silicon, metallurgical grade | RoW | 1 | kilogram | ecoinvent 3.10 cutoff | technosphere
[M+C] Silica sand production - Magnetic separation | Silica sand | US | 2.871429 | kilogram | Silicon | technosphere

## PR5_Si_US_Flotation
Activity | [M+C] Silica sand production - Flotation
reference product | Silica sand
location | US
amount | 1
unit | kilogram
comment | n/a
Exchanges
name | reference product | location | amount | unit | database | type | categories | uncertainty type | pedigree | loc | scale | minimum | maximum
[M+C] Silica sand production - Flotation | Silica sand | US | 1 | kilogram | Silicon | production
market for lubricating oil | lubricating oil | RoW | 4.491381e-05 | kilogram | ecoinvent 3.10 cutoff | technosphere |  |  | (4,4,5,1,2)
market for light fuel oil | light fuel oil | RoW | 2.24569e-05 | kilogram | ecoinvent 3.10 cutoff | technosphere |  |  | (4,4,5,1,2)
market for lubricating oil | lubricating oil | RoW | 5.050278e-06 | kilogram | ecoinvent 3.10 cutoff | technosphere |  |  | (4,4,5,1,2)
market for synthetic rubber | synthetic rubber | GLO | 7.373406e-06 | kilogram | ecoinvent 3.10 cutoff | technosphere |  |  | (4,4,5,1,2)
market for diesel, burned in building machine | diesel, burned in building machine | GLO | 0.01374332 | megajoule | ecoinvent 3.10 cutoff | technosphere |  |  | (4,4,5,1,2)
market for building, hall | building, hall | GLO | 8.146098e-07 | square meter | ecoinvent 3.10 cutoff | technosphere |  |  | (4,4,5,1,2)
market group for electricity, low voltage | electricity, low voltage | US | 0.000193695 | kilowatt hour | ecoinvent 3.10 cutoff | technosphere |  |  | (4,4,5,1,2)
market for transport, freight, lorry 3.5-7.5 metric ton, EURO5 | transport, freight, lorry 3.5-7.5 metric ton, EURO5 | RoW | 0.01010561 | ton kilometer | ecoinvent 3.10 cutoff | technosphere |  |  | (4,4,5,1,2)
market group for transport, freight, light commercial vehicle | transport, freight, light commercial vehicle | GLO | 2.510207e-05 | ton kilometer | ecoinvent 3.10 cutoff | technosphere |  |  | (4,4,5,1,2)
market group for electricity, medium voltage | electricity, medium voltage | US | 0.0001588817 | kilowatt hour | ecoinvent 3.10 cutoff | technosphere |  |  | (4,4,5,1,2)
market group for electricity, medium voltage | electricity, medium voltage | US | 0.0002383226 | kilowatt hour | ecoinvent 3.10 cutoff | technosphere |  |  | (4,4,5,1,2)
market group for electricity, medium voltage | electricity, medium voltage | US | 0.0003527283 | kilowatt hour | ecoinvent 3.10 cutoff | technosphere |  |  | (4,4,5,1,2)
market group for electricity, medium voltage | electricity, medium voltage | US | 0.0008870477 | kilowatt hour | ecoinvent 3.10 cutoff | technosphere |  |  | (4,4,5,1,2)
market group for electricity, medium voltage | electricity, medium voltage | US | 0.0001100119 | kilowatt hour | ecoinvent 3.10 cutoff | technosphere |  |  | (4,4,5,1,2)
market group for electricity, medium voltage | electricity, medium voltage | US | 0.00011853 | kilowatt hour | ecoinvent 3.10 cutoff | technosphere |  |  | (4,4,5,1,2)
market group for electricity, medium voltage | electricity, medium voltage | US | 0.0002383226 | kilowatt hour | ecoinvent 3.10 cutoff | technosphere |  |  | (4,4,5,1,2)
market group for electricity, medium voltage | electricity, medium voltage | US | 0.0007944087 | kilowatt hour | ecoinvent 3.10 cutoff | technosphere |  |  | (4,4,5,1,2)
market group for electricity, medium voltage | electricity, medium voltage | US | 0.0009532905 | kilowatt hour | ecoinvent 3.10 cutoff | technosphere |  |  | (4,4,5,1,2)
market group for electricity, medium voltage | electricity, medium voltage | US | 0.0004379096 | kilowatt hour | ecoinvent 3.10 cutoff | technosphere |  |  | (4,4,5,1,2)
market group for electricity, medium voltage | electricity, medium voltage | US | 0.0007410778 | kilowatt hour | ecoinvent 3.10 cutoff | technosphere |  |  | (4,4,5,1,2)
market for sulfuric acid | sulfuric acid | RoW | 4.023388e-08 | kilogram | ecoinvent 3.10 cutoff | technosphere |  |  | (4,4,5,1,2)
market for tallow, unrefined | tallow, unrefined | GLO | 4.523366e-07 | kilogram | ecoinvent 3.10 cutoff | technosphere |  |  | (4,4,5,1,2)
market group for electricity, medium voltage | electricity, medium voltage | US | 0.0002470259 | kilowatt hour | ecoinvent 3.10 cutoff | technosphere |  |  | (4,4,5,1,2)
market for light fuel oil | light fuel oil | RoW | 0.0003166524 | kilogram | ecoinvent 3.10 cutoff | technosphere |  |  | (4,4,5,1,2)
market for sulfuric acid | sulfuric acid | RoW | 2.979664e-08 | kilogram | ecoinvent 3.10 cutoff | technosphere |  |  | (4,4,5,1,2)
market group for electricity, medium voltage | electricity, medium voltage | US | 0.0002470259 | kilowatt hour | ecoinvent 3.10 cutoff | technosphere |  |  | (4,4,5,1,2)
market for fatty alcohol | fatty alcohol | GLO | 0.0003008282 | kilogram | ecoinvent 3.10 cutoff | technosphere |  |  | (4,4,5,1,2)
market group for electricity, medium voltage | electricity, medium voltage | US | 0.0002470259 | kilowatt hour | ecoinvent 3.10 cutoff | technosphere |  |  | (4,4,5,1,2)
market for sulfuric acid | sulfuric acid | RoW | 2.676647e-05 | kilogram | ecoinvent 3.10 cutoff | technosphere |  |  | (4,4,5,1,2)
market group for electricity, medium voltage | electricity, medium voltage | US | 0.0002470259 | kilowatt hour | ecoinvent 3.10 cutoff | technosphere |  |  | (4,4,5,1,2)
market for hydrogen fluoride | hydrogen fluoride | RoW | 0.000593071 | kilogram | ecoinvent 3.10 cutoff | technosphere |  |  | (4,4,5,1,2)
market group for electricity, medium voltage | electricity, medium voltage | US | 0.0002470259 | kilowatt hour | ecoinvent 3.10 cutoff | technosphere |  |  | (4,4,5,1,2)
market for light fuel oil | light fuel oil | RoW | 0.000265813 | kilogram | ecoinvent 3.10 cutoff | technosphere |  |  | (4,4,5,1,2)
market for diesel, burned in building machine | diesel, burned in building machine | GLO | 0.004549038 | megajoule | ecoinvent 3.10 cutoff | technosphere |  |  | (4,4,5,1,2)
market group for electricity, medium voltage | electricity, medium voltage | US | 0.0007434151 | kilowatt hour | ecoinvent 3.10 cutoff | technosphere |  |  | (4,4,5,1,2)
market for transport, freight, lorry 16-32 metric ton, EURO5 | transport, freight, lorry 16-32 metric ton, EURO5 | RoW | 0.006689988 | ton kilometer | ecoinvent 3.10 cutoff | technosphere |  |  | (4,4,5,1,2)
market for light fuel oil | light fuel oil | RoW | 0.002620253 | kilogram | ecoinvent 3.10 cutoff | technosphere |  |  | (4,4,5,1,2)
market group for electricity, medium voltage | electricity, medium voltage | US | 0.0001380488 | kilowatt hour | ecoinvent 3.10 cutoff | technosphere |  |  | (4,4,5,1,2)
Sand, unspecified |  |  | 1.683426 | kilogram | biosphere3 | biosphere | natural resource::in ground |  | (4,4,5,1,2)
Transformation, from unspecified |  |  | 7.74376e-11 | square meter | biosphere3 | biosphere | natural resource::land |  | (4,4,5,1,2)
Transformation, to mineral extraction site |  |  | 7.74376e-11 | square meter | biosphere3 | biosphere | natural resource::land |  | (4,4,5,1,2)
Water, unspecified natural origin |  |  | 0.005511301 | cubic meter | biosphere3 | biosphere | natural resource::in ground |  | (4,4,5,1,2)
Water, unspecified natural origin |  |  | 0.001280043 | cubic meter | biosphere3 | biosphere | natural resource::in ground |  | (4,4,5,1,2)
Water, unspecified natural origin |  |  | 7.271895e-07 | cubic meter | biosphere3 | biosphere | natural resource::in ground |  | (4,4,5,1,2)
Water, unspecified natural origin |  |  | 0.002814621 | cubic meter | biosphere3 | biosphere | natural resource::in ground |  | (4,4,5,1,2)
Water, unspecified natural origin |  |  | 0.002673887 | cubic meter | biosphere3 | biosphere | natural resource::in ground |  | (4,4,5,1,2)
Water, unspecified natural origin |  |  | 0.002406744 | cubic meter | biosphere3 | biosphere | natural resource::in ground |  | (4,4,5,1,2)
Activity | Quartz mining and silica sand production in the US through flotation separation
reference product | Silica sand
location | US
amount | 1
unit | kilogram
comment | An ecoinvent activity is here included to model the downstream silica sand refining to produce metal grade silicon. This ecoinvent activity shall be modified by removing the 'silica sand' input (so as to avoid double counting).
Exchanges
name | reference product | location | amount | unit | database | type | categories | uncertainty type | pedigree | loc | scale | minimum | maximum
Quartz mining and silica sand production in the US through flotation separation | Silica sand | US | 1 | kilogram | Silicon | production
silicon production, metallurgical grade | silicon, metallurgical grade | RoW | 1 | kilogram | ecoinvent 3.10 cutoff | technosphere
[M+C] Silica sand production - Flotation | Silica sand | US | 2.871429 | kilogram | Silicon | technosphere