## Note
skip
Life cycle inventories of global metal and mineral supply chains: a comprehensive data review, analysis and processing Frédéric Laia*, Stéphanie Mullera, Audrey Philippea, Robert Istrateb, Brenda Miranda Xicotencatlb, Afsoon Mansouri Askic, Aina Mas Fonsd,a, Juliana Segura-Salazare, Jair Santillán Saldivara, Alexander Cimprichf, Stephen Northeyg, Lígia da Silva Limah, Lieselot Booneh, Ryosuke Yokoii, Kamrul Islami, Ioanna Paschalidouj, Felipe Cerdask,l, Victor Balboa-Espinozae, Anish Koyamparambathd, Diae Henniouia, Victoire Collignona, Aurélien Reysa, Gyslain Ngadi Sakatadim, Jo Dewulfh, Bernhard Steubingb, Christoph Helbigc, Gaétan Lefebvrea, Gian Andrea Blenginin,m, Valeria Supertio, Masaharu Motoshitai, Guido Sonnemannd, Kwame Awuah-Offeij, Steven B. Youngf, Shinsuke Murakamip, Antoine Beylota aBRGM, F-45060 Orléans, France bInstitute of Environmental Sciences (CML), Leiden University, Einsteinweg 2, 2333 CC Leiden, NL cEcological Resource Technology, University of Bayreuth, Universitätstr. 30, 95447 Bayreuth, Germany dUniv. Bordeaux, CNRS, Bordeaux INP, ISM, UMR 5255, F-33400 Talence, France eSustainable Minerals Institute, The University of Queensland, QLD, 4072, Australia fSchool of Environment, Enterprise and Development, University of Waterloo, 200 University Avenue West, Waterloo, Ontario N2L 3G1, Canada gUniversity of Technology Sydney, Institute for Sustainable Futures, Australia hSustainable Systems Engineering (STEN), Department of Green Chemistry and Technology, Faculty of Bioscience Engineering, Ghent University, Coupure Links 653, 9000 Ghent, Belgium iAIST, 305-8569 Tsukuba, Japan jMining & Explosives Engineering, Missouri University of Science & Technology, Rolla, MO, USA 65409 kInstitute for Sustainable Energy Systems (INSYS), Technical University of Applied Sciences Würzburg-Schweinfurt (THWS), Ignaz-Schön-Straße 11, Schweinfurt, Germany lFraunhofer Institute for Surface Engineering and Thin Films IST, Riedenkamp 2, Braunschweig 38108, Germany mDepartment of Environment, Land and Infrastructure Engineering, Politecnico di Torino, Corso Duca degli Abruzzi, 24, 10129 Torino, Italy nUniversity of Turin, Earth Sciences Department (DST), Via Valperga Caluso, 35 – 10125 Torino, Italy oecoinvent association, Technopark, Technoparkstrasse 1, 8005 Zürich, Switzerland pGraduate School of Engineering, The University of Tokyo, Tokyo 113-8656, Japan *Corresponding author: f.lai@brgm.fr This file provides all LCI datasets developed for Manganese (Mn), with distinguishing its global market and each individual production route.
| Sheet | Corresponding route
| Mn_Market_GLO | Mn global market
| PR1_Mn_CN | Mn ore mining and Mn metal production in China
| PR2_FeMn_AU_Tasmania | Mn ore mining and FeMn production in Australia/Tasmania
| PR3_SiMn_AU_Tasmania | Mn ore mining and SiMn production in Australia/Tasmania

## Mn_Market_GLO
database | Manganese
Activity | Manganese (Mn) global market
reference product | Mn commodities
location | GLO
amount | 1
unit | kilogram
comment | n/a
Exchanges
name | reference product | location | amount | unit | database | type | categories | uncertainty type | pedigree | loc | scale | minimum | maximum
Manganese (Mn) global market | Mn commodities | GLO | 1 | kilogram | Manganese | production
Mn ore mining and Mn metal production in China | Mn metal | CN | 0.7293233 | kilogram | Manganese | technosphere
Mn ore mining and FeMn production in Australia/Tasmania | FeMn | AU | 0.162406 | kilogram | Manganese | technosphere
Mn ore mining and SiMn production in Australia/Tasmania | SiMn | AU | 0.1082707 | kilogram | Manganese | technosphere
Activity | Manganese (Mn) global market (Mn content)
reference product | Mn content
location | GLO
amount | 1
unit | kilogram
comment | Activity expressed for 1 kg Mn contained
Exchanges
name | reference product | location | amount | unit | database | type | categories | uncertainty type | pedigree | loc | scale | minimum | maximum
Manganese (Mn) global market (Mn content) | Mn content | GLO | 1 | kilogram | Manganese | production
Mn ore mining and Mn metal production in China | Mn metal | CN | 0.7293233 | kilogram | Manganese | technosphere
Mn ore mining and FeMn production in Australia/Tasmania (Mn content) | FeMn (Mn content) | AU | 0.162406 | kilogram | Manganese | technosphere
Mn ore mining and SiMn production in Australia/Tasmania (Mn content) | SiMn (Mn content) | AU | 0.1082707 | kilogram | Manganese | technosphere

## PR1_Mn_CN
Activity | [M+C+P+R] Manganese (Mn) metal production
reference product | Mn metal
location | CN
amount | 1
unit | kilogram
comment | n/a
Exchanges
name | reference product | location | amount | unit | database | type | categories | uncertainty type | pedigree | loc | scale | minimum | maximum
[M+C+P+R] Manganese (Mn) metal production | Mn metal | CN | 1 | kilogram | Manganese | production
market for explosive, tovex | explosive, tovex | GLO | 0.00065 | kilogram | ecoinvent 3.10 cutoff | technosphere |  |  | (1,1,2,1,1)
market for tungsten carbide powder | tungsten carbide powder | GLO | 1.3e-06 | kilogram | ecoinvent 3.10 cutoff | technosphere |  |  | (1,1,2,1,1)
market for steel, low-alloyed | steel, low-alloyed | GLO | 3.906e-05 | kilogram | ecoinvent 3.10 cutoff | technosphere |  |  | (1,1,2,1,1)
market for light fuel oil | light fuel oil | RoW | 0.00043 | kilogram | ecoinvent 3.10 cutoff | technosphere |  |  | (1,1,2,1,1)
market for glued laminated timber, average glue mix | glued laminated timber, average glue mix | RoW | 1.3e-06 | cubic meter | ecoinvent 3.10 cutoff | technosphere |  |  | (1,1,2,1,1)
market for sulfuric acid | sulfuric acid | RoW | 0.81 | kilogram | ecoinvent 3.10 cutoff | technosphere |  |  | (1,1,2,1,1)
market for ammonia, anhydrous, liquid | ammonia, anhydrous, liquid | SAS | 0.0505 | kilogram | ecoinvent 3.10 cutoff | technosphere |  |  | (1,1,2,1,1)
market for dithiocarbamate-compound | dithiocarbamate-compound | GLO | 0.002 | kilogram | ecoinvent 3.10 cutoff | technosphere |  |  | (1,1,2,1,1)
market for selenium | selenium | GLO | 0.0011 | kilogram | ecoinvent 3.10 cutoff | technosphere |  |  | (1,1,2,1,1)
market for chemical, organic | chemical, organic | GLO | 1.087e-05 | kilogram | ecoinvent 3.10 cutoff | technosphere |  |  | (1,1,2,1,1)
market for sodium dichromate | sodium dichromate | GLO | 0.00057 | kilogram | ecoinvent 3.10 cutoff | technosphere |  |  | (1,1,2,1,1)
market for calcium carbonate, precipitated | calcium carbonate, precipitated | RoW | 0.00907 | kilogram | ecoinvent 3.10 cutoff | technosphere |  |  | (1,1,2,1,1)
market for charcoal | charcoal | GLO | 0.5 | kilogram | ecoinvent 3.10 cutoff | technosphere |  |  | (1,1,2,1,1)
market for tap water | tap water | RoW | 0.25 | kilogram | ecoinvent 3.10 cutoff | technosphere |  |  | (1,1,2,1,1)
market group for electricity, medium voltage | electricity, medium voltage | CN | 7.38524 | kilowatt hour | ecoinvent 3.10 cutoff | technosphere |  |  | (1,1,2,1,1)
treatment of wastewater, average, wastewater treatment | wastewater, average | RoW | -0.00026137 | cubic meter | ecoinvent 3.10 cutoff | technosphere |  |  | (1,1,2,1,1)
treatment of wastewater, average, wastewater treatment | wastewater, average | RoW | -0.00016874 | cubic meter | ecoinvent 3.10 cutoff | technosphere |  |  | (1,1,2,1,1)
treatment of wastewater, average, wastewater treatment | wastewater, average | RoW | -2e-05 | cubic meter | ecoinvent 3.10 cutoff | technosphere |  |  | (1,1,2,1,1)
market for sulfidic tailings, generic | sulfidic tailings, generic | GLO | -2.34 | kilogram | ecoinvent 3.10 cutoff | technosphere |  |  | (1,1,2,1,1)
treatment of sulfidic tailings, generic, tailings impoundment | sulfidic tailings, generic | GLO | -4.1 | kilogram | ecoinvent 3.10 cutoff | technosphere |  |  | (1,1,2,1,1)
treatment of municipal solid waste, sanitary landfill | municipal solid waste | RoW | -0.20998 | kilogram | ecoinvent 3.10 cutoff | technosphere |  |  | (1,1,2,1,1)
treatment of hazardous waste, hazardous waste incineration | hazardous waste, for incineration | RoW | -0.00022 | kilogram | ecoinvent 3.10 cutoff | technosphere |  |  | (1,1,2,1,1)
Manganese |  |  | 1.5 | kilogram | biosphere3 | biosphere | natural resource::in ground |  | (1,1,2,1,1)
Water, unspecified natural origin |  |  | 0.00424 | cubic meter | biosphere3 | biosphere | natural resource::in ground |  | (1,1,2,1,1)
Particulate Matter, > 2.5 um and < 10um |  |  | 0.00371 | kilogram | biosphere3 | biosphere | air |  | (1,1,2,1,1)
Nitrogen oxides |  |  | 0.00018674 | kilogram | biosphere3 | biosphere | air |  | (1,1,2,1,1)
Sulfur dioxide |  |  | 3.224e-05 | kilogram | biosphere3 | biosphere | air |  | (1,1,2,1,1)
Nitrogen oxides |  |  | 2.828e-05 | kilogram | biosphere3 | biosphere | air |  | (1,1,2,1,1)
Sulfuric acid |  |  | 0.00013293 | kilogram | biosphere3 | biosphere | air |  | (1,1,2,1,1)
Ammonia |  |  | 2.137e-05 | kilogram | biosphere3 | biosphere | air |  | (1,1,2,1,1)
Dimethylamine |  |  | 2.5e-06 | kilogram | biosphere3 | biosphere | air |  | (1,1,2,1,1)
Carbon disulfide |  |  | 4.2e-06 | kilogram | biosphere3 | biosphere | air |  | (1,1,2,1,1)
Hydrogen sulfide |  |  | 1e-09 | kilogram | biosphere3 | biosphere | air |  | (1,1,2,1,1)
Hydrocarbons, unspecified |  |  | 0.5 | kilogram | biosphere3 | biosphere | air::non-urban air or from high stacks |  | (1,1,2,1,1)
Suspended solids, unspecified |  |  | 1.263e-05 | kilogram | biosphere3 | biosphere | water |  | (1,1,2,1,1)
COD, Chemical Oxygen Demand |  |  | 2.691e-05 | kilogram | biosphere3 | biosphere | water |  | (1,1,2,1,1)
Ammonium |  |  | 2e-07 | kilogram | biosphere3 | biosphere | water |  | (1,1,2,1,1)
Phosphate |  |  | 2.89e-08 | kilogram | biosphere3 | biosphere | water |  | (1,1,2,1,1)
Mercury II |  |  | 2.38e-10 | kilogram | biosphere3 | biosphere | water |  | (1,1,2,1,1)
Zinc II |  |  | 2.5e-07 | kilogram | biosphere3 | biosphere | water |  | (1,1,2,1,1)
Copper ion |  |  | 2.38e-08 | kilogram | biosphere3 | biosphere | water |  | (1,1,2,1,1)
Sulfide |  |  | 1.74e-08 | kilogram | biosphere3 | biosphere | water |  | (1,1,2,1,1)
Lead II |  |  | 2.38e-08 | kilogram | biosphere3 | biosphere | water |  | (1,1,2,1,1)
Cadmium II |  |  | 7.13e-08 | kilogram | biosphere3 | biosphere | water |  | (1,1,2,1,1)
Arsenic ion |  |  | 2.38e-10 | kilogram | biosphere3 | biosphere | water |  | (1,1,2,1,1)
Nickel II |  |  | 9.5e-08 | kilogram | biosphere3 | biosphere | water |  | (1,1,2,1,1)
Chromium III |  |  | 2.38e-08 | kilogram | biosphere3 | biosphere | water |  | (1,1,2,1,1)
Manganese II |  |  | 6.33e-08 | kilogram | biosphere3 | biosphere | water |  | (1,1,2,1,1)
Activity | Mn ore mining and Mn metal production in China
reference product | Mn metal
location | CN
amount | 1
unit | kilogram
comment | n/a
Exchanges
name | reference product | location | amount | unit | database | type | categories | uncertainty type | pedigree | loc | scale | minimum | maximum
Mn ore mining and Mn metal production in China | Mn metal | CN | 1 | kilogram | Manganese | production
[M+C+P+R] Manganese (Mn) metal production | Mn metal | CN | 1 | kilogram | Manganese | technosphere

## PR2_FeMn_AU_Tasmania
Activity | [M+C+P+R] Ferromanganese (FeMn) production
reference product | FeMn
location | AU
amount | 1
unit | kilogram
comment | n/a
Exchanges
name | reference product | location | amount | unit | database | type | categories | uncertainty type | pedigree | loc | scale | minimum | maximum
[M+C+P+R] Ferromanganese (FeMn) production | FeMn | AU | 1 | kilogram | Manganese | production
market for diesel, burned in building machine | diesel, burned in building machine | GLO | 0.025637976 | megajoule | ecoinvent 3.10 cutoff | technosphere |  |  | (4,5,4,2,1)
market for diesel, burned in diesel-electric generating set, 18.5kW | diesel, burned in diesel-electric generating set, 18.5kW | GLO | 0.0230145552 | megajoule | ecoinvent 3.10 cutoff | technosphere |  |  | (4,5,4,2,1)
market for transport, freight, sea, ferry | transport, freight, sea, ferry | GLO | 8.281 | ton kilometer | ecoinvent 3.10 cutoff | technosphere |  |  | (4,5,4,2,1)
market for coke | coke | RoW | 4.914 | megajoule | ecoinvent 3.10 cutoff | technosphere |  |  | (4,5,4,2,1)
market for electricity, medium voltage | electricity, medium voltage | AU | 0.0546 | kilowatt hour | ecoinvent 3.10 cutoff | technosphere |  |  | (4,5,4,2,1)
market for iron ore concentrate | iron ore concentrate | GLO | 0.14 | kilogram | ecoinvent 3.10 cutoff | technosphere |  |  | (4,5,4,2,1)
market for transport, freight, sea, ferry | transport, freight, sea, ferry | GLO | 3 | ton kilometer | ecoinvent 3.10 cutoff | technosphere |  |  | (4,5,4,2,1)
limestone production, crushed, washed | limestone, crushed, washed | RoW | 0.18 | kilogram | ecoinvent 3.10 cutoff | technosphere |  |  | (4,5,4,2,1)
market for transport, freight, sea, ferry | transport, freight, sea, ferry | GLO | 2 | ton kilometer | ecoinvent 3.10 cutoff | technosphere |  |  | (4,5,4,2,1)
market for coke | coke | RoW | 9.3 | megajoule | ecoinvent 3.10 cutoff | technosphere |  |  | (4,5,4,2,1)
market for transport, freight, sea, ferry | transport, freight, sea, ferry | GLO | 0.8 | ton kilometer | ecoinvent 3.10 cutoff | technosphere |  |  | (4,5,4,2,1)
market for hard coal | hard coal | AU | 0.13 | kilogram | ecoinvent 3.10 cutoff | technosphere |  |  | (4,5,4,2,1)
market for transport, freight, sea, ferry | transport, freight, sea, ferry | GLO | 1 | ton kilometer | ecoinvent 3.10 cutoff | technosphere |  |  | (4,5,4,2,1)
market for pitch | pitch | RoW | 0.01 | kilogram | ecoinvent 3.10 cutoff | technosphere |  |  | (4,5,4,2,1)
market for electricity, medium voltage | electricity, medium voltage | AU | 0.0006666667 | kilowatt hour | ecoinvent 3.10 cutoff | technosphere |  |  | (4,5,4,2,1)
market for electric arc furnace slag, for recovery | electric arc furnace slag, for recovery | RoW | -0.63 | kilogram | ecoinvent 3.10 cutoff | technosphere |  |  | (4,5,4,2,1)
Water, unspecified natural origin |  |  | 0.000430612 | cubic meter | biosphere3 | biosphere | natural resource::in ground |  | (4,5,4,2,1)
Manganese |  |  | 1.73304768 | kilogram | biosphere3 | biosphere | natural resource::in ground |  | (4,5,4,2,1)
Gangue |  |  | 1.28173318 | kilogram | biosphere3 | biosphere | natural resource::in ground |  | (4,5,4,2,1)
Activity | Mn ore mining and FeMn production in Australia/Tasmania
reference product | FeMn
location | AU
amount | 1
unit | kilogram
comment | n/a
Exchanges
name | reference product | location | amount | unit | database | type | categories | uncertainty type | pedigree | loc | scale | minimum | maximum
Mn ore mining and FeMn production in Australia/Tasmania | FeMn | AU | 1 | kilogram | Manganese | production
[M+C+P+R] Ferromanganese (FeMn) production | FeMn | AU | 1 | kilogram | Manganese | technosphere
Activity | Mn ore mining and FeMn production in Australia/Tasmania (Mn content)
reference product | FeMn (Mn content)
location | AU
amount | 1
unit | kilogram
comment | Activity expressed for 1 kg Mn contained
Exchanges
name | reference product | location | amount | unit | database | type | categories | uncertainty type | pedigree | loc | scale | minimum | maximum
Mn ore mining and FeMn production in Australia/Tasmania (Mn content) | FeMn (Mn content) | AU | 1 | kilogram | Manganese | production
[M+C+P+R] Ferromanganese (FeMn) production | FeMn | AU | 1.298701 | kilogram | Manganese | technosphere

## PR3_SiMn_AU_Tasmania
Activity | [M+C+P+R] Silicomanganese (SiMn) production
reference product | SiMn
location | AU
amount | 1
unit | kilogram
comment | n/a
Exchanges
name | reference product | location | amount | unit | database | type | categories | uncertainty type | pedigree | loc | scale | minimum | maximum
[M+C+P+R] Silicomanganese (SiMn) production | SiMn | AU | 1 | kilogram | Manganese | production
market for diesel, burned in building machine | diesel, burned in building machine | GLO | 0.023806692 | megajoule | ecoinvent 3.10 cutoff | technosphere |  |  | (4,5,4,2,1)
market for diesel, burned in diesel-electric generating set, 10MW | diesel, burned in diesel-electric generating set, 10MW | GLO | 0.0213706584 | megajoule | ecoinvent 3.10 cutoff | technosphere |  |  | (4,5,4,2,1)
market for transport, freight, sea, ferry | transport, freight, sea, ferry | GLO | 7.6895 | ton kilometer | ecoinvent 3.10 cutoff | technosphere |  |  | (4,5,4,2,1)
market for coke | coke | RoW | 4.563 | megajoule | ecoinvent 3.10 cutoff | technosphere |  |  | (4,5,4,2,1)
market for electricity, medium voltage | electricity, medium voltage | AU | 0.0507 | kilowatt hour | ecoinvent 3.10 cutoff | technosphere |  |  | (4,5,4,2,1)
market for electric arc furnace slag, for recovery | electric arc furnace slag, for recovery | RoW | 0.65 | kilogram | ecoinvent 3.10 cutoff | technosphere |  |  | (4,5,4,2,1)
market for iron ore concentrate | iron ore concentrate | GLO | 0.12 | kilogram | ecoinvent 3.10 cutoff | technosphere |  |  | (4,5,4,2,1)
market for transport, freight, sea, ferry | transport, freight, sea, ferry | GLO | 3 | ton kilometer | ecoinvent 3.10 cutoff | technosphere |  |  | (4,5,4,2,1)
market for silica sand | silica sand | GLO | 0.559 | kilogram | ecoinvent 3.10 cutoff | technosphere |  |  | (4,5,4,2,1)
market for dolomite | dolomite | RoW | 0.355 | kilogram | ecoinvent 3.10 cutoff | technosphere |  |  | (4,5,4,2,1)
market for coke | coke | RoW | 13.56 | megajoule | ecoinvent 3.10 cutoff | technosphere |  |  | (4,5,4,2,1)
market for transport, freight, sea, ferry | transport, freight, sea, ferry | GLO | 0.8 | ton kilometer | ecoinvent 3.10 cutoff | technosphere |  |  | (4,5,4,2,1)
market for hard coal | hard coal | AU | 0.112 | kilogram | ecoinvent 3.10 cutoff | technosphere |  |  | (4,5,4,2,1)
market for transport, freight, sea, ferry | transport, freight, sea, ferry | GLO | 1 | ton kilometer | ecoinvent 3.10 cutoff | technosphere |  |  | (4,5,4,2,1)
market for pitch | pitch | RoW | 0.034 | kilogram | ecoinvent 3.10 cutoff | technosphere |  |  | (4,5,4,2,1)
market for electricity, medium voltage | electricity, medium voltage | AU | 0.001111111 | kilowatt hour | ecoinvent 3.10 cutoff | technosphere |  |  | (4,5,4,2,1)
treatment of electric arc furnace slag, residual material landfill | electric arc furnace slag | RoW | -1.049 | kilogram | ecoinvent 3.10 cutoff | technosphere |  |  | (4,5,4,2,1)
Water, unspecified natural origin |  |  | 0.000399854 | cubic meter | biosphere3 | biosphere | natural resource::in ground |  | (4,5,4,2,1)
Manganese |  |  | 1.60925856 | kilogram | biosphere3 | biosphere | natural resource::in ground |  | (4,5,4,2,1)
Gangue |  |  | 0.092868 | kilogram | biosphere3 | biosphere | natural resource::in ground |  | (4,5,4,2,1)
Activity | Mn ore mining and SiMn production in Australia/Tasmania
reference product | SiMn
location | AU
amount | 1
unit | kilogram
comment | n/a
Exchanges
name | reference product | location | amount | unit | database | type | categories | uncertainty type | pedigree | loc | scale | minimum | maximum
Mn ore mining and SiMn production in Australia/Tasmania | SiMn | AU | 1 | kilogram | Manganese | production
[M+C+P+R] Silicomanganese (SiMn) production | SiMn | AU | 1 | kilogram | Manganese | technosphere
Activity | Mn ore mining and SiMn production in Australia/Tasmania (Mn content)
reference product | SiMn (Mn content)
location | AU
amount | 1
unit | kilogram
comment | Activity expressed for 1 kg Mn contained
Exchanges
name | reference product | location | amount | unit | database | type | categories | uncertainty type | pedigree | loc | scale | minimum | maximum
Mn ore mining and SiMn production in Australia/Tasmania (Mn content) | SiMn (Mn content) | AU | 1 | kilogram | Manganese | production
[M+C+P+R] Silicomanganese (SiMn) production | SiMn | AU | 1.492537 | kilogram | Manganese | technosphere