## Note
skip
Life cycle inventories of global metal and mineral supply chains: a comprehensive data review, analysis and processing Frédéric Laia*, Stéphanie Mullera, Audrey Philippea, Robert Istrateb, Brenda Miranda Xicotencatlb, Afsoon Mansouri Askic, Aina Mas Fonsd,a, Juliana Segura-Salazare, Jair Santillán Saldivara, Alexander Cimprichf, Stephen Northeyg, Lígia da Silva Limah, Lieselot Booneh, Ryosuke Yokoii, Kamrul Islami, Ioanna Paschalidouj, Felipe Cerdask,l, Victor Balboa-Espinozae, Anish Koyamparambathd, Diae Henniouia, Victoire Collignona, Aurélien Reysa, Gyslain Ngadi Sakatadim, Jo Dewulfh, Bernhard Steubingb, Christoph Helbigc, Gaétan Lefebvrea, Gian Andrea Blenginin,m, Valeria Supertio, Masaharu Motoshitai, Guido Sonnemannd, Kwame Awuah-Offeij, Steven B. Youngf, Shinsuke Murakamip, Antoine Beylota aBRGM, F-45060 Orléans, France bInstitute of Environmental Sciences (CML), Leiden University, Einsteinweg 2, 2333 CC Leiden, NL cEcological Resource Technology, University of Bayreuth, Universitätstr. 30, 95447 Bayreuth, Germany dUniv. Bordeaux, CNRS, Bordeaux INP, ISM, UMR 5255, F-33400 Talence, France eSustainable Minerals Institute, The University of Queensland, QLD, 4072, Australia fSchool of Environment, Enterprise and Development, University of Waterloo, 200 University Avenue West, Waterloo, Ontario N2L 3G1, Canada gUniversity of Technology Sydney, Institute for Sustainable Futures, Australia hSustainable Systems Engineering (STEN), Department of Green Chemistry and Technology, Faculty of Bioscience Engineering, Ghent University, Coupure Links 653, 9000 Ghent, Belgium iAIST, 305-8569 Tsukuba, Japan jMining & Explosives Engineering, Missouri University of Science & Technology, Rolla, MO, USA 65409 kInstitute for Sustainable Energy Systems (INSYS), Technical University of Applied Sciences Würzburg-Schweinfurt (THWS), Ignaz-Schön-Straße 11, Schweinfurt, Germany lFraunhofer Institute for Surface Engineering and Thin Films IST, Riedenkamp 2, Braunschweig 38108, Germany mDepartment of Environment, Land and Infrastructure Engineering, Politecnico di Torino, Corso Duca degli Abruzzi, 24, 10129 Torino, Italy nUniversity of Turin, Earth Sciences Department (DST), Via Valperga Caluso, 35 – 10125 Torino, Italy oecoinvent association, Technopark, Technoparkstrasse 1, 8005 Zürich, Switzerland pGraduate School of Engineering, The University of Tokyo, Tokyo 113-8656, Japan *Corresponding author: f.lai@brgm.fr This file provides all LCI datasets developed for Molybdenum (Mo), with distinguishing its global market and each individual production route.
| Sheet | Corresponding route
| Mo_Market_GLO | Mo global market
| PR1_FeMo_US_MoMine | Mo ore mining and FeMo production in the US
| PR2_FeMo_CN_MoMine | Mo ore mining and FeMo production in China
| PR3_FeMo_US_CuMine | FeMo recovery from Cu ore mining in the US

## Mo_Market_GLO
database | Molybdenum
Activity | Molybdenum (Mo) global market
reference product | FeMo
location | GLO
amount | 1
unit | kilogram
comment | n/a
Exchanges
name | reference product | location | amount | unit | database | type | categories | uncertainty type | pedigree | loc | scale | minimum | maximum
Molybdenum (Mo) global market | FeMo | GLO | 1 | kilogram | Molybdenum | production
Mo ore mining and FeMo production in the US | FeMo | US | 0.2224026 | kilogram | Molybdenum | technosphere
Mo ore mining and FeMo production in China | FeMo | CN | 0.5551948 | kilogram | Molybdenum | technosphere
FeMo recovery from Cu ore mining in the US | FeMo | US | 0.2224026 | kilogram | Molybdenum | technosphere
Activity | Molybdenum (Mo) global market (Mo content)
reference product | Mo content
location | GLO
amount | 1
unit | kilogram
comment | Activity expressed for 1 kg Mo contained
Exchanges
name | reference product | location | amount | unit | database | type | categories | uncertainty type | pedigree | loc | scale | minimum | maximum
Molybdenum (Mo) global market (Mo content) | Mo content | GLO | 1 | kilogram | Molybdenum | production
Mo ore mining and FeMo production in the US (Mo content) | FeMo (Mo content) | US | 0.2224026 | kilogram | Molybdenum | technosphere
Mo ore mining and FeMo production in China (Mo content) | FeMo (Mo content) | CN | 0.5551948 | kilogram | Molybdenum | technosphere
FeMo recovery from Cu ore mining in the US (Mo content) | FeMo (Mo content) | US | 0.2224026 | kilogram | Molybdenum | technosphere

## PR1_FeMo_US_MoMine
Activity | [M+C] Molybdenum (Mo) ore mining and concentration
reference product | Mo concentrate
location | US
amount | 1
unit | kilogram
comment | In the absence of detailed mass balance for this intermediary product, the reference flow of this unit process is set by default at 1 kg, while the input and ouput flows of the inventory are actually scaled to 1 kg of FeMo.
Exchanges
name | reference product | location | amount | unit | database | type | categories | uncertainty type | pedigree | loc | scale | minimum | maximum
[M+C] Molybdenum (Mo) ore mining and concentration | Mo concentrate | US | 1 | kilogram | Molybdenum | production
market for diesel, burned in building machine | diesel, burned in building machine | GLO | 51.58684 | megajoule | ecoinvent 3.10 cutoff | technosphere |  |  | (1,2,2,1,1)
market group for electricity, medium voltage | electricity, medium voltage | US | 0.9884677 | kilowatt hour | ecoinvent 3.10 cutoff | technosphere |  |  | (1,2,2,1,1)
market for transport, freight train | transport, freight train | US | 1.185484 | ton kilometer | ecoinvent 3.10 cutoff | technosphere |  |  | (1,2,2,1,1)
market for diesel, burned in building machine | diesel, burned in building machine | GLO | 14.391 | megajoule | ecoinvent 3.10 cutoff | technosphere |  |  | (1,2,2,1,1)
market group for electricity, medium voltage | electricity, medium voltage | US | 0.2757213 | kilowatt hour | ecoinvent 3.10 cutoff | technosphere |  |  | (1,2,2,1,1)
market for transport, freight train | transport, freight train | US | 0.958871 | ton kilometer | ecoinvent 3.10 cutoff | technosphere |  |  | (1,2,2,1,1)
Activity | [P+R] Ferromolybdenum (FeMo) production (from Mo ore)
reference product | FeMo
location | US
amount | 1
unit | kilogram
comment | n/a
Exchanges
name | reference product | location | amount | unit | database | type | categories | uncertainty type | pedigree | loc | scale | minimum | maximum
[P+R] Ferromolybdenum (FeMo) production (from Mo ore) | FeMo | US | 1 | kilogram | Molybdenum | production
market for compressed air, 800 kPa gauge | compressed air, 800 kPa gauge | RoW | 0.3220594 | cubic meter | ecoinvent 3.10 cutoff | technosphere |  |  | (1,2,2,1,1)
market for iron scrap, sorted, pressed | iron scrap, sorted, pressed | RoW | 0.0386129 | kilogram | ecoinvent 3.10 cutoff | technosphere |  |  | (1,2,2,1,1)
market for iron ore, crude ore, 63% Fe | iron ore, crude ore, 63% Fe | GLO | 0.1480161 | kilogram | ecoinvent 3.10 cutoff | technosphere |  |  | (1,2,2,1,1)
market for lime, packed | lime, packed | RoW | 0.03827419 | kilogram | ecoinvent 3.10 cutoff | technosphere |  |  | (1,2,2,1,1)
market for aluminium, wrought alloy | aluminium, wrought alloy | GLO | 0.02777419 | kilogram | ecoinvent 3.10 cutoff | technosphere |  |  | (1,2,2,1,1)
market for ferrosilicon | ferrosilicon | GLO | 0.1273548 | kilogram | ecoinvent 3.10 cutoff | technosphere |  |  | (1,2,2,1,1)
market group for electricity, medium voltage | electricity, medium voltage | US | 0.3415323 | kilowatt hour | ecoinvent 3.10 cutoff | technosphere |  |  | (1,2,2,1,1)
market for compressed air, 800 kPa gauge | compressed air, 800 kPa gauge | RoW | 5.546903 | cubic meter | ecoinvent 3.10 cutoff | technosphere |  |  | (1,2,2,1,1)
market for transport, freight, sea, container ship | transport, freight, sea, container ship | GLO | 4.629032 | ton kilometer | ecoinvent 3.10 cutoff | technosphere |  |  | (1,2,2,1,1)
market for iron scrap, sorted, pressed | iron scrap, sorted, pressed | RoW | 0.07340323 | kilogram | ecoinvent 3.10 cutoff | technosphere |  |  | (1,2,2,1,1)
market for iron ore, crude ore, 63% Fe | iron ore, crude ore, 63% Fe | GLO | 0.2975806 | kilogram | ecoinvent 3.10 cutoff | technosphere |  |  | (1,2,2,1,1)
market for lime, packed | lime, packed | RoW | 0.07472581 | kilogram | ecoinvent 3.10 cutoff | technosphere |  |  | (1,2,2,1,1)
market for aluminium, wrought alloy | aluminium, wrought alloy | GLO | 0.05620968 | kilogram | ecoinvent 3.10 cutoff | technosphere |  |  | (1,2,2,1,1)
market for ferrosilicon | ferrosilicon | GLO | 0.2493065 | kilogram | ecoinvent 3.10 cutoff | technosphere |  |  | (1,2,2,1,1)
market group for electricity, medium voltage | electricity, medium voltage | US | 0.7081317 | kilowatt hour | ecoinvent 3.10 cutoff | technosphere |  |  | (1,2,2,1,1)
Activity | Mo ore mining and FeMo production in the US
reference product | FeMo
location | US
amount | 1
unit | kilogram
comment | n/a
Exchanges
name | reference product | location | amount | unit | database | type | categories | uncertainty type | pedigree | loc | scale | minimum | maximum
Mo ore mining and FeMo production in the US | FeMo | US | 1 | kilogram | Molybdenum | production
[P+R] Ferromolybdenum (FeMo) production (from Mo ore) | FeMo | US | 1 | kilogram | Molybdenum | technosphere
[M+C] Molybdenum (Mo) ore mining and concentration | Mo concentrate | US | 1 | kilogram | Molybdenum | technosphere
Activity | Mo ore mining and FeMo production in the US (Mo content)
reference product | FeMo (Mo content)
location | US
amount | 1
unit | kilogram
comment | Activity expressed for 1 kg Mo contained
Exchanges
name | reference product | location | amount | unit | database | type | categories | uncertainty type | pedigree | loc | scale | minimum | maximum
Mo ore mining and FeMo production in the US (Mo content) | FeMo (Mo content) | US | 1 | kilogram | Molybdenum | production
[P+R] Ferromolybdenum (FeMo) production (from Mo ore) | FeMo | US | 1.666667 | kilogram | Molybdenum | technosphere
[M+C] Molybdenum (Mo) ore mining and concentration | Mo concentrate | US | 1.666667 | kilogram | Molybdenum | technosphere

## PR2_FeMo_CN_MoMine
Activity | [M+C] Molybdenum (Mo) ore mining and concentration
reference product | Mo concentrate
location | CN
amount | 1
unit | kilogram
comment | In the absence of detailed mass balance for this intermediary product, the reference flow of this unit process is set by default at 1 kg, while the input and ouput flows of the inventory are actually scaled to 1 kg of FeMo.
Exchanges
name | reference product | location | amount | unit | database | type | categories | uncertainty type | pedigree | loc | scale | minimum | maximum
[M+C] Molybdenum (Mo) ore mining and concentration | Mo concentrate | CN | 1 | kilogram | Molybdenum | production
market for diesel, burned in building machine | diesel, burned in building machine | GLO | 39.76 | megajoule | ecoinvent 3.10 cutoff | technosphere |  |  | (1,4,2,1,1)
market group for electricity, medium voltage | electricity, medium voltage | CN | 0.7619444 | kilowatt hour | ecoinvent 3.10 cutoff | technosphere |  |  | (1,4,2,1,1)
Activity | [P+R] Ferromolybdenum (FeMo) production (from Mo ore)
reference product | FeMo
location | CN
amount | 1
unit | kilogram
comment | n/a
Exchanges
name | reference product | location | amount | unit | database | type | categories | uncertainty type | pedigree | loc | scale | minimum | maximum
[P+R] Ferromolybdenum (FeMo) production (from Mo ore) | FeMo | CN | 1 | kilogram | Molybdenum | production
market for compressed air, 800 kPa gauge | compressed air, 800 kPa gauge | RoW | 0.9065263 | cubic meter | ecoinvent 3.10 cutoff | technosphere |  |  | (1,4,2,1,1)
market for iron scrap, sorted, pressed | iron scrap, sorted, pressed | RoW | 0.092 | kilogram | ecoinvent 3.10 cutoff | technosphere |  |  | (1,4,2,1,1)
market for iron ore, crude ore, 63% Fe | iron ore, crude ore, 63% Fe | GLO | 0.488 | kilogram | ecoinvent 3.10 cutoff | technosphere |  |  | (1,4,2,1,1)
market for lime, packed | lime, packed | RoW | 0.113 | kilogram | ecoinvent 3.10 cutoff | technosphere |  |  | (1,4,2,1,1)
market for aluminium, wrought alloy | aluminium, wrought alloy | GLO | 0.092 | kilogram | ecoinvent 3.10 cutoff | technosphere |  |  | (1,4,2,1,1)
market for ferrosilicon | ferrosilicon | GLO | 0.379 | kilogram | ecoinvent 3.10 cutoff | technosphere |  |  | (1,4,2,1,1)
market group for electricity, medium voltage | electricity, medium voltage | CN | 1.219167 | kilowatt hour | ecoinvent 3.10 cutoff | technosphere |  |  | (1,4,2,1,1)
Activity | Mo ore mining and FeMo production in China
reference product | FeMo
location | CN
amount | 1
unit | kilogram
comment | n/a
Exchanges
name | reference product | location | amount | unit | database | type | categories | uncertainty type | pedigree | loc | scale | minimum | maximum
Mo ore mining and FeMo production in China | FeMo | CN | 1 | kilogram | Molybdenum | production
[P+R] Ferromolybdenum (FeMo) production (from Mo ore) | FeMo | CN | 1 | kilogram | Molybdenum | technosphere
[M+C] Molybdenum (Mo) ore mining and concentration | Mo concentrate | CN | 1 | kilogram | Molybdenum | technosphere
Activity | Mo ore mining and FeMo production in China (Mo content)
reference product | FeMo (Mo content)
location | CN
amount | 1
unit | kilogram
comment | Activity expressed for 1 kg Mo contained
Exchanges
name | reference product | location | amount | unit | database | type | categories | uncertainty type | pedigree | loc | scale | minimum | maximum
Mo ore mining and FeMo production in China (Mo content) | FeMo (Mo content) | CN | 1 | kilogram | Molybdenum | production
[P+R] Ferromolybdenum (FeMo) production (from Mo ore) | FeMo | CN | 1.666667 | kilogram | Molybdenum | technosphere
[M+C] Molybdenum (Mo) ore mining and concentration | Mo concentrate | CN | 1.666667 | kilogram | Molybdenum | technosphere

## PR3_FeMo_US_CuMine
Activity | [M+C] Copper (Cu) ore mining and concentration
reference product | Molybdenum (Mo) concentrate
location | US
amount | 1
unit | kilogram
comment | Allocated unit process, considering as allocation factors (AF): 11% for Mo (1 kg concentrate) and 89% for Cu (33 kg concentrate). In the absence of detailed mass balance for this intermediary product, the reference flow of this unit process is set by default at 1 kg, while the input and ouput flows of the inventory are actually scaled to 1 kg of FeMo.
Exchanges
name | reference product | location | amount | unit | database | type | categories | uncertainty type | pedigree | loc | scale | minimum | maximum
[M+C] Copper (Cu) ore mining and concentration | Molybdenum (Mo) concentrate | US | 1 | kilogram | Molybdenum | production
market for diesel, burned in building machine | diesel, burned in building machine | GLO | 0.2136768 | megajoule | ecoinvent 3.10 cutoff | technosphere |  |  | (1,3,2,1,1)
market group for electricity, medium voltage | electricity, medium voltage | US | 3.815965 | kilowatt hour | ecoinvent 3.10 cutoff | technosphere |  |  | (1,3,2,1,1)
market for transport, freight train | transport, freight train | US | 6.216052 | ton kilometer | ecoinvent 3.10 cutoff | technosphere |  |  | (1,3,2,1,1)
Activity | [P+R] Ferromolybdenum (FeMo) production (from Cu ore)
reference product | FeMo
location | US
amount | 1
unit | kilogram
comment | n/a
Exchanges
name | reference product | location | amount | unit | database | type | categories | uncertainty type | pedigree | loc | scale | minimum | maximum
[P+R] Ferromolybdenum (FeMo) production (from Cu ore) | FeMo | US | 1 | kilogram | Molybdenum | production
market for compressed air, 800 kPa gauge | compressed air, 800 kPa gauge | RoW | 0.8989474 | cubic meter | ecoinvent 3.10 cutoff | technosphere |  |  | (1,3,2,1,1)
market for iron scrap, sorted, pressed | iron scrap, sorted, pressed | RoW | 0.114 | kilogram | ecoinvent 3.10 cutoff | technosphere |  |  | (1,3,2,1,1)
market for iron ore, crude ore, 63% Fe | iron ore, crude ore, 63% Fe | GLO | 0.437 | kilogram | ecoinvent 3.10 cutoff | technosphere |  |  | (1,3,2,1,1)
market for lime, packed | lime, packed | RoW | 0.113 | kilogram | ecoinvent 3.10 cutoff | technosphere |  |  | (1,3,2,1,1)
market for aluminium, wrought alloy | aluminium, wrought alloy | GLO | 0.082 | kilogram | ecoinvent 3.10 cutoff | technosphere |  |  | (1,3,2,1,1)
market for ferrosilicon | ferrosilicon | GLO | 0.376 | kilogram | ecoinvent 3.10 cutoff | technosphere |  |  | (1,3,2,1,1)
market group for electricity, medium voltage | electricity, medium voltage | US | 1.009722 | kilowatt hour | ecoinvent 3.10 cutoff | technosphere |  |  | (1,3,2,1,1)
Activity | FeMo recovery from Cu ore mining in the US
reference product | FeMo
location | US
amount | 1
unit | kilogram
comment | n/a
Exchanges
name | reference product | location | amount | unit | database | type | categories | uncertainty type | pedigree | loc | scale | minimum | maximum
FeMo recovery from Cu ore mining in the US | FeMo | US | 1 | kilogram | Molybdenum | production
[P+R] Ferromolybdenum (FeMo) production (from Cu ore) | FeMo | US | 1 | kilogram | Molybdenum | technosphere
[M+C] Copper (Cu) ore mining and concentration | Molybdenum (Mo) concentrate | US | 1 | kilogram | Molybdenum | technosphere
Activity | FeMo recovery from Cu ore mining in the US (Mo content)
reference product | FeMo (Mo content)
location | US
amount | 1
unit | kilogram
comment | n/a
Exchanges
name | reference product | location | amount | unit | database | type | categories | uncertainty type | pedigree | loc | scale | minimum | maximum
FeMo recovery from Cu ore mining in the US (Mo content) | FeMo (Mo content) | US | 1 | kilogram | Molybdenum | production
[P+R] Ferromolybdenum (FeMo) production (from Cu ore) | FeMo | US | 1.666667 | kilogram | Molybdenum | technosphere
[M+C] Copper (Cu) ore mining and concentration | Molybdenum (Mo) concentrate | US | 1.666667 | kilogram | Molybdenum | technosphere