## Note
skip
Life cycle inventories of global metal and mineral supply chains: a comprehensive data review, analysis and processing Frédéric Laia*, Stéphanie Mullera, Audrey Philippea, Robert Istrateb, Brenda Miranda Xicotencatlb, Afsoon Mansouri Askic, Aina Mas Fonsd,a, Juliana Segura-Salazare, Jair Santillán Saldivara, Alexander Cimprichf, Stephen Northeyg, Lígia da Silva Limah, Lieselot Booneh, Ryosuke Yokoii, Kamrul Islami, Ioanna Paschalidouj, Felipe Cerdask,l, Victor Balboa-Espinozae, Anish Koyamparambathd, Diae Henniouia, Victoire Collignona, Aurélien Reysa, Gyslain Ngadi Sakatadim, Jo Dewulfh, Bernhard Steubingb, Christoph Helbigc, Gaétan Lefebvrea, Gian Andrea Blenginin,m, Valeria Supertio, Masaharu Motoshitai, Guido Sonnemannd, Kwame Awuah-Offeij, Steven B. Youngf, Shinsuke Murakamip, Antoine Beylota aBRGM, F-45060 Orléans, France bInstitute of Environmental Sciences (CML), Leiden University, Einsteinweg 2, 2333 CC Leiden, NL cEcological Resource Technology, University of Bayreuth, Universitätstr. 30, 95447 Bayreuth, Germany dUniv. Bordeaux, CNRS, Bordeaux INP, ISM, UMR 5255, F-33400 Talence, France eSustainable Minerals Institute, The University of Queensland, QLD, 4072, Australia fSchool of Environment, Enterprise and Development, University of Waterloo, 200 University Avenue West, Waterloo, Ontario N2L 3G1, Canada gUniversity of Technology Sydney, Institute for Sustainable Futures, Australia hSustainable Systems Engineering (STEN), Department of Green Chemistry and Technology, Faculty of Bioscience Engineering, Ghent University, Coupure Links 653, 9000 Ghent, Belgium iAIST, 305-8569 Tsukuba, Japan jMining & Explosives Engineering, Missouri University of Science & Technology, Rolla, MO, USA 65409 kInstitute for Sustainable Energy Systems (INSYS), Technical University of Applied Sciences Würzburg-Schweinfurt (THWS), Ignaz-Schön-Straße 11, Schweinfurt, Germany lFraunhofer Institute for Surface Engineering and Thin Films IST, Riedenkamp 2, Braunschweig 38108, Germany mDepartment of Environment, Land and Infrastructure Engineering, Politecnico di Torino, Corso Duca degli Abruzzi, 24, 10129 Torino, Italy nUniversity of Turin, Earth Sciences Department (DST), Via Valperga Caluso, 35 – 10125 Torino, Italy oecoinvent association, Technopark, Technoparkstrasse 1, 8005 Zürich, Switzerland pGraduate School of Engineering, The University of Tokyo, Tokyo 113-8656, Japan *Corresponding author: f.lai@brgm.fr This file provides all LCI datasets developed for Lead (Pb), with distinguishing its global market and each individual production route.
| Sheet | Corresponding route
| Pb_Market_GLO | Pb global market
| PR1_Pb_CN_Jiangxi | Pb ore mining and refining in China/Jiangxi
| PR2_Pb_CN_South | Pb refining from South China
| PR3_Pb_CN_Anhui_Recycling | Pb production in China/Anhui through Pb scraps recycling
| PR4_Pb_CN_Guangdong | Pb ore recovery from Zn ore mining in China/Guangdong
| PR5_Pb_CN_Smelting | Pb recovery from Zn ore mining and Zn production in China through Smelting
| PR6_Pb_RoW | Pb/Zn ore mining and Pb/Zn production in Canada/Peru/Chile/the US
| PR7_Pb_SE_Pyro | Pb recovery from Cu ore mining in Sweden/Aitik and Cu production in Sweden/Rönnskärsverken

## Pb_Market_GLO
database | Lead
Activity | Lead (Pb) global market
reference product | Refined Pb
location | GLO
amount | 1
unit | kilogram
comment | n/a
Exchanges
name | reference product | location | amount | unit | database | type | categories | uncertainty type | pedigree | loc | scale | minimum | maximum
Lead (Pb) global market | Refined Pb | GLO | 1 | kilogram | Lead | production
Pb ore mining and refining in China/Jiangxi | Refined Pb | CN | 0.01103433 | kilogram | Lead | technosphere
Pb refining from South China | Refined Pb | CN | 0.01103433 | kilogram | Lead | technosphere
Pb production in China/Anhui through Pb scraps recycling | Refined Pb | CN | 0.4415823 | kilogram | Lead | technosphere
Pb ore recovery from Zn ore mining in China/Guangdong | Refined Pb | CN | 0.0107913 | kilogram | Lead | technosphere
Pb recovery from Zn ore mining and Zn production in China through Smelting | Refined Pb | CN | 0.4087224 | kilogram | Lead | technosphere
Pb/Zn ore mining and Pb/Zn production in Canada/Peru/Chile/the US | Refined Pb | RoW | 0.1165287 | kilogram | Lead | technosphere
Pb recovery from Cu ore mining in Sweden/Aitik and Cu production in Sweden/Rönnskärsverken | Refined Pb | SE | 0.0003066544 | kilogram | Lead | technosphere

## PR1_Pb_CN_Jiangxi
Activity | [M+C] Lead (Pb) ore mining and concentration (Jiangxi)
reference product | Pb concentrate
location | CN
amount | 1
unit | kilogram
comment | n/a
Exchanges
name | reference product | location | amount | unit | database | type | categories | uncertainty type | pedigree | loc | scale | minimum | maximum
[M+C] Lead (Pb) ore mining and concentration (Jiangxi) | Pb concentrate | CN | 1 | kilogram | Lead | production
market group for electricity, medium voltage | electricity, medium voltage | CN | 0.1071067 | kilowatt hour | ecoinvent 3.10 cutoff | technosphere |  |  | (1,5,3,1,1)
market for explosive, tovex | explosive, tovex | GLO | 7.333333e-05 | kilogram | ecoinvent 3.10 cutoff | technosphere |  |  | (1,5,3,1,1)
market for sodium ethyl xanthate | sodium ethyl xanthate | GLO | 6.666667e-06 | kilogram | ecoinvent 3.10 cutoff | technosphere |  |  | (1,5,3,1,1)
market for carbon black | carbon black | GLO | 1.606667e-05 | kilogram | ecoinvent 3.10 cutoff | technosphere |  |  | (1,5,3,1,1)
market for lime, packed | lime, packed | RoW | 0.000186 | kilogram | ecoinvent 3.10 cutoff | technosphere |  |  | (2,5,3,1,1)
market for light fuel oil | light fuel oil | RoW | 8e-06 | kilogram | ecoinvent 3.10 cutoff | technosphere |  |  | (1,5,3,1,1)
market for aniline | aniline | RoW | 1.073333e-05 | kilogram | ecoinvent 3.10 cutoff | technosphere |  |  | (1,5,3,1,1)
market for zinc monosulfate | zinc monosulfate | RoW | 0.00017 | kilogram | ecoinvent 3.10 cutoff | technosphere |  |  | (1,5,3,1,1)
market for sodium sulfite | sodium sulfite | RoW | 1.486667e-05 | kilogram | ecoinvent 3.10 cutoff | technosphere |  |  | (1,5,3,1,1)
market for sodium sulfate, anhydrite | sodium sulfate, anhydrite | RoW | 1.606667e-05 | kilogram | ecoinvent 3.10 cutoff | technosphere |  |  | (1,5,3,1,1)
market for copper sulfate | copper sulfate | GLO | 0.000102 | kilogram | ecoinvent 3.10 cutoff | technosphere |  |  | (1,5,3,1,1)
market for activated carbon, granular | activated carbon, granular | GLO | 1.606667e-05 | kilogram | ecoinvent 3.10 cutoff | technosphere |  |  | (1,5,3,1,1)
market for potato starch | potato starch | GLO | 1.34e-06 | kilogram | ecoinvent 3.10 cutoff | technosphere |  |  | (1,5,3,1,1)
market for diesel, burned in building machine | diesel, burned in building machine | GLO | 0.0609 | megajoule | ecoinvent 3.10 cutoff | technosphere |  |  | (2,5,3,1,2)
market for inert waste, for final disposal | inert waste, for final disposal | RoW | -2.676667e-05 | kilogram | ecoinvent 3.10 cutoff | technosphere |  |  | (1,5,3,1,1)
market for inert waste, for final disposal | inert waste, for final disposal | RoW | -0.7533333 | kilogram | ecoinvent 3.10 cutoff | technosphere |  |  | (1,5,3,1,1)
Transformation, from unspecified |  |  | 0.001726667 | square meter | biosphere3 | biosphere | natural resource::land |  | (1,5,3,1,1)
Transformation, to mineral extraction site |  |  | 0.001726667 | square meter | biosphere3 | biosphere | natural resource::land |  | (1,5,3,1,1)
Water, unspecified natural origin |  |  | 0.0002333333 | cubic meter | biosphere3 | biosphere | natural resource::in ground |  | (1,5,3,1,1)
Activity | [P+R] Refined Pb production - Pyrometallurgy (Jiangxi)
reference product | Refined Pb
location | CN
amount | 1
unit | kilogram
comment | n/a
Exchanges
name | reference product | location | amount | unit | database | type | categories | uncertainty type | pedigree | loc | scale | minimum | maximum
[P+R] Refined Pb production - Pyrometallurgy (Jiangxi) | Refined Pb | CN | 1 | kilogram | Lead | production
market for silica sand | silica sand | GLO | 0.13 | kilogram | ecoinvent 3.10 cutoff | technosphere |  |  | (1,5,3,1,1)
market for limestone, crushed, washed | limestone, crushed, washed | RoW | 0.28 | kilogram | ecoinvent 3.10 cutoff | technosphere |  |  | (1,5,3,1,1)
market for coke | coke | CN | 2.31575 | megajoule | ecoinvent 3.10 cutoff | technosphere |  |  | (1,5,3,1,1)
market for hard coal | hard coal | CN | 0.32 | kilogram | ecoinvent 3.10 cutoff | technosphere |  |  | (1,5,3,1,1)
market for hard coal briquettes | hard coal briquettes | RoW | 1.884 | megajoule | ecoinvent 3.10 cutoff | technosphere |  |  | (1,5,3,1,1)
market for sulfur | sulfur | GLO | 0.00093 | kilogram | ecoinvent 3.10 cutoff | technosphere |  |  | (2,5,3,5,5)
market for oxygen, liquid | oxygen, liquid | RoW | 0.7610854 | kilogram | ecoinvent 3.10 cutoff | technosphere |  |  | (2,5,3,5,5)
market group for electricity, medium voltage | electricity, medium voltage | CN | 0.56458 | kilowatt hour | ecoinvent 3.10 cutoff | technosphere |  |  | (2,5,3,1,2)
market for fluosilicic acid, without water, in 22% solution state | fluosilicic acid, without water, in 22% solution state | GLO | 0.0035 | kilogram | ecoinvent 3.10 cutoff | technosphere |  |  | (2,5,3,5,5)
market for wastewater, average | wastewater, average | RoW | -0.00398 | cubic meter | ecoinvent 3.10 cutoff | technosphere |  |  | (2,5,3,1,2)
market for inert waste, for final disposal | inert waste, for final disposal | RoW | -1.58 | kilogram | ecoinvent 3.10 cutoff | technosphere |  |  | (1,5,3,1,1)
Transformation, from unspecified |  |  | 0.00036 | square meter | biosphere3 | biosphere | natural resource::land |  | (1,5,3,1,1)
Transformation, to mineral extraction site |  |  | 0.00036 | square meter | biosphere3 | biosphere | natural resource::land |  | (1,5,3,1,1)
Water, unspecified natural origin |  |  | 0.00553 | cubic meter | biosphere3 | biosphere | natural resource::in ground |  | (1,5,3,1,1)
Carbon dioxide, non-fossil |  |  | 0.28 | kilogram | biosphere3 | biosphere | air |  | (1,5,3,1,1)
Lead II |  |  | 9.98e-05 | kilogram | biosphere3 | biosphere | air |  | (1,5,3,1,1)
Mercury II |  |  | 1.3e-10 | kilogram | biosphere3 | biosphere | air |  | (1,5,3,1,1)
Particulate Matter, > 2.5 um and < 10um |  |  | 0.00091 | kilogram | biosphere3 | biosphere | air |  | (1,5,3,1,1)
Sulfur dioxide |  |  | 0.00205 | kilogram | biosphere3 | biosphere | air |  | (1,5,3,1,1)
Hydrogen sulfide |  |  | 7.3237e-07 | kilogram | biosphere3 | biosphere | air |  | (1,5,3,1,1)
Sulfuric acid |  |  | 3.33e-06 | kilogram | biosphere3 | biosphere | air |  | (1,5,3,1,1)
Particulate Matter, > 2.5 um and < 10um |  |  | 0.00022 | kilogram | biosphere3 | biosphere | air |  | (1,5,3,1,1)
Oxygen |  |  | 0.00013 | kilogram | biosphere3 | biosphere | air |  | (1,5,3,1,1)
Ammonium |  |  | 1e-05 | kilogram | biosphere3 | biosphere | water |  | (1,5,3,1,1)
Lead II |  |  | 2.36e-06 | kilogram | biosphere3 | biosphere | water |  | (1,5,3,1,1)
Copper ion |  |  | 1.994e-05 | kilogram | biosphere3 | biosphere | water |  | (1,5,3,1,1)
Zinc II |  |  | 1.034e-05 | kilogram | biosphere3 | biosphere | water |  | (1,5,3,1,1)
Cadmium II |  |  | 1.8e-07 | kilogram | biosphere3 | biosphere | water |  | (1,5,3,1,1)
Arsenic ion |  |  | 1.4e-07 | kilogram | biosphere3 | biosphere | water |  | (1,5,3,1,1)
Nickel II |  |  | 1.8e-07 | kilogram | biosphere3 | biosphere | water |  | (1,5,3,1,1)
Chromium III |  |  | 1.6e-07 | kilogram | biosphere3 | biosphere | water |  | (1,5,3,1,1)
Sulfide |  |  | 6.2e-07 | kilogram | biosphere3 | biosphere | water |  | (1,5,3,1,1)
Organic carbon |  |  | 3.98e-06 | kilogram | biosphere3 | biosphere | soil |  | (1,5,3,1,1)
Organic carbon |  |  | 4e-07 | kilogram | biosphere3 | biosphere | soil |  | (1,5,3,1,1)
Oils, unspecified |  |  | 2.007e-05 | kilogram | biosphere3 | biosphere | soil |  | (1,5,3,1,1)
Ammonia |  |  | 5.02e-06 | kilogram | biosphere3 | biosphere | soil::industrial |  | (1,5,3,1,1)
Activity | Pb ore mining and refining in China/Jiangxi
reference product | Refined Pb
location | CN
amount | 1
unit | kilogram
comment | n/a
Exchanges
name | reference product | location | amount | unit | database | type | categories | uncertainty type | pedigree | loc | scale | minimum | maximum
Pb ore mining and refining in China/Jiangxi | Refined Pb | CN | 1 | kilogram | Lead | production
[P+R] Refined Pb production - Pyrometallurgy (Jiangxi) | Refined Pb | CN | 1 | kilogram | Lead | technosphere
[M+C] Lead (Pb) ore mining and concentration (Jiangxi) | Pb concentrate | CN | 1.5 | kilogram | Lead | technosphere

## PR2_Pb_CN_South
Activity | [P+R] Crude Lead (Pb) production - Smelting
reference product | Crude Pb
location | CN
amount | 1
unit | kilogram
comment | n/a
Exchanges
name | reference product | location | amount | unit | database | type | categories | uncertainty type | pedigree | loc | scale | minimum | maximum
[P+R] Crude Lead (Pb) production - Smelting | Crude Pb | CN | 1 | kilogram | Lead | production
market for silver, unrefined | silver, unrefined | GLO | 0.7919602 | kilogram | ecoinvent 3.10 cutoff | technosphere |  |  | (1,5,1,1,1)
market for limestone, crushed, washed | limestone, crushed, washed | RoW | 0.2833202 | kilogram | ecoinvent 3.10 cutoff | technosphere |  |  | (1,5,1,1,1)
market for charcoal | charcoal | GLO | 1.382602 | kilogram | ecoinvent 3.10 cutoff | technosphere |  |  | (1,5,1,1,1)
market for compressed air, 800 kPa gauge | compressed air, 800 kPa gauge | RoW | 1.171744 | cubic meter | ecoinvent 3.10 cutoff | technosphere |  |  | (1,5,1,1,1)
market group for electricity, medium voltage | electricity, medium voltage | CN | 0.02802294 | kilowatt hour | ecoinvent 3.10 cutoff | technosphere |  |  | (1,5,1,1,1)
market for nitric acid, without water, in 50% solution state | nitric acid, without water, in 50% solution state | CN | 0.007211786 | kilogram | ecoinvent 3.10 cutoff | technosphere |  |  | (1,5,1,1,1)
market for sulfuric acid | sulfuric acid | RoW | 0.0001511041 | kilogram | ecoinvent 3.10 cutoff | technosphere |  |  | (1,5,1,1,1)
market for hydrochloric acid, without water, in 30% solution state | hydrochloric acid, without water, in 30% solution state | RoW | 0.003777602 | kilogram | ecoinvent 3.10 cutoff | technosphere |  |  | (1,5,1,1,1)
market for sulfuric acid | sulfuric acid | RoW | -2.725368 | kilogram | ecoinvent 3.10 cutoff | technosphere |  |  | (1,5,1,1,1)
market group for electricity, medium voltage | electricity, medium voltage | CN | 0.005391669 | kilowatt hour | ecoinvent 3.10 cutoff | technosphere |  |  | (1,5,1,1,1)
market for hard coal briquettes | hard coal briquettes | RoW | 0.2239363 | megajoule | ecoinvent 3.10 cutoff | technosphere |  |  | (1,5,1,1,1)
Particulate Matter, > 2.5 um and < 10um |  |  | 0.0007612212 | kilogram | biosphere3 | biosphere | air |  | (1,5,1,1,1)
Sulfur dioxide |  |  | 0.01057523 | kilogram | biosphere3 | biosphere | air |  | (1,5,1,1,1)
Nitrogen oxides |  |  | 0.003987774 | kilogram | biosphere3 | biosphere | air |  | (1,5,1,1,1)
Activity | [P+R] Refined Pb production - Refining
reference product | Refined Pb
location | CN
amount | 1
unit | kilogram
comment | n/a
Exchanges
name | reference product | location | amount | unit | database | type | categories | uncertainty type | pedigree | loc | scale | minimum | maximum
[P+R] Refined Pb production - Refining | Refined Pb | CN | 1 | kilogram | Lead | production
market for lead | lead | GLO | 0.28 | kilogram | ecoinvent 3.10 cutoff | technosphere |  |  | (1,5,1,1,1)
market for sulfur | sulfur | GLO | 0.00108 | kilogram | ecoinvent 3.10 cutoff | technosphere |  |  | (1,5,1,1,1)
market for fluosilicic acid, without water, in 22% solution state | fluosilicic acid, without water, in 22% solution state | GLO | 0.01167 | kilogram | ecoinvent 3.10 cutoff | technosphere |  |  | (1,5,1,1,1)
market for adhesive, for metal | adhesive, for metal | RoW | 0.0004 | kilogram | ecoinvent 3.10 cutoff | technosphere |  |  | (1,5,1,1,1)
market for sodium cumenesulphonate | sodium cumenesulphonate | GLO | 0.0002 | kilogram | ecoinvent 3.10 cutoff | technosphere |  |  | (1,5,1,1,1)
market for natural gas, high pressure | natural gas, high pressure | CN | 0.0305 | cubic meter | ecoinvent 3.10 cutoff | technosphere |  |  | (1,5,1,1,1)
market group for electricity, medium voltage | electricity, medium voltage | CN | 0.0579 | kilowatt hour | ecoinvent 3.10 cutoff | technosphere |  |  | (1,5,1,1,1)
market for lead smelter slag | lead smelter slag | GLO | -0.013593 | kilogram | ecoinvent 3.10 cutoff | technosphere |  |  | (1,5,1,1,1)
Particulate Matter, > 2.5 um and < 10um |  |  | 4.432e-05 | kilogram | biosphere3 | biosphere | air |  | (1,5,1,1,1)
Sulfur dioxide |  |  | 0.00019455 | kilogram | biosphere3 | biosphere | air |  | (1,5,1,1,1)
Nitrogen oxides |  |  | 0.00020786 | kilogram | biosphere3 | biosphere | air |  | (1,5,1,1,1)
Activity | Effluent treatment
reference product | Effluent
location | CN
amount | -1
unit | cubic meter
comment | In the absence of detailed mass balance for this intermediary product, the reference flow of this unit process is set by default at 1 kg, while the input and ouput flows of the inventory are actually scaled to 1 kg of refined Pb.
Exchanges
name | reference product | location | amount | unit | database | type | categories | uncertainty type | pedigree | loc | scale | minimum | maximum
Effluent treatment | Effluent | CN | -1 | cubic meter | Lead | production
market for sodium hydroxide, without water, in 50% solution state | sodium hydroxide, without water, in 50% solution state | RoW | 2.2e-05 | kilogram | ecoinvent 3.10 cutoff | technosphere |  |  | (1,5,1,1,1)
market for lead smelter slag | lead smelter slag | GLO | -0.8169 | kilogram | ecoinvent 3.10 cutoff | technosphere |  |  | (1,5,1,1,1)
Particulate Matter, > 2.5 um and < 10um |  |  | 0.00014923 | kilogram | biosphere3 | biosphere | air |  | (1,5,1,1,1)
Sulfur dioxide |  |  | 0.0005434 | kilogram | biosphere3 | biosphere | air |  | (1,5,1,1,1)
Nitrogen oxides |  |  | 0.0001874 | kilogram | biosphere3 | biosphere | air |  | (1,5,1,1,1)
Activity | Pb refining from South China
reference product | Refined Pb
location | CN
amount | 1
unit | kilogram
comment | n/a
Exchanges
name | reference product | location | amount | unit | database | type | categories | uncertainty type | pedigree | loc | scale | minimum | maximum
Pb refining from South China | Refined Pb | CN | 1 | kilogram | Lead | production
[P+R] Refined Pb production - Refining | Refined Pb | CN | 1 | kilogram | Lead | technosphere
[P+R] Crude Lead (Pb) production - Smelting | Crude Pb | CN | 0.29119 | kilogram | Lead | technosphere
Effluent treatment | Effluent | CN | -1 | cubic meter | Lead | technosphere
[M+C] Lead (Pb) ore mining and concentration (Jiangxi) | Pb concentrate | CN | 1.05 | kilogram | Lead | technosphere

## PR3_Pb_CN_Anhui_Recycling
Activity | [P+R] Lead (Pb) scraps recycling
reference product | Refined Pb
location | CN
amount | 1
unit | kilogram
comment | n/a
Exchanges
name | reference product | location | amount | unit | database | type | categories | uncertainty type | pedigree | loc | scale | minimum | maximum
[P+R] Lead (Pb) scraps recycling | Refined Pb | CN | 1 | kilogram | Lead | production
market for hard coal | hard coal | CN | 0.03013 | kilogram | ecoinvent 3.10 cutoff | technosphere |  |  | (1,5,3,1,1)
market group for electricity, medium voltage | electricity, medium voltage | CN | 0.05279 | kilowatt hour | ecoinvent 3.10 cutoff | technosphere |  |  | (2,5,3,2,2)
market for soda ash, dense | soda ash, dense | GLO | 0.15 | kilogram | ecoinvent 3.10 cutoff | technosphere |  |  | (1,5,3,5,5)
market for sodium hydroxide, without water, in 50% solution state | sodium hydroxide, without water, in 50% solution state | RoW | 0.0013 | kilogram | ecoinvent 3.10 cutoff | technosphere |  |  | (2,5,3,2,2)
market for iron scrap, unsorted | iron scrap, unsorted | GLO | 0.02688 | kilogram | ecoinvent 3.10 cutoff | technosphere |  |  | (1,5,3,2,1)
market for sodium nitrate | sodium nitrate | GLO | 0.00182 | kilogram | ecoinvent 3.10 cutoff | technosphere |  |  | (1,5,3,3,1)
market for natural gas, high pressure | natural gas, high pressure | CN | 0.06577 | cubic meter | ecoinvent 3.10 cutoff | technosphere |  |  | (1,5,3,2,1)
market for lime, hydrated, packed | lime, hydrated, packed | RoW | 0.00191 | kilogram | ecoinvent 3.10 cutoff | technosphere |  |  | (2,5,3,2,2)
market for sulfuric acid | sulfuric acid | RoW | 0.00248 | kilogram | ecoinvent 3.10 cutoff | technosphere |  |  | (1,5,3,5,5)
market for polyacrylamide | polyacrylamide | GLO | 6.63e-06 | kilogram | ecoinvent 3.10 cutoff | technosphere |  |  | (1,5,3,2,1)
market for phosphate rock, beneficiated | phosphate rock, beneficiated | RoW | 0.00088 | kilogram | ecoinvent 3.10 cutoff | technosphere |  |  | (1,5,3,3,1)
market for inert waste, for final disposal | inert waste, for final disposal | RoW | -0.00019 | kilogram | ecoinvent 3.10 cutoff | technosphere |  |  | (1,5,3,2,1)
market for hazardous waste, for underground deposit | hazardous waste, for underground deposit | RoW | -0.00501 | kilogram | ecoinvent 3.10 cutoff | technosphere |  |  | (1,5,3,2,1)
market for inert waste, for final disposal | inert waste, for final disposal | RoW | -0.05899 | kilogram | ecoinvent 3.10 cutoff | technosphere |  |  | (1,5,3,2,1)
market for inert waste, for final disposal | inert waste, for final disposal | RoW | -0.00501 | kilogram | ecoinvent 3.10 cutoff | technosphere |  |  | (1,5,3,2,1)
treatment of lead smelter slag, residual material landfill | lead smelter slag | GLO | -0.41 | kilogram | ecoinvent 3.10 cutoff | technosphere |  |  | (1,5,3,2,1)
market for inert waste, for final disposal | inert waste, for final disposal | RoW | -0.00562 | kilogram | ecoinvent 3.10 cutoff | technosphere |  |  | (1,5,3,2,1)
Transformation, from unspecified |  |  | 3e-05 | square meter | biosphere3 | biosphere | natural resource::land |  | (1,5,3,1,1)
Transformation, to mineral extraction site |  |  | 3e-05 | square meter | biosphere3 | biosphere | natural resource::land |  | (1,5,3,1,1)
Water, unspecified natural origin |  |  | 0.00079 | cubic meter | biosphere3 | biosphere | natural resource::in ground |  | (1,5,3,2,1)
Carbon dioxide, non-fossil |  |  | 0.0243 | kilogram | biosphere3 | biosphere | air |  | (1,5,3,3,1)
Lead II |  |  | 8e-06 | kilogram | biosphere3 | biosphere | air |  | (1,5,3,3,1)
Particulate Matter, > 2.5 um and < 10um |  |  | 0.00044 | kilogram | biosphere3 | biosphere | air |  | (1,5,3,3,1)
Sulfur dioxide |  |  | 0.00138 | kilogram | biosphere3 | biosphere | air |  | (1,5,3,3,1)
Nitrogen oxides |  |  | 0.00102 | kilogram | biosphere3 | biosphere | air |  | (1,5,3,3,1)
Suspended solids, unspecified |  |  | 3.69e-06 | kilogram | biosphere3 | biosphere | water |  | (1,5,3,3,1)
COD, Chemical Oxygen Demand |  |  | 4.63e-06 | kilogram | biosphere3 | biosphere | water |  | (1,5,3,3,1)
Ammonium |  |  | 6.25e-07 | kilogram | biosphere3 | biosphere | water |  | (1,5,3,2,1)
Activity | Pb production in China/Anhui through Pb scraps recycling
reference product | Refined Pb
location | CN
amount | 1
unit | kilogram
comment | n/a
Exchanges
name | reference product | location | amount | unit | database | type | categories | uncertainty type | pedigree | loc | scale | minimum | maximum
Pb production in China/Anhui through Pb scraps recycling | Refined Pb | CN | 1 | kilogram | Lead | production
[P+R] Lead (Pb) scraps recycling | Refined Pb | CN | 1 | kilogram | Lead | technosphere

## PR4_Pb_CN_Guangdong
Activity | [M+C] Zinc (Zn) ore mining and concentration (Guangdong)
reference product | Lead (Pb) concentrate
location | CN
amount | 1
unit | kilogram
comment | Allocated unit process, considering as allocation factors: 56% for Zn (1 kg concentrate), 21% for Pb (0.4 kg concentrate) and 23% for Pb-Zn (0.6 kg bulk concentrate). The co-produced sulfur concentrate is dealt through substitution.
Exchanges
name | reference product | location | amount | unit | database | type | categories | uncertainty type | pedigree | loc | scale | minimum | maximum
[M+C] Zinc (Zn) ore mining and concentration (Guangdong) | Lead (Pb) concentrate | CN | 1 | kilogram | Lead | production
market for diesel, burned in building machine | diesel, burned in building machine | GLO | 0.1183387 | megajoule | ecoinvent 3.10 cutoff | technosphere |  |  | (1,1,2,1,1)
market group for electricity, medium voltage | electricity, medium voltage | CN | 0.5009931 | kilowatt hour | ecoinvent 3.10 cutoff | technosphere |  |  | (1,1,2,1,1)
market for heat, district or industrial, other than natural gas | heat, district or industrial, other than natural gas | RoW | 0.0004316914 | megajoule | ecoinvent 3.10 cutoff | technosphere |  |  | (1,1,2,1,1)
market for polymer foaming | polymer foaming | GLO | 1.778948e-05 | kilogram | ecoinvent 3.10 cutoff | technosphere |  |  | (1,1,2,1,1)
market for explosive, tovex | explosive, tovex | GLO | 0.002681313 | kilogram | ecoinvent 3.10 cutoff | technosphere |  |  | (1,1,2,1,1)
market for steel, low-alloyed | steel, low-alloyed | GLO | 0.002268804 | kilogram | ecoinvent 3.10 cutoff | technosphere |  |  | (1,1,2,1,1)
market for synthetic rubber | synthetic rubber | GLO | 0.0002547248 | kilogram | ecoinvent 3.10 cutoff | technosphere |  |  | (1,1,2,1,1)
market for particleboard, uncoated | particleboard, uncoated | RoW | 5.723573e-06 | cubic meter | ecoinvent 3.10 cutoff | technosphere |  |  | (1,1,2,1,1)
market for lime, packed | lime, packed | RoW | 0.05285281 | kilogram | ecoinvent 3.10 cutoff | technosphere |  |  | (1,1,2,1,1)
market for copper sulfate | copper sulfate | GLO | 0.003222732 | kilogram | ecoinvent 3.10 cutoff | technosphere |  |  | (1,1,2,1,1)
market for sodium ethyl xanthate | sodium ethyl xanthate | GLO | 0.003315547 | kilogram | ecoinvent 3.10 cutoff | technosphere |  |  | (1,1,2,1,1)
market for [thio]carbamate-compound | [thio]carbamate-compound | GLO | 0.0005929827 | kilogram | ecoinvent 3.10 cutoff | technosphere |  |  | (1,1,2,1,1)
market for sodium ethyl xanthate | sodium ethyl xanthate | GLO | 0.0003970406 | kilogram | ecoinvent 3.10 cutoff | technosphere |  |  | (1,1,2,1,1)
market for sulfuric acid | sulfuric acid | RoW | 49.81055 | kilogram | ecoinvent 3.10 cutoff | technosphere |  |  | (1,1,2,1,1)
market for chemical, organic | chemical, organic | GLO | 0.0008095504 | kilogram | ecoinvent 3.10 cutoff | technosphere |  |  | (1,1,2,1,1)
market for tap water | tap water | RoW | 52.54343 | kilogram | ecoinvent 3.10 cutoff | technosphere |  |  | (1,1,2,1,1)
market for scrap steel | scrap steel | RoW | 0.0002315211 | kilogram | ecoinvent 3.10 cutoff | technosphere |  |  | (1,1,2,1,1)
market for waste rubber, unspecified | waste rubber, unspecified | RoW | 0.0001784105 | kilogram | ecoinvent 3.10 cutoff | technosphere |  |  | (1,1,2,1,1)
market for sulfidic tailings, from zinc-lead mine operation | sulfidic tailings, from zinc-lead mine operation | RoW | 0.5568881 | kilogram | ecoinvent 3.10 cutoff | technosphere |  |  | (1,1,2,1,1)
market for transport, freight, lorry 16-32 metric ton, EURO5 | transport, freight, lorry 16-32 metric ton, EURO5 | RoW | 0.02201771 | ton kilometer | ecoinvent 3.10 cutoff | technosphere |  |  | (1,1,2,1,1)
market for sulfur trioxide | sulfur trioxide | RoW | -1.856294 | kilogram | ecoinvent 3.10 cutoff | technosphere |  |  | (1,1,2,1,1)
Lead |  |  | 0.2191458 | kilogram | biosphere3 | biosphere | natural resource::in ground |  | (1,1,2,1,1)
Zinc |  |  | 0.3980719 | kilogram | biosphere3 | biosphere | natural resource::in ground |  | (1,1,2,1,1)
Sulfur |  |  | 1.271046 | kilogram | biosphere3 | biosphere | natural resource::in ground |  | (1,1,2,1,1)
Iron |  |  | 0.2299742 | kilogram | biosphere3 | biosphere | natural resource::in ground |  | (1,1,2,1,1)
Silver |  |  | 0.000437776 | kilogram | biosphere3 | biosphere | natural resource::in ground |  | (1,1,2,1,1)
Gold |  |  | 4.125097e-07 | kilogram | biosphere3 | biosphere | natural resource::in ground |  | (1,1,2,1,1)
Carbon dioxide, non-fossil |  |  | 0.008353322 | kilogram | biosphere3 | biosphere | air |  | (1,1,2,1,1)
Carbon monoxide, non-fossil |  |  | 0.0002824145 | kilogram | biosphere3 | biosphere | air |  | (1,1,2,1,1)
Nitrogen oxides |  |  | 0.001001213 | kilogram | biosphere3 | biosphere | air |  | (1,1,2,1,1)
Sulfur dioxide |  |  | 4.058065e-05 | kilogram | biosphere3 | biosphere | air |  | (1,1,2,1,1)
Hydrocarbons, aromatic |  |  | 2.382244e-05 | kilogram | biosphere3 | biosphere | air |  | (1,1,2,1,1)
Particulate Matter, > 2.5 um and < 10um |  |  | 0.0002671001 | kilogram | biosphere3 | biosphere | air |  | (1,1,2,1,1)
COD, Chemical Oxygen Demand |  |  | 0.7329267 | kilogram | biosphere3 | biosphere | water |  | (1,1,2,1,1)
Lead II |  |  | 0.01345813 | kilogram | biosphere3 | biosphere | water |  | (1,1,2,1,1)
Zinc II |  |  | 0.01103464 | kilogram | biosphere3 | biosphere | water |  | (1,1,2,1,1)
Arsenic ion |  |  | 0.001185965 | kilogram | biosphere3 | biosphere | water |  | (1,1,2,1,1)
Activity | Pb ore recovery from Zn ore mining in China/Guangdong
reference product | Refined Pb
location | CN
amount | 1
unit | kilogram
comment | n/a
Exchanges
name | reference product | location | amount | unit | database | type | categories | uncertainty type | pedigree | loc | scale | minimum | maximum
Pb ore recovery from Zn ore mining in China/Guangdong | Refined Pb | CN | 1 | kilogram | Lead | production
[M+C] Zinc (Zn) ore mining and concentration (Guangdong) | Lead (Pb) concentrate | CN | 1.05 | kilogram | Lead | technosphere
[P+R] Refined Pb production - Refining | Refined Pb | CN | 1 | kilogram | Lead | technosphere
[P+R] Crude Lead (Pb) production - Smelting | Crude Pb | CN | 0.29119 | kilogram | Lead | technosphere
Effluent treatment | Effluent | CN | -1 | cubic meter | Lead | technosphere

## PR5_Pb_CN_Smelting
Activity | [M+C] Zinc (Zn) ore mining and concentration (for Smelting)
reference product | Zn concentrate
location | CN
amount | 1
unit | kilogram
comment | In the absence of detailed mass balance for this intermediary product, the reference flow of this unit process is set by default at 1 kg, while the input and ouput flows of the inventory are actually scaled to 1 kg of refined Pb.
Exchanges
name | reference product | location | amount | unit | database | type | categories | uncertainty type | pedigree | loc | scale | minimum | maximum
[M+C] Zinc (Zn) ore mining and concentration (for Smelting) | Zn concentrate | CN | 1 | kilogram | Lead | production
market for explosive, tovex | explosive, tovex | GLO | 0.002025934 | kilogram | ecoinvent 3.10 cutoff | technosphere |  |  | (2,1,2,2,2)
market for chemical, inorganic | chemical, inorganic | GLO | 0.01205726 | kilogram | ecoinvent 3.10 cutoff | technosphere |  |  | (2,1,2,2,2)
market for chemical, organic | chemical, organic | GLO | 0.0009618271 | kilogram | ecoinvent 3.10 cutoff | technosphere |  |  | (2,1,2,2,2)
market for charcoal | charcoal | GLO | 0.0004445254 | kilogram | ecoinvent 3.10 cutoff | technosphere |  |  | (2,1,2,2,2)
market for limestone, crushed, washed | limestone, crushed, washed | RoW | 0.005153347 | kilogram | ecoinvent 3.10 cutoff | technosphere |  |  | (2,1,2,2,2)
market for transport, freight, conveyor belt | transport, freight, conveyor belt | GLO | 2.174266e-09 | ton kilometer | ecoinvent 3.10 cutoff | technosphere |  |  | (2,1,2,2,2)
market for transport, freight, lorry, unspecified | transport, freight, lorry, unspecified | RoW | 0.07336636 | ton kilometer | ecoinvent 3.10 cutoff | technosphere |  |  | (2,1,2,2,2)
market group for electricity, medium voltage | electricity, medium voltage | CN | 0.2222627 | kilowatt hour | ecoinvent 3.10 cutoff | technosphere |  |  | (2,1,2,2,2)
market for diesel, burned in building machine | diesel, burned in building machine | GLO | 0.2045604 | megajoule | ecoinvent 3.10 cutoff | technosphere |  |  | (2,1,2,2,2)
market for municipal solid waste | municipal solid waste | RoW | -0.0007395644 | kilogram | ecoinvent 3.10 cutoff | technosphere |  |  | (3,1,2,1,1)
market for hazardous waste, for underground deposit | hazardous waste, for underground deposit | RoW | -20.84942 | kilogram | ecoinvent 3.10 cutoff | technosphere |  |  | (3,1,2,1,1)
Occupation, mineral extraction site |  |  | 0.04779631 | square meter-year | biosphere3 | biosphere | natural resource::land |  | (2,1,2,2,2)
Water, unspecified natural origin |  |  | 0.002065273 | cubic meter | biosphere3 | biosphere | natural resource::in ground |  | (2,1,2,2,2)
Particulate Matter, > 2.5 um and < 10um |  |  | 4.044001e-06 | kilogram | biosphere3 | biosphere | air |  | (3,1,2,1,1)
Sulfur dioxide |  |  | 5.192686e-07 | kilogram | biosphere3 | biosphere | air |  | (3,1,2,1,1)
Lead II |  |  | 1.072958e-05 | kilogram | biosphere3 | biosphere | air |  | (3,1,2,1,1)
Cadmium II |  |  | 1.534203e-07 | kilogram | biosphere3 | biosphere | air |  | (3,1,2,1,1)
Arsenic ion |  |  | 2.714359e-07 | kilogram | biosphere3 | biosphere | air |  | (3,1,2,1,1)
Mercury II |  |  | 2.006265e-07 | kilogram | biosphere3 | biosphere | air |  | (3,1,2,1,1)
Nitrogen oxides |  |  | 4.464923e-07 | kilogram | biosphere3 | biosphere | air |  | (3,1,2,1,1)
Particulate Matter, > 2.5 um and < 10um |  |  | 3.857143e-06 | kilogram | biosphere3 | biosphere | air |  | (3,1,2,1,1)
Ammonia |  |  | 4.771764e-06 | kilogram | biosphere3 | biosphere | air |  | (3,1,2,1,1)
Hydrogen sulfide |  |  | 7.277628e-08 | kilogram | biosphere3 | biosphere | air |  | (3,1,2,1,1)
COD, Chemical Oxygen Demand |  |  | 0.001900051 | kilogram | biosphere3 | biosphere | water |  | (1,1,2,1,1)
Ammonium |  |  | 0.0001023805 | kilogram | biosphere3 | biosphere | water |  | (1,1,2,1,1)
Phosphorus |  |  | 9.860203e-06 | kilogram | biosphere3 | biosphere | water |  | (1,1,2,1,1)
Nitrogen |  |  | 0.0003678153 | kilogram | biosphere3 | biosphere | water |  | (1,1,2,1,1)
Lead II |  |  | 2.003511e-05 | kilogram | biosphere3 | biosphere | water |  | (1,1,2,1,1)
Arsenic ion |  |  | 4.582939e-07 | kilogram | biosphere3 | biosphere | water |  | (1,1,2,1,1)
Cadmium II |  |  | 2.972026e-06 | kilogram | biosphere3 | biosphere | water |  | (1,1,2,1,1)
Mercury II |  |  | 4.366577e-07 | kilogram | biosphere3 | biosphere | water |  | (1,1,2,1,1)
Chromium III |  |  | 4.730458e-06 | kilogram | biosphere3 | biosphere | water |  | (1,1,2,1,1)
Nickel II |  |  | 2.379981e-06 | kilogram | biosphere3 | biosphere | water |  | (1,1,2,1,1)
Sulfide |  |  | 2.29737e-06 | kilogram | biosphere3 | biosphere | water |  | (1,1,2,1,1)
Suspended solids, unspecified |  |  | 0.001127049 | kilogram | biosphere3 | biosphere | water |  | (1,1,2,1,1)
Copper ion |  |  | 1.189007e-05 | kilogram | biosphere3 | biosphere | water |  | (1,1,2,1,1)
Fluoride |  |  | 4.786712e-05 | kilogram | biosphere3 | biosphere | water |  | (1,1,2,1,1)
Zinc II |  |  | 3.610884e-05 | kilogram | biosphere3 | biosphere | water |  | (3,1,2,1,1)
Copper ion |  |  | 2.773366e-07 | kilogram | biosphere3 | biosphere | soil |  | (3,1,2,1,1)
Zinc II |  |  | 1.215167e-05 | kilogram | biosphere3 | biosphere | soil |  | (3,1,2,1,1)
Cadmium II |  |  | 1.632549e-07 | kilogram | biosphere3 | biosphere | soil |  | (3,1,2,1,1)
Lead II |  |  | 2.124281e-06 | kilogram | biosphere3 | biosphere | soil |  | (3,1,2,1,1)
Chromium III |  |  | 4.484592e-07 | kilogram | biosphere3 | biosphere | soil |  | (3,1,2,1,1)
Chromium VI |  |  | 3.147082e-08 | kilogram | biosphere3 | biosphere | soil |  | (3,1,2,1,1)
Mercury II |  |  | 1.61288e-07 | kilogram | biosphere3 | biosphere | soil |  | (3,1,2,1,1)
Barium II |  |  | 8.210345e-05 | kilogram | biosphere3 | biosphere | soil |  | (3,1,2,1,1)
Nickel II |  |  | 3.855176e-07 | kilogram | biosphere3 | biosphere | soil |  | (3,1,2,1,1)
Silver I |  |  | 7.867706e-08 | kilogram | biosphere3 | biosphere | soil |  | (3,1,2,1,1)
Arsenic ion |  |  | 1.022802e-07 | kilogram | biosphere3 | biosphere | soil |  | (3,1,2,1,1)
Selenium IV |  |  | 3.933853e-09 | kilogram | biosphere3 | biosphere | soil |  | (3,1,2,1,1)
Fluoride |  |  | 5.550667e-06 | kilogram | biosphere3 | biosphere | soil |  | (3,1,2,1,1)
Calcium cyanamide |  |  | 7.867706e-09 | kilogram | biosphere3 | biosphere | soil::agricultural |  | (3,1,2,1,1)
Mineral oil |  |  | 4.327238e-08 | kilogram | biosphere3 | biosphere | soil::agricultural |  | (3,1,2,1,1)
Activity | [P+R] Refined Lead (Pb) production - Smelting
reference product | Refined Pb
location | CN
amount | 1
unit | kilogram
comment | Allocated unit process, considering as allocation factors: 54% for Zn (1 kg refined) and 46% for Pb (1.04 kg refined).
Exchanges
name | reference product | location | amount | unit | database | type | categories | uncertainty type | pedigree | loc | scale | minimum | maximum
[P+R] Refined Lead (Pb) production - Smelting | Refined Pb | CN | 1 | kilogram | Lead | production
market for limestone, crushed, washed | limestone, crushed, washed | RoW | 0.127432 | kilogram | ecoinvent 3.10 cutoff | technosphere |  |  | (2,1,2,1,1)
market for coke | coke | CN | 1.566772 | megajoule | ecoinvent 3.10 cutoff | technosphere |  |  | (2,1,2,1,1)
market for oxygen, liquid | oxygen, liquid | RoW | 0.4961926 | kilogram | ecoinvent 3.10 cutoff | technosphere |  |  | (2,1,2,1,1)
market for silica sand | silica sand | GLO | 0.05935421 | kilogram | ecoinvent 3.10 cutoff | technosphere |  |  | (2,1,2,1,1)
market for sulfur | sulfur | GLO | 0.000424203 | kilogram | ecoinvent 3.10 cutoff | technosphere |  |  | (2,1,2,1,1)
market for fluosilicic acid, without water, in 22% solution state | fluosilicic acid, without water, in 22% solution state | GLO | 0.001599314 | kilogram | ecoinvent 3.10 cutoff | technosphere |  |  | (2,1,2,1,1)
market for zinc | zinc | GLO | 0.05918316 | kilogram | ecoinvent 3.10 cutoff | technosphere |  |  | (2,1,2,1,1)
market for zinc oxide | zinc oxide | GLO | 0.2394694 | kilogram | ecoinvent 3.10 cutoff | technosphere |  |  | (2,1,2,1,1)
market for transport, freight, lorry, unspecified | transport, freight, lorry, unspecified | RoW | 0.3694671 | ton kilometer | ecoinvent 3.10 cutoff | technosphere |  |  | (2,1,2,1,1)
market group for electricity, medium voltage | electricity, medium voltage | CN | 1.924308 | kilowatt hour | ecoinvent 3.10 cutoff | technosphere |  |  | (2,1,2,1,1)
market for natural gas, high pressure | natural gas, high pressure | CN | 8.980104e-06 | cubic meter | ecoinvent 3.10 cutoff | technosphere |  |  | (2,1,2,1,1)
market for municipal solid waste | municipal solid waste | RoW | -0.000762026 | kilogram | ecoinvent 3.10 cutoff | technosphere |  |  | (3,1,2,1,1)
Occupation, mineral extraction site |  |  | 0.0007902491 | square meter-year | biosphere3 | biosphere | natural resource::land |  | (2,1,2,1,1)
Water, unspecified natural origin |  |  | 0.006303178 | cubic meter | biosphere3 | biosphere | natural resource::in ground |  | (2,1,2,1,1)
Particulate Matter, > 2.5 um and < 10um |  |  | 0.008723529 | kilogram | biosphere3 | biosphere | air |  | (1,1,2,1,1)
Sulfur dioxide |  |  | 0.002899291 | kilogram | biosphere3 | biosphere | air |  | (1,1,2,1,1)
Nitrogen oxides |  |  | 0.001180242 | kilogram | biosphere3 | biosphere | air |  | (1,1,2,1,1)
Lead II |  |  | 0.0001496684 | kilogram | biosphere3 | biosphere | air |  | (1,1,2,1,1)
Cadmium II |  |  | 1.162453e-05 | kilogram | biosphere3 | biosphere | air |  | (1,1,2,1,1)
Arsenic ion |  |  | 1.291424e-05 | kilogram | biosphere3 | biosphere | air |  | (1,1,2,1,1)
Mercury II |  |  | 4.002561e-07 | kilogram | biosphere3 | biosphere | air |  | (1,1,2,1,1)
Chromium III |  |  | 6.918956e-07 | kilogram | biosphere3 | biosphere | air |  | (1,1,2,1,1)
Sulfuric acid |  |  | 6.388018e-05 | kilogram | biosphere3 | biosphere | air |  | (1,1,2,1,1)
Antimony ion |  |  | 4.960438e-07 | kilogram | biosphere3 | biosphere | air |  | (1,1,2,1,1)
Tin ion |  |  | 1.03485e-07 | kilogram | biosphere3 | biosphere | air |  | (1,1,2,1,1)
COD, Chemical Oxygen Demand |  |  | 0.0001522341 | kilogram | biosphere3 | biosphere | water |  | (1,1,2,1,1)
Nitrogen |  |  | 1.608636e-05 | kilogram | biosphere3 | biosphere | water |  | (1,1,2,1,1)
Phosphorus |  |  | 2.067134e-06 | kilogram | biosphere3 | biosphere | water |  | (1,1,2,1,1)
Nitrogen |  |  | 3.30579e-05 | kilogram | biosphere3 | biosphere | water |  | (1,1,2,1,1)
Lead II |  |  | 6.918956e-07 | kilogram | biosphere3 | biosphere | water |  | (1,1,2,1,1)
Arsenic ion |  |  | 4.267687e-07 | kilogram | biosphere3 | biosphere | water |  | (1,1,2,1,1)
Cadmium II |  |  | 9.322203e-08 | kilogram | biosphere3 | biosphere | water |  | (1,1,2,1,1)
Mercury II |  |  | 1.881546e-08 | kilogram | biosphere3 | biosphere | water |  | (1,1,2,1,1)
Chromium III |  |  | 1.094717e-07 | kilogram | biosphere3 | biosphere | water |  | (1,1,2,1,1)
Nickel II |  |  | 1.513789e-07 | kilogram | biosphere3 | biosphere | water |  | (1,1,2,1,1)
Sulfide |  |  | 2.993368e-08 | kilogram | biosphere3 | biosphere | water |  | (1,1,2,1,1)
Suspended solids, unspecified |  |  | 7.958168e-05 | kilogram | biosphere3 | biosphere | water |  | (1,1,2,1,1)
Copper ion |  |  | 1.701943e-07 | kilogram | biosphere3 | biosphere | water |  | (1,1,2,1,1)
Fluoride |  |  | 7.304673e-06 | kilogram | biosphere3 | biosphere | water |  | (1,1,2,1,1)
Zinc II |  |  | 8.34722e-07 | kilogram | biosphere3 | biosphere | water |  | (1,1,2,1,1)
Copper ion |  |  | 5.131488e-09 | kilogram | biosphere3 | biosphere | soil |  | (3,1,2,1,1)
Zinc II |  |  | 6.756459e-08 | kilogram | biosphere3 | biosphere | soil |  | (3,1,2,1,1)
Cadmium II |  |  | 4.857809e-11 | kilogram | biosphere3 | biosphere | soil |  | (3,1,2,1,1)
Lead II |  |  | 4.27624e-09 | kilogram | biosphere3 | biosphere | soil |  | (3,1,2,1,1)
Chromium III |  |  | 2.565744e-09 | kilogram | biosphere3 | biosphere | soil |  | (3,1,2,1,1)
Chromium VI |  |  | 8.55248e-10 | kilogram | biosphere3 | biosphere | soil |  | (3,1,2,1,1)
Mercury II |  |  | 2.428904e-11 | kilogram | biosphere3 | biosphere | soil |  | (3,1,2,1,1)
Beryllium II |  |  | 8.55248e-10 | kilogram | biosphere3 | biosphere | soil |  | (3,1,2,1,1)
Barium II |  |  | 7.013033e-08 | kilogram | biosphere3 | biosphere | soil |  | (3,1,2,1,1)
Nickel II |  |  | 2.565744e-09 | kilogram | biosphere3 | biosphere | soil |  | (3,1,2,1,1)
Silver I |  |  | 4.857809e-11 | kilogram | biosphere3 | biosphere | soil |  | (3,1,2,1,1)
Arsenic ion |  |  | 4.951886e-10 | kilogram | biosphere3 | biosphere | soil |  | (3,1,2,1,1)
Selenium IV |  |  | 4.515709e-10 | kilogram | biosphere3 | biosphere | soil |  | (3,1,2,1,1)
Fluoride |  |  | 1.804573e-07 | kilogram | biosphere3 | biosphere | soil |  | (3,1,2,1,1)
Calcium cyanamide |  |  | 8.55248e-10 | kilogram | biosphere3 | biosphere | soil::agricultural |  | (3,1,2,1,1)
Activity | Pb recovery from Zn ore mining and Zn production in China through Smelting
reference product | Refined Pb
location | CN
amount | 1
unit | kilogram
comment | Applied AF: "Zn concentrate" input = 46%.
Exchanges
name | reference product | location | amount | unit | database | type | categories | uncertainty type | pedigree | loc | scale | minimum | maximum
Pb recovery from Zn ore mining and Zn production in China through Smelting | Refined Pb | CN | 1 | kilogram | Lead | production
[P+R] Refined Lead (Pb) production - Smelting | Refined Pb | CN | 1 | kilogram | Lead | technosphere
[M+C] Zinc (Zn) ore mining and concentration (for Smelting) | Zn concentrate | CN | 0.4562532 | kilogram | Lead | technosphere

## PR6_Pb_RoW
Activity | [M+C] Zinc (Zn) ore mining and concentration
reference product | Zn concentrate
location | RoW
amount | 1
unit | kilogram
comment | n/a
Exchanges
name | reference product | location | amount | unit | database | type | categories | uncertainty type | pedigree | loc | scale | minimum | maximum
[M+C] Zinc (Zn) ore mining and concentration | Zn concentrate | RoW | 1 | kilogram | Lead | production
heat production, heavy fuel oil, at industrial furnace 1MW | heat, district or industrial, other than natural gas | RoW | 4.050243 | megajoule | ecoinvent 3.10 cutoff | technosphere |  |  | (1,1,5,1,1)
market for sulfidic tailings, from zinc-lead mine operation | sulfidic tailings, from zinc-lead mine operation | RoW | -170.0729 | kilogram | ecoinvent 3.10 cutoff | technosphere |  |  | (1,1,5,1,1)
Zinc II |  |  | 1.78282e-05 | kilogram | biosphere3 | biosphere | air |  | (1,1,5,1,1)
Lead II |  |  | 1.004862e-06 | kilogram | biosphere3 | biosphere | air |  | (1,1,5,1,1)
Cadmium II |  |  | 1.944895e-07 | kilogram | biosphere3 | biosphere | air |  | (1,1,5,1,1)
Carbon dioxide, fossil |  |  | 0.2901135 | kilogram | biosphere3 | biosphere | air |  | (1,1,5,1,1)
Particulate Matter, > 10 um |  |  | 0.0003721232 | kilogram | biosphere3 | biosphere | air |  | (1,1,5,1,1)
Sulfur oxides |  |  | 0.0002338736 | kilogram | biosphere3 | biosphere | air |  | (1,1,5,1,1)
Nitrogen oxides |  |  | 0.004613938 | kilogram | biosphere3 | biosphere | air |  | (1,1,5,1,1)
Lead II |  |  | 4.862237e-09 | kilogram | biosphere3 | biosphere | water |  | (1,1,5,1,1)
Zinc II |  |  | 3.646677e-07 | kilogram | biosphere3 | biosphere | water |  | (1,1,5,1,1)
Cadmium II |  |  | 3.241491e-09 | kilogram | biosphere3 | biosphere | water |  | (1,1,5,1,1)
Activity | [P+R] Refined Lead (Pb) production
reference product | Refined Pb
location | RoW
amount | 1
unit | kilogram
comment | Allocated unit process, considering as allocation factors (AF): 55.37% for Zn (1 kg refined), 12.61% for Pb (0.28 kg refined), 28.81% for Ag (0.002 kg refined), 0.01% for Bi (0.00006 kg refined), 0.62% for In (0.0001 kg refined) and 2.57% for Ge (0.00009 kg refined).
Exchanges
name | reference product | location | amount | unit | database | type | categories | uncertainty type | pedigree | loc | scale | minimum | maximum
[P+R] Refined Lead (Pb) production | Refined Pb | RoW | 1 | kilogram | Lead | production
market group for electricity, medium voltage | electricity, medium voltage | GLO | 4.36484 | kilowatt hour | ecoinvent 3.10 cutoff | technosphere |  |  | (1,1,5,1,1)
heat production, heavy fuel oil, at industrial furnace 1MW | heat, district or industrial, other than natural gas | RoW | 6.84839 | megajoule | ecoinvent 3.10 cutoff | technosphere |  |  | (1,1,5,1,1)
Zinc II |  |  | 6.8813e-06 | kilogram | biosphere3 | biosphere | air |  | (1,1,5,1,1)
Lead II |  |  | 5.684553e-06 | kilogram | biosphere3 | biosphere | air |  | (1,1,5,1,1)
Cadmium II |  |  | 1.346341e-07 | kilogram | biosphere3 | biosphere | air |  | (1,1,5,1,1)
Mercury II |  |  | 1.391219e-07 | kilogram | biosphere3 | biosphere | air |  | (1,1,5,1,1)
Sulfur dioxide |  |  | 0.00528813 | kilogram | biosphere3 | biosphere | air |  | (1,1,5,1,1)
Carbon dioxide, fossil |  |  | 0.5295609 | kilogram | biosphere3 | biosphere | air |  | (1,1,5,1,1)
Particulate Matter, > 10 um |  |  | 0.0001720325 | kilogram | biosphere3 | biosphere | air |  | (1,1,5,1,1)
Particulate Matter, < 2.5 um |  |  | 0.0001092032 | kilogram | biosphere3 | biosphere | air |  | (1,1,5,1,1)
Lead II |  |  | 2.97691e-06 | kilogram | biosphere3 | biosphere | water |  | (1,1,5,1,1)
Zinc II |  |  | 3.650081e-05 | kilogram | biosphere3 | biosphere | water |  | (1,1,5,1,1)
Cadmium II |  |  | 2.258862e-07 | kilogram | biosphere3 | biosphere | water |  | (1,1,5,1,1)
Mercury II |  |  | 1.944715e-08 | kilogram | biosphere3 | biosphere | water |  | (1,1,5,1,1)
Activity | Pb/Zn ore mining and Pb/Zn production in Canada/Peru/Chile/the US
reference product | Refined Pb
location | RoW
amount | 1
unit | kilogram
comment | Applied AF: "Zn concentrate" input = 12.61%.
Exchanges
name | reference product | location | amount | unit | database | type | categories | uncertainty type | pedigree | loc | scale | minimum | maximum
Pb/Zn ore mining and Pb/Zn production in Canada/Peru/Chile/the US | Refined Pb | RoW | 1 | kilogram | Lead | production
[P+R] Refined Lead (Pb) production | Refined Pb | RoW | 1 | kilogram | Lead | technosphere
[M+C] Zinc (Zn) ore mining and concentration | Zn concentrate | RoW | 0.5703207 | kilogram | Lead | technosphere

## PR7_Pb_SE_Pyro
Activity | [M+C] Copper (Cu) ore mining and concentration (Sweden)
reference product | Cu concentrate
location | SE
amount | 1
unit | kilogram
comment | n/a
Exchanges
name | reference product | location | amount | unit | database | type | categories | uncertainty type | pedigree | loc | scale | minimum | maximum
[M+C] Copper (Cu) ore mining and concentration (Sweden) | Cu concentrate | SE | 1 | kilogram | Lead | production
market for diesel, burned in building machine | diesel, burned in building machine | GLO | 4.028982 | megajoule | ecoinvent 3.10 cutoff | technosphere |  |  | (1,1,3,1,1)
market for electricity, high voltage | electricity, high voltage | SE | 0.2417771 | kilowatt hour | ecoinvent 3.10 cutoff | technosphere |  |  | (1,1,3,1,1)
heat production, wood pellet, at furnace 25kW, state-of-the-art 2014 | heat, central or small-scale, other than natural gas | RoW | 0.02582816 | megajoule | ecoinvent 3.10 cutoff | technosphere |  |  | (1,1,3,1,1)
market for explosive, tovex | explosive, tovex | GLO | 0.0823263 | kilogram | ecoinvent 3.10 cutoff | technosphere |  |  | (1,1,3,1,1)
market for lime, packed | lime, packed | Europe without Switzerland | 0.0258249 | kilogram | ecoinvent 3.10 cutoff | technosphere |  |  | (1,1,3,1,1)
market for sodium chloride, powder | sodium chloride, powder | GLO | 0.004591674 | kilogram | ecoinvent 3.10 cutoff | technosphere |  |  | (1,1,3,1,1)
market for sodium chloride, brine solution | sodium chloride, brine solution | GLO | 0.0001915589 | kilogram | ecoinvent 3.10 cutoff | technosphere |  |  | (1,1,3,1,1)
market for electricity, high voltage | electricity, high voltage | SE | 2.246111 | kilowatt hour | ecoinvent 3.10 cutoff | technosphere |  |  | (1,1,3,1,1)
heat production, wood pellet, at furnace 25kW, state-of-the-art 2014 | heat, central or small-scale, other than natural gas | RoW | 0.02865752 | megajoule | ecoinvent 3.10 cutoff | technosphere |  |  | (1,1,3,1,1)
market for aluminium hydroxide | aluminium hydroxide | GLO | 2.282792e-05 | kilogram | ecoinvent 3.10 cutoff | technosphere |  |  | (1,1,3,1,1)
market for chemical, inorganic | chemical, inorganic | GLO | 0.001800145 | kilogram | ecoinvent 3.10 cutoff | technosphere |  |  | (1,1,3,1,1)
market for light fuel oil | light fuel oil | Europe without Switzerland | 2.543683e-06 | kilogram | ecoinvent 3.10 cutoff | technosphere |  |  | (1,1,3,1,1)
transport, freight train, electricity | transport, freight train | Europe without Switzerland | 0.41 | ton kilometer | ecoinvent 3.10 cutoff | technosphere |  |  | (1,1,3,1,1)
market for non-sulfidic overburden, off-site | non-sulfidic overburden, off-site | GLO | -89.25718 | kilogram | ecoinvent 3.10 cutoff | technosphere |  |  | (1,1,3,1,1)
treatment of hazardous waste, underground deposit | hazardous waste, for underground deposit | RoW | -0.001735574 | kilogram | ecoinvent 3.10 cutoff | technosphere |  |  | (1,1,3,1,1)
market for waste mineral oil | waste mineral oil | Europe without Switzerland | -0.001754489 | kilogram | ecoinvent 3.10 cutoff | technosphere |  |  | (1,1,3,1,1)
market for sewage sludge | sewage sludge | RoW | -6.329857e-05 | cubic meter | ecoinvent 3.10 cutoff | technosphere |  |  | (1,1,3,1,1)
treatment of hazardous waste, hazardous waste incineration | hazardous waste, for incineration | Europe without Switzerland | -0.0001402287 | kilogram | ecoinvent 3.10 cutoff | technosphere |  |  | (1,1,3,1,1)
treatment of hazardous waste, hazardous waste incineration | hazardous waste, for incineration | Europe without Switzerland | -0.000103704 | kilogram | ecoinvent 3.10 cutoff | technosphere |  |  | (1,1,3,1,1)
treatment of hazardous waste, hazardous waste incineration | hazardous waste, for incineration | Europe without Switzerland | -0.0001177269 | kilogram | ecoinvent 3.10 cutoff | technosphere |  |  | (1,1,3,1,1)
treatment of hazardous waste, hazardous waste incineration | hazardous waste, for incineration | Europe without Switzerland | -7.17449e-05 | kilogram | ecoinvent 3.10 cutoff | technosphere |  |  | (1,1,3,1,1)
treatment of hazardous waste, hazardous waste incineration | hazardous waste, for incineration | Europe without Switzerland | -3.913358e-05 | kilogram | ecoinvent 3.10 cutoff | technosphere |  |  | (1,1,3,1,1)
treatment of hazardous waste, hazardous waste incineration | hazardous waste, for incineration | Europe without Switzerland | -1.819712e-05 | kilogram | ecoinvent 3.10 cutoff | technosphere |  |  | (1,1,3,1,1)
Occupation, mineral extraction site |  |  | 0.0815283 | square meter-year | biosphere3 | biosphere | natural resource::land |  | (1,1,3,1,1)
Copper |  |  | 0.2131939 | kilogram | biosphere3 | biosphere | natural resource::in ground |  | (1,1,3,1,1)
Water, river |  |  | 0.001956679 | cubic meter | biosphere3 | biosphere | natural resource::in water |  | (1,1,3,1,1)
Water, well, in ground |  |  | 0.0003261132 | cubic meter | biosphere3 | biosphere | natural resource::in water |  | (1,1,3,1,1)
Nitrogen oxides |  |  | 0.0001169246 | kilogram | biosphere3 | biosphere | air |  | (1,1,3,1,1)
Carbon dioxide, fossil |  |  | 0.00123923 | kilogram | biosphere3 | biosphere | air |  | (1,1,3,1,1)
Copper ion |  |  | 2.840446e-07 | kilogram | biosphere3 | biosphere | water |  | (1,1,3,1,1)
Aluminium III |  |  | 7.559304e-06 | kilogram | biosphere3 | biosphere | water |  | (1,1,3,1,1)
Arsenic ion |  |  | 2.543683e-09 | kilogram | biosphere3 | biosphere | water |  | (1,1,3,1,1)
Lead II |  |  | 9.783396e-09 | kilogram | biosphere3 | biosphere | water |  | (1,1,3,1,1)
Cadmium II |  |  | 3.261132e-09 | kilogram | biosphere3 | biosphere | water |  | (1,1,3,1,1)
Copper ion |  |  | 2.462155e-07 | kilogram | biosphere3 | biosphere | water |  | (1,1,3,1,1)
Chromium III |  |  | 8.576777e-09 | kilogram | biosphere3 | biosphere | water |  | (1,1,3,1,1)
Mercury II |  |  | 1.956679e-10 | kilogram | biosphere3 | biosphere | water |  | (1,1,3,1,1)
Nickel II |  |  | 1.206619e-07 | kilogram | biosphere3 | biosphere | water |  | (1,1,3,1,1)
Zinc II |  |  | 2.511072e-07 | kilogram | biosphere3 | biosphere | water |  | (1,1,3,1,1)
Antimony ion |  |  | 3.326355e-07 | kilogram | biosphere3 | biosphere | water |  | (1,1,3,1,1)
Nitrogen |  |  | 0.0001646187 | kilogram | biosphere3 | biosphere | water |  | (1,1,3,1,1)
Activity | [P+R] Refined Lead (Pb) production - Pyrometallurgy (Sweden)
reference product | Refined Pb
location | SE
amount | 1
unit | kilogram
comment | Allocated unit process, considering as allocation factors (AF): 45.7% for Cu (1 kg cathode), 0.02% for Cu (0.002 kg CuSO4), 0.5% for Ni (0.02 kg NiSO4), 30.6% for Au (0.00009 kg), 16.2% for Ag (0.004 kg), 0.03% for Te (0.0002 kg CuTe), 0.07% for Se (0.0004 kg), 4.3% for Zn (0.2 kg ZnO2), 2.4% for Pb (0.2 kg) and 0.06% for Fe (1.8 kg sand). The co-produced sulfuric acid, sulfur dioxide, electricity and heat are dealt through substitution.
Exchanges
name | reference product | location | amount | unit | database | type | categories | uncertainty type | pedigree | loc | scale | minimum | maximum
[P+R] Refined Lead (Pb) production - Pyrometallurgy (Sweden) | Refined Pb | SE | 1 | kilogram | Lead | production
market for diesel, burned in building machine | diesel, burned in building machine | GLO | 0.0446396 | megajoule | ecoinvent 3.10 cutoff | technosphere |  |  | (1,1,3,1,1)
market for light fuel oil | light fuel oil | Europe without Switzerland | 2.967573e-05 | kilogram | ecoinvent 3.10 cutoff | technosphere |  |  | (1,1,3,1,1)
market for heavy fuel oil | heavy fuel oil | Europe without Switzerland | 0.01468835 | kilogram | ecoinvent 3.10 cutoff | technosphere |  |  | (1,1,3,1,1)
market for liquefied petroleum gas | liquefied petroleum gas | Europe without Switzerland | 0.0006524756 | kilogram | ecoinvent 3.10 cutoff | technosphere |  |  | (1,1,3,1,1)
market for electricity, high voltage | electricity, high voltage | SE | 0.8787703 | kilowatt hour | ecoinvent 3.10 cutoff | technosphere |  |  | (1,1,3,1,1)
market for tap water | tap water | Europe without Switzerland | 3.62858 | kilogram | ecoinvent 3.10 cutoff | technosphere |  |  | (1,1,3,1,1)
market for silica sand | silica sand | GLO | 0.2008952 | kilogram | ecoinvent 3.10 cutoff | technosphere |  |  | (1,1,3,1,1)
market for lime | lime | RER | 0.0066001 | kilogram | ecoinvent 3.10 cutoff | technosphere |  |  | (1,1,3,1,1)
market for limestone, crushed, washed | limestone, crushed, washed | RoW | 0.01248383 | kilogram | ecoinvent 3.10 cutoff | technosphere |  |  | (1,1,3,1,1)
market for compressed air, 800 kPa gauge | compressed air, 800 kPa gauge | RER | 0.05830138 | cubic meter | ecoinvent 3.10 cutoff | technosphere |  |  | (1,1,3,1,1)
market for soda ash, dense | soda ash, dense | GLO | 0.0003446936 | kilogram | ecoinvent 3.10 cutoff | technosphere |  |  | (1,1,3,1,1)
market for borax, anhydrous, powder | borax, anhydrous, powder | GLO | 4.776004e-07 | kilogram | ecoinvent 3.10 cutoff | technosphere |  |  | (1,1,3,1,1)
market for barite | barite | GLO | 0.0007047971 | kilogram | ecoinvent 3.10 cutoff | technosphere |  |  | (1,1,3,1,1)
market for sodium hydroxide, without water, in 50% solution state | sodium hydroxide, without water, in 50% solution state | RER | 0.03567667 | kilogram | ecoinvent 3.10 cutoff | technosphere |  |  | (1,1,3,1,1)
market for sodium hydroxide, without water, in 50% solution state | sodium hydroxide, without water, in 50% solution state | RER | 6.320857e-05 | kilogram | ecoinvent 3.10 cutoff | technosphere |  |  | (1,1,3,1,1)
market for soda ash, dense | soda ash, dense | GLO | 0.01828073 | kilogram | ecoinvent 3.10 cutoff | technosphere |  |  | (1,1,3,1,1)
market for ammonia, anhydrous, liquid | ammonia, anhydrous, liquid | RER | 0.002217174 | kilogram | ecoinvent 3.10 cutoff | technosphere |  |  | (1,1,3,1,1)
market for ammonia, anhydrous, liquid | ammonia, anhydrous, liquid | RER | 1.060273e-05 | kilogram | ecoinvent 3.10 cutoff | technosphere |  |  | (1,1,3,1,1)
market for chemical, organic | chemical, organic | GLO | 2.642989e-05 | kilogram | ecoinvent 3.10 cutoff | technosphere |  |  | (1,1,3,1,1)
market for chemical, inorganic | chemical, inorganic | GLO | 2.687442e-06 | kilogram | ecoinvent 3.10 cutoff | technosphere |  |  | (1,1,3,1,1)
market for chemical, inorganic | chemical, inorganic | GLO | 2.446783e-05 | kilogram | ecoinvent 3.10 cutoff | technosphere |  |  | (1,1,3,1,1)
market for paraffin | paraffin | GLO | 0.002238807 | kilogram | ecoinvent 3.10 cutoff | technosphere |  |  | (1,1,3,1,1)
market for graphite | graphite | GLO | 0.0001570019 | kilogram | ecoinvent 3.10 cutoff | technosphere |  |  | (1,1,3,1,1)
market for chemical, inorganic | chemical, inorganic | GLO | 8.155945e-06 | kilogram | ecoinvent 3.10 cutoff | technosphere |  |  | (1,1,3,1,1)
market for iron sulfate | iron sulfate | RER | 0.0006504366 | kilogram | ecoinvent 3.10 cutoff | technosphere |  |  | (1,1,3,1,1)
market for chlorine, gaseous | chlorine, gaseous | RoW | 2.854581e-05 | kilogram | ecoinvent 3.10 cutoff | technosphere |  |  | (1,1,3,1,1)
chemical production, inorganic | chemical, inorganic | GLO | 0.0002079766 | kilogram | ecoinvent 3.10 cutoff | technosphere |  |  | (1,1,3,1,1)
market for polyacrylamide | polyacrylamide | GLO | 2.650682e-05 | kilogram | ecoinvent 3.10 cutoff | technosphere |  |  | (1,1,3,1,1)
market for polyacrylamide | polyacrylamide | GLO | 2.242885e-05 | kilogram | ecoinvent 3.10 cutoff | technosphere |  |  | (1,1,3,1,1)
market for sodium sulfide | sodium sulfide | GLO | 2.446783e-05 | kilogram | ecoinvent 3.10 cutoff | technosphere |  |  | (1,1,3,1,1)
market for sodium formate | sodium formate | RER | 8.155945e-06 | kilogram | ecoinvent 3.10 cutoff | technosphere |  |  | (1,1,3,1,1)
market for sodium chloride, powder | sodium chloride, powder | GLO | 0.000287497 | kilogram | ecoinvent 3.10 cutoff | technosphere |  |  | (1,1,3,1,1)
market for nitric acid, without water, in 50% solution state | nitric acid, without water, in 50% solution state | RoW | 0.000142729 | kilogram | ecoinvent 3.10 cutoff | technosphere |  |  | (1,1,3,1,1)
market for hydrochloric acid, without water, in 30% solution state | hydrochloric acid, without water, in 30% solution state | RER | 5.709161e-05 | kilogram | ecoinvent 3.10 cutoff | technosphere |  |  | (1,1,3,1,1)
market for chemical, inorganic | chemical, inorganic | GLO | 0.0003262378 | kilogram | ecoinvent 3.10 cutoff | technosphere |  |  | (1,1,3,1,1)
market for dithiocarbamate-compound | dithiocarbamate-compound | GLO | 2.202491e-05 | kilogram | ecoinvent 3.10 cutoff | technosphere |  |  | (1,1,3,1,1)
market for sodium phosphate | sodium phosphate | RER | 1.570019e-05 | kilogram | ecoinvent 3.10 cutoff | technosphere |  |  | (1,1,3,1,1)
market for wax, lost-wax casting | wax, lost-wax casting | GLO | 2.202491e-05 | kilogram | ecoinvent 3.10 cutoff | technosphere |  |  | (1,1,3,1,1)
market for hydrogen peroxide, without water, in 50% solution state | hydrogen peroxide, without water, in 50% solution state | RER | 0.001145271 | kilogram | ecoinvent 3.10 cutoff | technosphere |  |  | (1,1,3,1,1)
market for inert waste, for final disposal | inert waste, for final disposal | RoW | -1.017454e-06 | kilogram | ecoinvent 3.10 cutoff | technosphere |  |  | (1,1,3,1,1)
treatment of waste paper, unsorted, sorting | waste paper, sorted | Europe without Switzerland | 2.193949e-07 | kilogram | ecoinvent 3.10 cutoff | technosphere |  |  | (1,1,3,1,1)
market for ferrous metal, in mixed metal scrap | ferrous metal, in mixed metal scrap | Europe without Switzerland | 3.025855e-06 | kilogram | ecoinvent 3.10 cutoff | technosphere |  |  | (1,1,3,1,1)
treatment of waste wood, untreated, municipal incineration | waste wood, untreated | GLO | -1.374277e-06 | kilogram | ecoinvent 3.10 cutoff | technosphere |  |  | (1,1,3,1,1)
treatment of waste mineral oil, hazardous waste incineration | waste mineral oil | Europe without Switzerland | -4.241091e-07 | kilogram | ecoinvent 3.10 cutoff | technosphere |  |  | (1,1,3,1,1)
market for waste plastic, mixture | waste plastic, mixture | RoW | -1.835088e-09 | kilogram | ecoinvent 3.10 cutoff | technosphere |  |  | (1,1,3,1,1)
market for used Li-ion battery | used Li-ion battery | GLO | -6.483976e-09 | kilogram | ecoinvent 3.10 cutoff | technosphere |  |  | (1,1,3,1,1)
market for waste emulsion paint | waste emulsion paint | RoW | -1.753528e-09 | kilogram | ecoinvent 3.10 cutoff | technosphere |  |  | (1,1,3,1,1)
market for used fluorescent lamp | used fluorescent lamp | GLO | -1.835088e-09 | kilogram | ecoinvent 3.10 cutoff | technosphere |  |  | (1,1,3,1,1)
market for refinery sludge | refinery sludge | Europe without Switzerland | -1.9717e-06 | kilogram | ecoinvent 3.10 cutoff | technosphere |  |  | (1,1,3,1,1)
treatment of waste mineral oil, hazardous waste incineration | waste mineral oil | Europe without Switzerland | -4.361391e-07 | kilogram | ecoinvent 3.10 cutoff | technosphere |  |  | (1,1,3,1,1)
treatment of municipal solid waste, municipal incineration | municipal solid waste | RoW | -1.319224e-08 | kilogram | ecoinvent 3.10 cutoff | technosphere |  |  | (1,1,3,1,1)
market for hazardous waste, for underground deposit | hazardous waste, for underground deposit | RER | -1.631189e-09 | kilogram | ecoinvent 3.10 cutoff | technosphere |  |  | (1,1,3,1,1)
market for sulfuric acid | sulfuric acid | RER | -0.3544119 | kilogram | ecoinvent 3.10 cutoff | technosphere
market for sulfur dioxide, liquid | sulfur dioxide, liquid | RER | -0.02443784 | kilogram | ecoinvent 3.10 cutoff | technosphere
market for electricity, high voltage | electricity, high voltage | SE | -0.03526516 | kilowatt hour | ecoinvent 3.10 cutoff | technosphere
heat production, wood pellet, at furnace 25kW, state-of-the-art 2014 | heat, central or small-scale, other than natural gas | RoW | -0.02636319 | megajoule | ecoinvent 3.10 cutoff | technosphere |  |  | (1,1,3,1,1)
Water, salt, ocean |  |  | 0.147696 | cubic meter | biosphere3 | biosphere | natural resource::in water |  | (1,1,3,1,1)
Copper ion |  |  | 1.757588e-06 | kilogram | biosphere3 | biosphere | water |  | (1,1,3,1,1)
Arsenic ion |  |  | 3.792514e-07 | kilogram | biosphere3 | biosphere | water |  | (1,1,3,1,1)
Lead II |  |  | 1.233082e-07 | kilogram | biosphere3 | biosphere | water |  | (1,1,3,1,1)
Cadmium II |  |  | 1.467474e-08 | kilogram | biosphere3 | biosphere | water |  | (1,1,3,1,1)
Mercury II |  |  | 1.835088e-08 | kilogram | biosphere3 | biosphere | water |  | (1,1,3,1,1)
Nickel II |  |  | 1.098797e-07 | kilogram | biosphere3 | biosphere | water |  | (1,1,3,1,1)
Zinc II |  |  | 3.835224e-06 | kilogram | biosphere3 | biosphere | water |  | (1,1,3,1,1)
Dioxins, measured as 2,3,7,8-tetrachlorodibenzo-p-dioxin |  |  | 4.791617e-13 | kilogram | biosphere3 | biosphere | air |  | (1,1,3,1,1)
Sulfur dioxide |  |  | 0.005884928 | kilogram | biosphere3 | biosphere | air |  | (1,1,3,1,1)
Copper ion |  |  | 1.468327e-06 | kilogram | biosphere3 | biosphere | air |  | (1,1,3,1,1)
Zinc II |  |  | 2.89633e-06 | kilogram | biosphere3 | biosphere | air |  | (1,1,3,1,1)
Cadmium II |  |  | 1.930887e-08 | kilogram | biosphere3 | biosphere | air |  | (1,1,3,1,1)
Arsenic ion |  |  | 4.689668e-07 | kilogram | biosphere3 | biosphere | air |  | (1,1,3,1,1)
Mercury II |  |  | 4.689668e-08 | kilogram | biosphere3 | biosphere | air |  | (1,1,3,1,1)
Lead II |  |  | 7.819542e-07 | kilogram | biosphere3 | biosphere | air |  | (1,1,3,1,1)
Activity | Pb recovery from Cu ore mining in Sweden/Aitik and Cu production in Sweden/Rönnskärsverken
reference product | Refined Pb
location | SE
amount | 1
unit | kilogram
comment | Applied AF: "Cu concentrate" input = 2.4%.
Exchanges
name | reference product | location | amount | unit | database | type | categories | uncertainty type | pedigree | loc | scale | minimum | maximum
Pb recovery from Cu ore mining in Sweden/Aitik and Cu production in Sweden/Rönnskärsverken | Refined Pb | SE | 1 | kilogram | Lead | production
[P+R] Refined Lead (Pb) production - Pyrometallurgy (Sweden) | Refined Pb | SE | 1 | kilogram | Lead | technosphere
[M+C] Copper (Cu) ore mining and concentration (Sweden) | Cu concentrate | SE | 0.6252388 | kilogram | Lead | technosphere