## Note
skip
Life cycle inventories of global metal and mineral supply chains: a comprehensive data review, analysis and processing Frédéric Laia*, Stéphanie Mullera, Audrey Philippea, Robert Istrateb, Brenda Miranda Xicotencatlb, Afsoon Mansouri Askic, Aina Mas Fonsd,a, Juliana Segura-Salazare, Jair Santillán Saldivara, Alexander Cimprichf, Stephen Northeyg, Lígia da Silva Limah, Lieselot Booneh, Ryosuke Yokoii, Kamrul Islami, Ioanna Paschalidouj, Felipe Cerdask,l, Victor Balboa-Espinozae, Anish Koyamparambathd, Diae Henniouia, Victoire Collignona, Aurélien Reysa, Gyslain Ngadi Sakatadim, Jo Dewulfh, Bernhard Steubingb, Christoph Helbigc, Gaétan Lefebvrea, Gian Andrea Blenginin,m, Valeria Supertio, Masaharu Motoshitai, Guido Sonnemannd, Kwame Awuah-Offeij, Steven B. Youngf, Shinsuke Murakamip, Antoine Beylota aBRGM, F-45060 Orléans, France bInstitute of Environmental Sciences (CML), Leiden University, Einsteinweg 2, 2333 CC Leiden, NL cEcological Resource Technology, University of Bayreuth, Universitätstr. 30, 95447 Bayreuth, Germany dUniv. Bordeaux, CNRS, Bordeaux INP, ISM, UMR 5255, F-33400 Talence, France eSustainable Minerals Institute, The University of Queensland, QLD, 4072, Australia fSchool of Environment, Enterprise and Development, University of Waterloo, 200 University Avenue West, Waterloo, Ontario N2L 3G1, Canada gUniversity of Technology Sydney, Institute for Sustainable Futures, Australia hSustainable Systems Engineering (STEN), Department of Green Chemistry and Technology, Faculty of Bioscience Engineering, Ghent University, Coupure Links 653, 9000 Ghent, Belgium iAIST, 305-8569 Tsukuba, Japan jMining & Explosives Engineering, Missouri University of Science & Technology, Rolla, MO, USA 65409 kInstitute for Sustainable Energy Systems (INSYS), Technical University of Applied Sciences Würzburg-Schweinfurt (THWS), Ignaz-Schön-Straße 11, Schweinfurt, Germany lFraunhofer Institute for Surface Engineering and Thin Films IST, Riedenkamp 2, Braunschweig 38108, Germany mDepartment of Environment, Land and Infrastructure Engineering, Politecnico di Torino, Corso Duca degli Abruzzi, 24, 10129 Torino, Italy nUniversity of Turin, Earth Sciences Department (DST), Via Valperga Caluso, 35 – 10125 Torino, Italy oecoinvent association, Technopark, Technoparkstrasse 1, 8005 Zürich, Switzerland pGraduate School of Engineering, The University of Tokyo, Tokyo 113-8656, Japan *Corresponding author: f.lai@brgm.fr This file provides all LCI datasets developed for Titanium (Ti), with distinguishing its global market and each individual production route.
| Sheet | Corresponding route
| Ti_Market_GLO | Ti global market
| PR1_TiO2_CN_SulfateRoute | Magnetite ore mining and TiO2 production in China through Sulfate route
| PR2_TiO2_CN_ChlorideRoute | Magnetite ore mining and TiO2 production in China through Chloride route
| PR3_TiSponge_CN | Ilmenite ore mining and Ti sponge production in China through Kroll process
| PR4_Ilmenite&Rutile_RoW | Ilmenite and rutile recovery from Zircon sand production in Australia/South Africa/Kenya/Senegal/USA

## Ti_Market_GLO
database | Titanium
Activity | Titanium (Ti) global market
reference product | Ti commodities
location | GLO
amount | 1
unit | kilogram
comment | n/a
Exchanges
name | reference product | location | amount | unit | database | type | categories | uncertainty type | pedigree | loc | scale | minimum | maximum
Titanium (Ti) global market | Ti commodities | GLO | 1 | kilogram | Titanium | production
Magnetite ore mining and TiO2 production in China through Sulfate route | TiO2 pigment | CN | 0.4695461 | kilogram | Titanium | technosphere
Magnetite ore mining and TiO2 production in China through Chloride route | TiO2 pigment | CN | 0.0683074 | kilogram | Titanium | technosphere
Ilmenite ore mining and Ti sponge production in China through Kroll process | Ti sponge | CN | 0.02830808 | kilogram | Titanium | technosphere
Ilmenite and rutile recovery from Zircon sand production in Australia/South Africa/Kenya/Senegal/USA | Ti commodities (TiO2 & Ti sponge) | RoW | 0.4338384 | kilogram | Titanium | technosphere
Activity | Titanium (Ti) global market (Ti content)
reference product | Ti content
location | GLO
amount | 1
unit | kilogram
comment | Activity expressed for 1 kg Ti contained
Exchanges
name | reference product | location | amount | unit | database | type | categories | uncertainty type | pedigree | loc | scale | minimum | maximum
Titanium (Ti) global market (Ti content) | Ti content | GLO | 1 | kilogram | Titanium | production
Magnetite ore mining and TiO2 production in China through Sulfate route (Ti content) | TiO2 pigment (Ti content) | CN | 0.4695461 | kilogram | Titanium | technosphere
Magnetite ore mining and TiO2 production in China through Chloride route (Ti content) | TiO2 pigment (Ti content) | CN | 0.0683074 | kilogram | Titanium | technosphere
Ilmenite ore mining and Ti sponge production in China through Kroll process | Ti sponge | CN | 0.02830808 | kilogram | Titanium | technosphere
Ilmenite and rutile recovery from Zircon sand production in Australia/South Africa/Kenya/Senegal/USA (Ti content) | Ti commodities (TiO2 & Ti sponge - Ti content) | RoW | 0.4338384 | kilogram | Titanium | technosphere

## PR1_TiO2_CN_SulfateRoute
Activity | [M+C+P] Titanium dioxide (TiO2) production - Sulfate route
reference product | TiO2 pigment
location | CN
amount | 1
unit | kilogram
comment | Allocation factors (AF) considered for input and output flows related to the mining and concentration step: 16% for Ti (1 kg concentrate), 83% for Fe (3.1 kg concentrate) and 1% for Co (0.08 kg concentrate).
Exchanges
name | reference product | location | amount | unit | database | type | categories | uncertainty type | pedigree | loc | scale | minimum | maximum
[M+C+P] Titanium dioxide (TiO2) production - Sulfate route | TiO2 pigment | CN | 1 | kilogram | Titanium | production
market for electricity, medium voltage | electricity, medium voltage | CN-CCG | 1.16 | kilowatt hour | ecoinvent 3.10 cutoff | technosphere |  |  | (1,2,1,1,1)
market for hard coal | hard coal | CN | 1.47 | kilogram | ecoinvent 3.10 cutoff | technosphere |  |  | (1,2,1,1,1)
market for diesel, burned in building machine | diesel, burned in building machine | GLO | 0.0477 | megajoule | ecoinvent 3.10 cutoff | technosphere |  |  | (1,2,1,1,1)
market for concrete, normal strength | concrete, normal strength | RoW | 8.323284e-07 | cubic meter | ecoinvent 3.10 cutoff | technosphere |  |  | (1,2,1,1,1)
market for sheet rolling, steel | sheet rolling, steel | GLO | 9.408929e-06 | kilogram | ecoinvent 3.10 cutoff | technosphere |  |  | (1,2,1,1,1)
market for explosive, tovex | explosive, tovex | GLO | 0.0005821578 | kilogram | ecoinvent 3.10 cutoff | technosphere |  |  | (1,2,1,1,1)
market for sulfuric acid | sulfuric acid | RoW | 3.22 | kilogram | ecoinvent 3.10 cutoff | technosphere |  |  | (1,2,1,1,1)
market for oxalic acid | oxalic acid | GLO | 0.0002418194 | kilogram | ecoinvent 3.10 cutoff | technosphere |  |  | (1,2,1,1,1)
market for steel, low-alloyed | steel, low-alloyed | GLO | 0.0008055806 | kilogram | ecoinvent 3.10 cutoff | technosphere |  |  | (1,2,1,1,1)
market for cast iron | cast iron | GLO | 0.085 | kilogram | ecoinvent 3.10 cutoff | technosphere |  |  | (1,2,1,1,1)
market for aluminium sulfate, powder | aluminium sulfate, powder | RoW | 0.0005 | kilogram | ecoinvent 3.10 cutoff | technosphere |  |  | (1,2,1,1,1)
market for lubricating oil | lubricating oil | RoW | 0.000415 | kilogram | ecoinvent 3.10 cutoff | technosphere |  |  | (1,2,1,1,1)
market for sodium ethyl xanthate | sodium ethyl xanthate | GLO | 1.935281e-05 | kilogram | ecoinvent 3.10 cutoff | technosphere |  |  | (1,2,1,1,1)
market for polyacrylamide | polyacrylamide | GLO | 0.001 | kilogram | ecoinvent 3.10 cutoff | technosphere |  |  | (1,2,1,1,1)
market for limestone, crushed, washed | limestone, crushed, washed | RoW | 0.000624 | kilogram | ecoinvent 3.10 cutoff | technosphere |  |  | (1,2,1,1,1)
market for silica sand | silica sand | GLO | 0.0017 | kilogram | ecoinvent 3.10 cutoff | technosphere |  |  | (1,2,1,1,1)
market for tap water | tap water | RoW | 24.3 | kilogram | ecoinvent 3.10 cutoff | technosphere |  |  | (1,2,1,1,1)
market for water, deionised | water, deionised | RoW | 14.3 | kilogram | ecoinvent 3.10 cutoff | technosphere |  |  | (1,2,1,1,1)
market for steam, in chemical industry | steam, in chemical industry | RoW | 1.33 | kilogram | ecoinvent 3.10 cutoff | technosphere |  |  | (1,2,1,1,1)
market group for transport, freight, lorry, unspecified | transport, freight, lorry, unspecified | GLO | 0.19 | ton kilometer | ecoinvent 3.10 cutoff | technosphere |  |  | (1,2,1,1,1)
market for non-sulfidic overburden, off-site | non-sulfidic overburden, off-site | GLO | -0.04389785 | kilogram | ecoinvent 3.10 cutoff | technosphere |  |  | (1,2,1,1,1)
market for non-sulfidic tailing, off-site | non-sulfidic tailing, off-site | GLO | -0.5963184 | kilogram | ecoinvent 3.10 cutoff | technosphere |  |  | (1,2,1,1,1)
market for residue from TiO2 production, sulfate process | residue from TiO2 production, sulfate process | RoW | -3.27 | kilogram | ecoinvent 3.10 cutoff | technosphere |  |  | (1,2,1,1,1)
market for wastewater, average | wastewater, average | RoW | -0.0734 | cubic meter | ecoinvent 3.10 cutoff | technosphere |  |  | (1,2,1,1,1)
market for hazardous waste, for underground deposit | hazardous waste, for underground deposit | RoW | -4.94e-06 | kilogram | ecoinvent 3.10 cutoff | technosphere |  |  | (1,2,1,1,1)
market for hydrochloric acid, without water, in 30% solution state | hydrochloric acid, without water, in 30% solution state | RoW | 0.095 | kilogram | ecoinvent 3.10 cutoff | technosphere |  |  | (1,2,1,1,1)
market for sodium hydroxide, without water, in 50% solution state | sodium hydroxide, without water, in 50% solution state | RoW | 0.338 | kilogram | ecoinvent 3.10 cutoff | technosphere |  |  | (1,2,1,1,1)
market for sodium silicate, solid | sodium silicate, solid | RoW | 0.00856 | kilogram | ecoinvent 3.10 cutoff | technosphere |  |  | (1,2,1,1,1)
market for phosphoric acid, industrial grade, without water, in 85% solution state | phosphoric acid, industrial grade, without water, in 85% solution state | GLO | 0.0019 | kilogram | ecoinvent 3.10 cutoff | technosphere |  |  | (1,2,1,1,1)
market for potassium hydroxide | potassium hydroxide | GLO | 0.0065 | kilogram | ecoinvent 3.10 cutoff | technosphere |  |  | (1,2,1,1,1)
market for aluminium sulfate, powder | aluminium sulfate, powder | RoW | 0.027 | kilogram | ecoinvent 3.10 cutoff | technosphere |  |  | (1,2,1,1,1)
PAH, polycyclic aromatic hydrocarbons |  |  | 0.00111 | kilogram | biosphere3 | biosphere | air |  | (1,2,1,1,1)
Particulate Matter, > 2.5 um and < 10um |  |  | 2.24e-06 | kilogram | biosphere3 | biosphere | air |  | (1,2,1,1,1)
Sulfur dioxide |  |  | 0.00505 | kilogram | biosphere3 | biosphere | air |  | (1,2,1,1,1)
Nitrogen oxides |  |  | 0.00233 | kilogram | biosphere3 | biosphere | air |  | (1,2,1,1,1)
Hydrochloric acid |  |  | 2.2e-07 | kilogram | biosphere3 | biosphere | air |  | (1,2,1,1,1)
Water |  |  | 0.0111 | cubic meter | biosphere3 | biosphere | water |  | (1,2,1,1,1)
Phosphorus |  |  | 1.27e-06 | kilogram | biosphere3 | biosphere | water |  | (1,2,1,1,1)
Nitrogen |  |  | 5.978918e-06 | kilogram | biosphere3 | biosphere | water |  | (1,2,1,1,1)
Suspended solids, unspecified |  |  | 4.798869e-05 | kilogram | biosphere3 | biosphere | water |  | (1,2,1,1,1)
COD, Chemical Oxygen Demand |  |  | 4.027903e-05 | kilogram | biosphere3 | biosphere | water |  | (1,2,1,1,1)
Sulfate |  |  | 6.718416e-05 | kilogram | biosphere3 | biosphere | water |  | (1,2,1,1,1)
Titanium |  |  | 0.353305329 | kilogram | biosphere3 | biosphere | natural resource::in ground |  | (1,2,1,1,1)
Activity | Magnetite ore mining and TiO2 production in China through Sulfate route
reference product | TiO2 pigment
location | CN
amount | 1
unit | kilogram
comment | n/a
Exchanges
name | reference product | location | amount | unit | database | type | categories | uncertainty type | pedigree | loc | scale | minimum | maximum
Magnetite ore mining and TiO2 production in China through Sulfate route | TiO2 pigment | CN | 1 | kilogram | Titanium | production
[M+C+P] Titanium dioxide (TiO2) production - Sulfate route | TiO2 pigment | CN | 1 | kilogram | Titanium | technosphere
Activity | Magnetite ore mining and TiO2 production in China through Sulfate route (Ti content)
reference product | TiO2 pigment (Ti content)
location | CN
amount | 1
unit | kilogram
comment | Activity expressed for 1 kg Ti contained
Exchanges
name | reference product | location | amount | unit | database | type | categories | uncertainty type | pedigree | loc | scale | minimum | maximum
Magnetite ore mining and TiO2 production in China through Sulfate route (Ti content) | TiO2 pigment (Ti content) | CN | 1 | kilogram | Titanium | production
[M+C+P] Titanium dioxide (TiO2) production - Sulfate route | TiO2 pigment | CN | 1.668613 | kilogram | Titanium | technosphere

## PR2_TiO2_CN_ChlorideRoute
Activity | [M+C+P] Titanium dioxide (TiO2) production - Chloride route
reference product | TiO2 pigment
location | CN
amount | 1
unit | kilogram
comment | Allocation factors (AF) considered for input and output flows related to the mining and concentration step: 16% for Ti (1 kg concentrate), 83% for Fe (3.1 kg concentrate) and 1% for Co (0.08 kg concentrate).
Exchanges
name | reference product | location | amount | unit | database | type | categories | uncertainty type | pedigree | loc | scale | minimum | maximum
[M+C+P] Titanium dioxide (TiO2) production - Chloride route | TiO2 pigment | CN | 1 | kilogram | Titanium | production
market for electricity, medium voltage | electricity, medium voltage | CN-CCG | 2.28 | kilowatt hour | ecoinvent 3.10 cutoff | technosphere |  |  | (1,2,1,1,1)
market for hard coal | hard coal | CN | 0.601 | kilogram | ecoinvent 3.10 cutoff | technosphere |  |  | (1,2,1,1,1)
market for natural gas, high pressure | natural gas, high pressure | CN | 0.195 | cubic meter | ecoinvent 3.10 cutoff | technosphere |  |  | (1,2,1,1,1)
market for diesel, burned in building machine | diesel, burned in building machine | GLO | 0.0468 | megajoule | ecoinvent 3.10 cutoff | technosphere |  |  | (1,2,1,1,1)
market for petroleum coke | petroleum coke | GLO | 0.356 | kilogram | ecoinvent 3.10 cutoff | technosphere |  |  | (1,2,1,1,1)
market for concrete, normal strength | concrete, normal strength | RoW | 8.165944e-07 | cubic meter | ecoinvent 3.10 cutoff | technosphere |  |  | (1,2,1,1,1)
market for sheet rolling, steel | sheet rolling, steel | GLO | 9.235855e-06 | kilogram | ecoinvent 3.10 cutoff | technosphere |  |  | (1,2,1,1,1)
market for explosive, tovex | explosive, tovex | GLO | 0.000571144 | kilogram | ecoinvent 3.10 cutoff | technosphere |  |  | (1,2,1,1,1)
market for sulfuric acid | sulfuric acid | RoW | 0.000133 | kilogram | ecoinvent 3.10 cutoff | technosphere |  |  | (1,2,1,1,1)
market for oxalic acid | oxalic acid | GLO | 5.71144e-05 | kilogram | ecoinvent 3.10 cutoff | technosphere |  |  | (1,2,1,1,1)
market for steel, low-alloyed | steel, low-alloyed | GLO | 0.00079142 | kilogram | ecoinvent 3.10 cutoff | technosphere |  |  | (1,2,1,1,1)
market for aluminium sulfate, powder | aluminium sulfate, powder | RoW | 0.0054 | kilogram | ecoinvent 3.10 cutoff | technosphere |  |  | (1,2,1,1,1)
market for lubricating oil | lubricating oil | RoW | 0.00401 | kilogram | ecoinvent 3.10 cutoff | technosphere |  |  | (1,2,1,1,1)
market for sodium ethyl xanthate | sodium ethyl xanthate | GLO | 1.903813e-05 | kilogram | ecoinvent 3.10 cutoff | technosphere |  |  | (1,2,1,1,1)
market for limestone, crushed, washed | limestone, crushed, washed | RoW | 0.000612 | kilogram | ecoinvent 3.10 cutoff | technosphere |  |  | (1,2,1,1,1)
market for graphite | graphite | GLO | 0.00885 | kilogram | ecoinvent 3.10 cutoff | technosphere |  |  | (1,2,1,1,1)
market for toluene, liquid | toluene, liquid | RoW | 0.009 | kilogram | ecoinvent 3.10 cutoff | technosphere |  |  | (1,2,1,1,1)
market for tap water | tap water | RoW | 17.5 | kilogram | ecoinvent 3.10 cutoff | technosphere |  |  | (1,2,1,1,1)
market for water, deionised | water, deionised | RoW | 16.9 | kilogram | ecoinvent 3.10 cutoff | technosphere |  |  | (1,2,1,1,1)
market for steam, in chemical industry | steam, in chemical industry | RoW | 1.94 | kilogram | ecoinvent 3.10 cutoff | technosphere |  |  | (1,2,1,1,1)
market for chlorine, for reuse in titanium tetrachloride production | chlorine, for reuse in titanium tetrachloride production | CN | 0.229 | kilogram | ecoinvent 3.10 cutoff | technosphere |  |  | (1,2,1,1,1)
market for oxygen, liquid | oxygen, liquid | RoW | 437.003 | kilogram | ecoinvent 3.10 cutoff | technosphere |  |  | (1,2,1,1,1)
market for nitrogen, liquid | nitrogen, liquid | RoW | 152.523 | kilogram | ecoinvent 3.10 cutoff | technosphere |  |  | (1,2,1,1,1)
market group for transport, freight, lorry, unspecified | transport, freight, lorry, unspecified | GLO | 0.187 | ton kilometer | ecoinvent 3.10 cutoff | technosphere |  |  | (1,2,1,1,1)
market for non-sulfidic overburden, off-site | non-sulfidic overburden, off-site | GLO | -0.04311115 | kilogram | ecoinvent 3.10 cutoff | technosphere |  |  | (1,2,1,1,1)
market for non-sulfidic tailing, off-site | non-sulfidic tailing, off-site | GLO | -0.5853046 | kilogram | ecoinvent 3.10 cutoff | technosphere |  |  | (1,2,1,1,1)
market for wastewater, unpolluted | wastewater, unpolluted | RoW | -0.0246 | cubic meter | ecoinvent 3.10 cutoff | technosphere |  |  | (1,2,1,1,1)
market for hazardous waste, for underground deposit | hazardous waste, for underground deposit | RoW | -0.00014 | kilogram | ecoinvent 3.10 cutoff | technosphere |  |  | (1,2,1,1,1)
market for sulfuric acid | sulfuric acid | RoW | 0.3 | kilogram | ecoinvent 3.10 cutoff | technosphere |  |  | (1,2,1,1,1)
market for sodium silicate, solid | sodium silicate, solid | RoW | 0.0218 | kilogram | ecoinvent 3.10 cutoff | technosphere |  |  | (1,2,1,1,1)
market for aluminium hydroxide | aluminium hydroxide | GLO | 0.05 | kilogram | ecoinvent 3.10 cutoff | technosphere |  |  | (1,2,1,1,1)
market for sodium chloride, brine solution | sodium chloride, brine solution | GLO | 0.0075 | kilogram | ecoinvent 3.10 cutoff | technosphere |  |  | (1,2,1,1,1)
market for aluminium sulfate, powder | aluminium sulfate, powder | RoW | 0.0235 | kilogram | ecoinvent 3.10 cutoff | technosphere |  |  | (1,2,1,1,1)
PAH, polycyclic aromatic hydrocarbons |  |  | 0.000577 | kilogram | biosphere3 | biosphere | air |  | (1,2,1,1,1)
Particulate Matter, > 2.5 um and < 10um |  |  | 2.2e-06 | kilogram | biosphere3 | biosphere | air |  | (1,2,1,1,1)
Sulfur dioxide |  |  | 0.000233 | kilogram | biosphere3 | biosphere | air |  | (1,2,1,1,1)
Nitrogen oxides |  |  | 0.000441 | kilogram | biosphere3 | biosphere | air |  | (1,2,1,1,1)
Chlorine |  |  | 6.13e-05 | kilogram | biosphere3 | biosphere | air |  | (1,2,1,1,1)
Hydrochloric acid |  |  | 4.59e-05 | kilogram | biosphere3 | biosphere | air |  | (1,2,1,1,1)
Water |  |  | 0.00248 | cubic meter | biosphere3 | biosphere | water |  | (1,2,1,1,1)
Phosphorus |  |  | 1.24e-06 | kilogram | biosphere3 | biosphere | water |  | (1,2,1,1,1)
Nitrogen |  |  | 5.86878e-06 | kilogram | biosphere3 | biosphere | water |  | (1,2,1,1,1)
Suspended solids, unspecified |  |  | 2.737715e-05 | kilogram | biosphere3 | biosphere | water |  | (1,2,1,1,1)
Titanium |  |  | 0.3467322066 | kilogram | biosphere3 | biosphere | natural resource::in ground |  | (1,2,1,1,1)
Activity | Magnetite ore mining and TiO2 production in China through Chloride route
reference product | TiO2 pigment
location | CN
amount | 1
unit | kilogram
comment | n/a
Exchanges
name | reference product | location | amount | unit | database | type | categories | uncertainty type | pedigree | loc | scale | minimum | maximum
Magnetite ore mining and TiO2 production in China through Chloride route | TiO2 pigment | CN | 1 | kilogram | Titanium | production
[M+C+P] Titanium dioxide (TiO2) production - Chloride route | TiO2 pigment | CN | 1 | kilogram | Titanium | technosphere
Activity | Magnetite ore mining and TiO2 production in China through Chloride route (Ti content)
reference product | TiO2 pigment (Ti content)
location | CN
amount | 1
unit | kilogram
comment | Activity expressed for 1 kg Ti contained
Exchanges
name | reference product | location | amount | unit | database | type | categories | uncertainty type | pedigree | loc | scale | minimum | maximum
Magnetite ore mining and TiO2 production in China through Chloride route (Ti content) | TiO2 pigment (Ti content) | CN | 1 | kilogram | Titanium | production
[M+C+P] Titanium dioxide (TiO2) production - Chloride route | TiO2 pigment | CN | 1.668613 | kilogram | Titanium | technosphere

## PR3_TiSponge_CN
Activity | [M+C] Titanium (Ti) ore mining and concentration (for Ti sponge)
reference product | Ti concentrate
location | CN
amount | 1
unit | kilogram
comment | This unit process is allocated, but with unknown allocation factors (not provided in the original data source). In the absence of detailed mass balance for this intermediary product, the reference flow of this unit process is set by default at 1 kg, while the input and ouput flows of the inventory are actually scaled to 1 kg of Ti sponge, as final output of this production route.
Exchanges
name | reference product | location | amount | unit | database | type | categories | uncertainty type | pedigree | loc | scale | minimum | maximum
[M+C] Titanium (Ti) ore mining and concentration (for Ti sponge) | Ti concentrate | CN | 1 | kilogram | Titanium | production
market for sodium ethyl xanthate | sodium ethyl xanthate | GLO | 34.4 | kilogram | ecoinvent 3.10 cutoff | technosphere |  |  | (1,2,2,1,1)
market for hard coal | hard coal | CN | 0.371 | kilogram | ecoinvent 3.10 cutoff | technosphere |  |  | (1,2,2,1,1)
market for petroleum | petroleum | RoW | 16.2 | kilogram | ecoinvent 3.10 cutoff | technosphere |  |  | (1,2,2,1,1)
market for natural gas, high pressure | natural gas, high pressure | CN | 0.00264 | cubic meter | ecoinvent 3.10 cutoff | technosphere |  |  | (1,2,2,1,1)
market for electricity, medium voltage | electricity, medium voltage | CN-CCG | 1050 | kilowatt hour | ecoinvent 3.10 cutoff | technosphere |  |  | (1,2,2,1,1)
market for wastewater, average | wastewater, average | RoW | -1.44 | cubic meter | ecoinvent 3.10 cutoff | technosphere |  |  | (1,2,2,1,1)
market for non-sulfidic tailing, off-site | non-sulfidic tailing, off-site | GLO | -24100 | kilogram | ecoinvent 3.10 cutoff | technosphere |  |  | (1,2,2,1,1)
market for non-sulfidic overburden, off-site | non-sulfidic overburden, off-site | GLO | -23900 | kilogram | ecoinvent 3.10 cutoff | technosphere |  |  | (1,2,2,1,1)
Water, unspecified natural origin |  |  | 30.1 | cubic meter | biosphere3 | biosphere | natural resource::in ground |  | (1,2,2,1,1)
Carbon dioxide, fossil |  |  | 1110 | kilogram | biosphere3 | biosphere | air |  | (1,2,2,1,1)
Sulfur dioxide |  |  | 2.15 | kilogram | biosphere3 | biosphere | air |  | (1,2,2,1,1)
Nitrogen oxides |  |  | 2.37 | kilogram | biosphere3 | biosphere | air |  | (1,2,2,1,1)
Carbon monoxide, fossil |  |  | 1.19 | kilogram | biosphere3 | biosphere | air |  | (1,2,2,1,1)
Methane, fossil |  |  | 0.0181 | kilogram | biosphere3 | biosphere | air |  | (1,2,2,1,1)
Dinitrogen monoxide |  |  | 0.0158 | kilogram | biosphere3 | biosphere | air |  | (1,2,2,1,1)
NMVOC, non-methane volatile organic compounds |  |  | 0.0318 | kilogram | biosphere3 | biosphere | air |  | (1,2,2,1,1)
Arsenic ion |  |  | 0.00163 | kilogram | biosphere3 | biosphere | air |  | (1,2,2,1,1)
Cadmium II |  |  | 1.04e-05 | kilogram | biosphere3 | biosphere | air |  | (1,2,2,1,1)
Chromium III |  |  | 0.000138 | kilogram | biosphere3 | biosphere | air |  | (1,2,2,1,1)
Mercury II |  |  | 7.16e-05 | kilogram | biosphere3 | biosphere | air |  | (1,2,2,1,1)
Nickel II |  |  | 0.000204 | kilogram | biosphere3 | biosphere | air |  | (1,2,2,1,1)
Lead II |  |  | 0.00143 | kilogram | biosphere3 | biosphere | air |  | (1,2,2,1,1)
Vanadium V |  |  | 0.00235 | kilogram | biosphere3 | biosphere | air |  | (1,2,2,1,1)
Zinc II |  |  | 0.00196 | kilogram | biosphere3 | biosphere | air |  | (1,2,2,1,1)
Particulate Matter, > 2.5 um and < 10um |  |  | 0.859 | kilogram | biosphere3 | biosphere | air |  | (1,2,2,1,1)
COD, Chemical Oxygen Demand |  |  | 0.0607 | kilogram | biosphere3 | biosphere | water |  | (1,2,2,1,1)
Titanium |  |  | 4269.425186 | kilogram | biosphere3 | biosphere | natural resource::in ground |  | (1,2,2,1,1)
Activity | [P] Titanium tetrachloride (TiCl4) production - Smelting, chlorination and refining
reference product | TiCl4
location | CN
amount | 1
unit | kilogram
comment | In the absence of detailed mass balance for this intermediary product, the reference flow of this unit process is set by default at 1 kg, while the input and ouput flows of the inventory are actually scaled to 1 kg of Ti sponge, as final output of this production route.
Exchanges
name | reference product | location | amount | unit | database | type | categories | uncertainty type | pedigree | loc | scale | minimum | maximum
[P] Titanium tetrachloride (TiCl4) production - Smelting, chlorination and refining | TiCl4 | CN | 1 | kilogram | Titanium | production
market for pitch | pitch | RoW | 279 | kilogram | ecoinvent 3.10 cutoff | technosphere |  |  | (1,2,2,1,1)
market for petroleum coke | petroleum coke | GLO | 502 | kilogram | ecoinvent 3.10 cutoff | technosphere |  |  | (1,2,2,1,1)
market for graphite | graphite | GLO | 66.9 | kilogram | ecoinvent 3.10 cutoff | technosphere |  |  | (1,2,2,1,1)
market for hard coal | hard coal | CN | 9.19 | kilogram | ecoinvent 3.10 cutoff | technosphere |  |  | (1,2,2,1,1)
market for petroleum | petroleum | RoW | 569 | kilogram | ecoinvent 3.10 cutoff | technosphere |  |  | (1,2,2,1,1)
market for natural gas, high pressure | natural gas, high pressure | CN | 29.9 | cubic meter | ecoinvent 3.10 cutoff | technosphere |  |  | (1,2,2,1,1)
market for electricity, medium voltage | electricity, medium voltage | CN-CCG | 4700 | kilowatt hour | ecoinvent 3.10 cutoff | technosphere |  |  | (1,2,2,1,1)
market for residue from TiO2 production, chloride process | residue from TiO2 production, chloride process | RoW | -41.6 | kilogram | ecoinvent 3.10 cutoff | technosphere |  |  | (1,2,2,1,1)
market for petroleum coke | petroleum coke | GLO | 651 | kilogram | ecoinvent 3.10 cutoff | technosphere |  |  | (1,2,2,1,1)
market for sodium hydroxide, without water, in 50% solution state | sodium hydroxide, without water, in 50% solution state | RoW | 4520 | kilogram | ecoinvent 3.10 cutoff | technosphere |  |  | (1,2,2,1,1)
Magnesium chloride (MgCl2) recovery - Electrolysis | MgCl2 | CN | 1620 | kilogram | Titanium | technosphere |  |  | (1,2,2,1,1)
market for hard coal | hard coal | CN | 3530 | kilogram | ecoinvent 3.10 cutoff | technosphere |  |  | (1,2,2,1,1)
market for petroleum | petroleum | RoW | 851 | kilogram | ecoinvent 3.10 cutoff | technosphere |  |  | (1,2,2,1,1)
market for natural gas, high pressure | natural gas, high pressure | CN | 91.6 | cubic meter | ecoinvent 3.10 cutoff | technosphere |  |  | (1,2,2,1,1)
market for electricity, medium voltage | electricity, medium voltage | CN-CCG | 2550 | kilowatt hour | ecoinvent 3.10 cutoff | technosphere |  |  | (1,2,2,1,1)
market for wastewater, average | wastewater, average | RoW | -4.6 | cubic meter | ecoinvent 3.10 cutoff | technosphere |  |  | (1,2,2,1,1)
market for hydrochloric acid, without water, in 30% solution state | hydrochloric acid, without water, in 30% solution state | RoW | 513 | kilogram | ecoinvent 3.10 cutoff | technosphere |  |  | (1,2,2,1,1)
Carbon dioxide, fossil |  |  | 3870 | kilogram | biosphere3 | biosphere | air |  | (1,2,2,1,1)
Sulfur dioxide |  |  | 26.3 | kilogram | biosphere3 | biosphere | air |  | (1,2,2,1,1)
Nitrogen oxides |  |  | 17.9 | kilogram | biosphere3 | biosphere | air |  | (1,2,2,1,1)
Carbon monoxide, fossil |  |  | 1170 | kilogram | biosphere3 | biosphere | air |  | (1,2,2,1,1)
Methane, fossil |  |  | 0.0725 | kilogram | biosphere3 | biosphere | air |  | (1,2,2,1,1)
Dinitrogen monoxide |  |  | 0.0714 | kilogram | biosphere3 | biosphere | air |  | (1,2,2,1,1)
NMVOC, non-methane volatile organic compounds |  |  | 0.143 | kilogram | biosphere3 | biosphere | air |  | (1,2,2,1,1)
Arsenic ion |  |  | 0.00733 | kilogram | biosphere3 | biosphere | air |  | (1,2,2,1,1)
Cadmium II |  |  | 4.8e-05 | kilogram | biosphere3 | biosphere | air |  | (1,2,2,1,1)
Chromium III |  |  | 0.000618 | kilogram | biosphere3 | biosphere | air |  | (1,2,2,1,1)
Mercury II |  |  | 0.000322 | kilogram | biosphere3 | biosphere | air |  | (1,2,2,1,1)
Nickel II |  |  | 0.000934 | kilogram | biosphere3 | biosphere | air |  | (1,2,2,1,1)
Lead II |  |  | 0.00648 | kilogram | biosphere3 | biosphere | air |  | (1,2,2,1,1)
Vanadium V |  |  | 0.0106 | kilogram | biosphere3 | biosphere | air |  | (1,2,2,1,1)
Zinc II |  |  | 0.0088 | kilogram | biosphere3 | biosphere | air |  | (1,2,2,1,1)
Particulate Matter, > 2.5 um and < 10um |  |  | 76 | kilogram | biosphere3 | biosphere | air |  | (1,2,2,1,1)
COD, Chemical Oxygen Demand |  |  | 27.5 | kilogram | biosphere3 | biosphere | water |  | (1,2,2,1,1)
Water, unspecified natural origin |  |  | 0.44 | cubic meter | biosphere3 | biosphere | natural resource::in ground |  | (1,2,2,1,1)
Carbon dioxide, fossil |  |  | 8420 | kilogram | biosphere3 | biosphere | air |  | (1,2,2,1,1)
Sulfur dioxide |  |  | 51.7 | kilogram | biosphere3 | biosphere | air |  | (1,2,2,1,1)
Nitrogen oxides |  |  | 46 | kilogram | biosphere3 | biosphere | air |  | (1,2,2,1,1)
Carbon monoxide, fossil |  |  | 615 | kilogram | biosphere3 | biosphere | air |  | (1,2,2,1,1)
Methane, fossil |  |  | 16.6 | kilogram | biosphere3 | biosphere | air |  | (1,2,2,1,1)
Dinitrogen monoxide |  |  | 0.0396 | kilogram | biosphere3 | biosphere | air |  | (1,2,2,1,1)
NMVOC, non-methane volatile organic compounds |  |  | 16 | kilogram | biosphere3 | biosphere | air |  | (1,2,2,1,1)
Arsenic ion |  |  | 0.00403 | kilogram | biosphere3 | biosphere | air |  | (1,2,2,1,1)
Cadmium II |  |  | 2.75e-05 | kilogram | biosphere3 | biosphere | air |  | (1,2,2,1,1)
Chromium III |  |  | 0.00034 | kilogram | biosphere3 | biosphere | air |  | (1,2,2,1,1)
Mercury II |  |  | 0.000177 | kilogram | biosphere3 | biosphere | air |  | (1,2,2,1,1)
Nickel II |  |  | 0.000529 | kilogram | biosphere3 | biosphere | air |  | (1,2,2,1,1)
Lead II |  |  | 0.00361 | kilogram | biosphere3 | biosphere | air |  | (1,2,2,1,1)
Vanadium V |  |  | 0.00582 | kilogram | biosphere3 | biosphere | air |  | (1,2,2,1,1)
Zinc II |  |  | 0.00484 | kilogram | biosphere3 | biosphere | air |  | (1,2,2,1,1)
Particulate Matter, > 2.5 um and < 10um |  |  | 0.795 | kilogram | biosphere3 | biosphere | air |  | (1,2,2,1,1)
COD, Chemical Oxygen Demand |  |  | 0.153 | kilogram | biosphere3 | biosphere | water |  | (1,2,2,1,1)
Activity | [R] Ti sponge production - Reduction, distillation
reference product | Ti sponge
location | CN
amount | 1
unit | kilogram
comment | n/a
Exchanges
name | reference product | location | amount | unit | database | type | categories | uncertainty type | pedigree | loc | scale | minimum | maximum
[R] Ti sponge production - Reduction, distillation | Ti sponge | CN | 1 | kilogram | Titanium | production
Magnesium chloride (MgCl2) recovery - Electrolysis | MgCl2 | CN | 41 | kilogram | Titanium | technosphere |  |  | (1,2,2,1,1)
market for electricity, medium voltage | electricity, medium voltage | CN-CCG | 4850 | kilowatt hour | ecoinvent 3.10 cutoff | technosphere |  |  | (1,2,2,1,1)
market for residue from TiO2 production, chloride process | residue from TiO2 production, chloride process | RoW | -93 | kilogram | ecoinvent 3.10 cutoff | technosphere |  |  | (1,2,2,1,1)
Carbon dioxide, fossil |  |  | 4000 | kilogram | biosphere3 | biosphere | air |  | (1,2,2,1,1)
Sulfur dioxide |  |  | 27.1 | kilogram | biosphere3 | biosphere | air |  | (1,2,2,1,1)
Nitrogen oxides |  |  | 18.4 | kilogram | biosphere3 | biosphere | air |  | (1,2,2,1,1)
Carbon monoxide, fossil |  |  | 5.62 | kilogram | biosphere3 | biosphere | air |  | (1,2,2,1,1)
Methane, fossil |  |  | 0.0531 | kilogram | biosphere3 | biosphere | air |  | (1,2,2,1,1)
Dinitrogen monoxide |  |  | 0.0733 | kilogram | biosphere3 | biosphere | air |  | (1,2,2,1,1)
NMVOC, non-methane volatile organic compounds |  |  | 0.147 | kilogram | biosphere3 | biosphere | air |  | (1,2,2,1,1)
Arsenic ion |  |  | 0.00756 | kilogram | biosphere3 | biosphere | air |  | (1,2,2,1,1)
Cadmium II |  |  | 4.81e-05 | kilogram | biosphere3 | biosphere | air |  | (1,2,2,1,1)
Chromium III |  |  | 0.000638 | kilogram | biosphere3 | biosphere | air |  | (1,2,2,1,1)
Mercury II |  |  | 0.000332 | kilogram | biosphere3 | biosphere | air |  | (1,2,2,1,1)
Nickel II |  |  | 0.000947 | kilogram | biosphere3 | biosphere | air |  | (1,2,2,1,1)
Lead II |  |  | 0.00663 | kilogram | biosphere3 | biosphere | air |  | (1,2,2,1,1)
Vanadium V |  |  | 0.0109 | kilogram | biosphere3 | biosphere | air |  | (1,2,2,1,1)
Zinc II |  |  | 0.00908 | kilogram | biosphere3 | biosphere | air |  | (1,2,2,1,1)
Particulate Matter, > 2.5 um and < 10um |  |  | 1.51 | kilogram | biosphere3 | biosphere | air |  | (1,2,2,1,1)
COD, Chemical Oxygen Demand |  |  | 0.281 | kilogram | biosphere3 | biosphere | water |  | (1,2,2,1,1)
Activity | Magnesium chloride (MgCl2) recovery - Electrolysis
reference product | MgCl2
location | CN
amount | 1
unit | kilogram
comment | Internal recycling activity for recovery of Mg and Cl2, which are inputs to the process.
Exchanges
name | reference product | location | amount | unit | database | type | categories | uncertainty type | pedigree | loc | scale | minimum | maximum
Magnesium chloride (MgCl2) recovery - Electrolysis | MgCl2 | CN | 1 | kilogram | Titanium | production
market for sulfuric acid | sulfuric acid | RoW | 69.8 | kilogram | ecoinvent 3.10 cutoff | technosphere |  |  | (1,2,2,1,1)
market for electricity, medium voltage | electricity, medium voltage | CN-CCG | 14500 | kilowatt hour | ecoinvent 3.10 cutoff | technosphere |  |  | (1,2,2,1,1)
market for residue from TiO2 production, chloride process | residue from TiO2 production, chloride process | RoW | -0.162 | kilogram | ecoinvent 3.10 cutoff | technosphere |  |  | (1,2,2,1,1)
Carbon dioxide, fossil |  |  | 11900 | kilogram | biosphere3 | biosphere | air |  | (1,2,2,1,1)
Sulfur dioxide |  |  | 81.1 | kilogram | biosphere3 | biosphere | air |  | (1,2,2,1,1)
Nitrogen oxides |  |  | 55.1 | kilogram | biosphere3 | biosphere | air |  | (1,2,2,1,1)
Carbon monoxide, fossil |  |  | 16.8 | kilogram | biosphere3 | biosphere | air |  | (1,2,2,1,1)
Methane, fossil |  |  | 0.159 | kilogram | biosphere3 | biosphere | air |  | (1,2,2,1,1)
Dinitrogen monoxide |  |  | 0.219 | kilogram | biosphere3 | biosphere | air |  | (1,2,2,1,1)
NMVOC, non-methane volatile organic compounds |  |  | 0.44 | kilogram | biosphere3 | biosphere | air |  | (1,2,2,1,1)
Hydrochloric acid |  |  | 3.92 | kilogram | biosphere3 | biosphere | air |  | (1,2,2,1,1)
Hydrogen fluoride |  |  | 0.636 | kilogram | biosphere3 | biosphere | air |  | (1,2,2,1,1)
Arsenic ion |  |  | 0.0226 | kilogram | biosphere3 | biosphere | air |  | (1,2,2,1,1)
Cadmium II |  |  | 0.000144 | kilogram | biosphere3 | biosphere | air |  | (1,2,2,1,1)
Chromium III |  |  | 0.00191 | kilogram | biosphere3 | biosphere | air |  | (1,2,2,1,1)
Mercury II |  |  | 0.000992 | kilogram | biosphere3 | biosphere | air |  | (1,2,2,1,1)
Nickel II |  |  | 0.00283 | kilogram | biosphere3 | biosphere | air |  | (1,2,2,1,1)
Lead II |  |  | 0.0198 | kilogram | biosphere3 | biosphere | air |  | (1,2,2,1,1)
Vanadium V |  |  | 0.0326 | kilogram | biosphere3 | biosphere | air |  | (1,2,2,1,1)
Zinc II |  |  | 0.0271 | kilogram | biosphere3 | biosphere | air |  | (1,2,2,1,1)
Particulate Matter, > 2.5 um and < 10um |  |  | 4.52 | kilogram | biosphere3 | biosphere | air |  | (1,2,2,1,1)
COD, Chemical Oxygen Demand |  |  | 0.841 | kilogram | biosphere3 | biosphere | water |  | (1,2,2,1,1)
Activity | Ilmenite ore mining and Ti sponge production in China through Kroll process
reference product | Ti sponge
location | CN
amount | 1
unit | kilogram
comment | n/a
Exchanges
name | reference product | location | amount | unit | database | type | categories | uncertainty type | pedigree | loc | scale | minimum | maximum
Ilmenite ore mining and Ti sponge production in China through Kroll process | Ti sponge | CN | 1 | kilogram | Titanium | production
[R] Ti sponge production - Reduction, distillation | Ti sponge | CN | 1 | kilogram | Titanium | technosphere
[P] Titanium tetrachloride (TiCl4) production - Smelting, chlorination and refining | TiCl4 | CN | 1 | kilogram | Titanium | technosphere
[M+C] Titanium (Ti) ore mining and concentration (for Ti sponge) | Ti concentrate | CN | 1 | kilogram | Titanium | technosphere

## PR4_Ilmenite&Rutile_RoW
Activity | [M+C] Heavy mineral sand mining and concentration
reference product | Heavy mineral concentrate (HMC)
location | RoW
amount | 1
unit | kilogram
comment | n/a
Exchanges
name | reference product | location | amount | unit | database | type | categories | uncertainty type | pedigree | loc | scale | minimum | maximum
[M+C] Heavy mineral sand mining and concentration | Heavy mineral concentrate (HMC) | RoW | 1 | kilogram | Titanium | production
market group for electricity, medium voltage | electricity, medium voltage | GLO | 0.1203704 | kilowatt hour | ecoinvent 3.10 cutoff | technosphere |  |  | (1,2,3,1,1)
market for diesel, burned in building machine | diesel, burned in building machine | GLO | 0.4290698 | megajoule | ecoinvent 3.10 cutoff | technosphere |  |  | (1,2,3,1,1)
market for wastewater, average | wastewater, average | RoW | -0.001418605 | cubic meter | ecoinvent 3.10 cutoff | technosphere |  |  | (1,2,3,1,1)
market for aluminium sulfate, without water, in 4.33% aluminium solution state | aluminium sulfate, without water, in 4.33% aluminium solution state | GLO | 0.0001224806 | kilogram | ecoinvent 3.10 cutoff | technosphere |  |  | (1,2,3,1,1)
market for sodium hydroxide, without water, in 50% solution state | sodium hydroxide, without water, in 50% solution state | RoW | 6.534884e-05 | kilogram | ecoinvent 3.10 cutoff | technosphere |  |  | (1,2,3,1,1)
market for lubricating oil | lubricating oil | RoW | 0.0002310078 | kilogram | ecoinvent 3.10 cutoff | technosphere |  |  | (1,2,3,1,1)
market for non-sulfidic tailing, off-site | non-sulfidic tailing, off-site | GLO | -24.96124 | kilogram | ecoinvent 3.10 cutoff | technosphere |  |  | (1,2,3,1,1)
market for non-sulfidic overburden, off-site | non-sulfidic overburden, off-site | GLO | -3.503876 | kilogram | ecoinvent 3.10 cutoff | technosphere |  |  | (1,2,3,1,1)
market for inert waste, for final disposal | inert waste, for final disposal | RoW | -0.04232558 | kilogram | ecoinvent 3.10 cutoff | technosphere |  |  | (1,2,3,1,1)
market for waste mineral oil | waste mineral oil | RoW | -0.000151938 | kilogram | ecoinvent 3.10 cutoff | technosphere |  |  | (1,2,3,1,1)
Water, well, in ground |  |  | 0.004736434 | cubic meter | biosphere3 | biosphere | natural resource::in water |  | (1,2,3,1,1)
Water, lake |  |  | 0.001147287 | cubic meter | biosphere3 | biosphere | natural resource::in water |  | (1,2,3,1,1)
Water, in air |  |  | 0.0001325581 | cubic meter | biosphere3 | biosphere | natural resource::in air |  | (1,2,3,1,1)
Water, salt, ocean |  |  | 0.0002565891 | cubic meter | biosphere3 | biosphere | natural resource::in water |  | (1,2,3,1,1)
Water |  |  | 0.002077519 | cubic meter | biosphere3 | biosphere | air |  | (1,2,3,1,1)
Water |  |  | 0.005077519 | cubic meter | biosphere3 | biosphere | water |  | (1,2,3,1,1)
Activity | [C] Ilmenite production
reference product | Ilmenite
location | RoW
amount | 1
unit | kilogram
comment | Allocated unit process, considering as allocation factors (AF): 34% for Zr (0.36 kg sand), 50% (0.46 kg ilmenite) and 16% (0.15 kg rutile) for Ti.
Exchanges
name | reference product | location | amount | unit | database | type | categories | uncertainty type | pedigree | loc | scale | minimum | maximum
[C] Ilmenite production | Ilmenite | RoW | 1 | kilogram | Titanium | production
market group for electricity, medium voltage | electricity, medium voltage | GLO | 0.05869591 | kilowatt hour | ecoinvent 3.10 cutoff | technosphere |  |  | (1,2,3,1,1)
market for natural gas, high pressure | natural gas, high pressure | RoW | 0.008723115 | cubic meter | ecoinvent 3.10 cutoff | technosphere |  |  | (1,2,3,1,1)
market for diesel, burned in building machine | diesel, burned in building machine | GLO | 0.01789593 | megajoule | ecoinvent 3.10 cutoff | technosphere |  |  | (1,2,3,1,1)
market for sulfuric acid | sulfuric acid | RoW | 0.002709042 | kilogram | ecoinvent 3.10 cutoff | technosphere |  |  | (1,2,3,1,1)
market for wastewater, average | wastewater, average | RoW | -0.0006480029 | cubic meter | ecoinvent 3.10 cutoff | technosphere |  |  | (1,2,3,1,1)
market for tap water | tap water | RoW | 0.4767914 | kilogram | ecoinvent 3.10 cutoff | technosphere |  |  | (1,2,3,1,1)
market for lubricating oil | lubricating oil | RoW | 0.000788873 | kilogram | ecoinvent 3.10 cutoff | technosphere |  |  | (1,2,3,1,1)
market for non-sulfidic tailing, off-site | non-sulfidic tailing, off-site | GLO | -0.4236942 | kilogram | ecoinvent 3.10 cutoff | technosphere |  |  | (1,2,3,1,1)
market for inert waste, for final disposal | inert waste, for final disposal | RoW | -0.03077472 | kilogram | ecoinvent 3.10 cutoff | technosphere |  |  | (1,2,3,1,1)
market for wastewater, average | wastewater, average | RoW | -0.003510918 | cubic meter | ecoinvent 3.10 cutoff | technosphere |  |  | (1,2,3,1,1)
market for waste mineral oil | waste mineral oil | RoW | -0.0007802041 | kilogram | ecoinvent 3.10 cutoff | technosphere |  |  | (1,2,3,1,1)
Water, well, in ground |  |  | 0.01077115 | cubic meter | biosphere3 | biosphere | natural resource::in water |  | (1,2,3,1,1)
Water, lake |  |  | 0.002199742 | cubic meter | biosphere3 | biosphere | natural resource::in water |  | (1,2,3,1,1)
Water |  |  | 0.01040272 | cubic meter | biosphere3 | biosphere | air |  | (1,2,3,1,1)
Titanium ion |  |  | 2.069708e-06 | kilogram | biosphere3 | biosphere | air |  | (1,2,3,1,1)
Zirconium |  |  | 4.193597e-06 | kilogram | biosphere3 | biosphere | air |  | (1,2,3,1,1)
Particulate Matter, > 2.5 um and < 10um |  |  | 0.000103052 | kilogram | biosphere3 | biosphere | air |  | (1,2,3,1,1)
Titanium ion |  |  | 6.404175e-08 | kilogram | biosphere3 | biosphere | water |  | (1,2,3,1,1)
Activity | [C] Rutile production
reference product | Rutile
location | RoW
amount | 1
unit | kilogram
comment | Allocated unit process, considering as allocation factors (AF): 34% for Zr (0.36 kg sand), 50% (0.46 kg ilmenite) and 16% (0.15 kg rutile) for Ti.
Exchanges
name | reference product | location | amount | unit | database | type | categories | uncertainty type | pedigree | loc | scale | minimum | maximum
[C] Rutile production | Rutile | RoW | 1 | kilogram | Titanium | production
market group for electricity, medium voltage | electricity, medium voltage | GLO | 0.05869591 | kilowatt hour | ecoinvent 3.10 cutoff | technosphere |  |  | (1,2,3,1,1)
market for natural gas, high pressure | natural gas, high pressure | RoW | 0.008723115 | cubic meter | ecoinvent 3.10 cutoff | technosphere |  |  | (1,2,3,1,1)
market for diesel, burned in building machine | diesel, burned in building machine | GLO | 0.01789593 | megajoule | ecoinvent 3.10 cutoff | technosphere |  |  | (1,2,3,1,1)
market for sulfuric acid | sulfuric acid | RoW | 0.002709042 | kilogram | ecoinvent 3.10 cutoff | technosphere |  |  | (1,2,3,1,1)
market for wastewater, average | wastewater, average | RoW | -0.0006480029 | cubic meter | ecoinvent 3.10 cutoff | technosphere |  |  | (1,2,3,1,1)
market for tap water | tap water | RoW | 0.4767914 | kilogram | ecoinvent 3.10 cutoff | technosphere |  |  | (1,2,3,1,1)
market for lubricating oil | lubricating oil | RoW | 0.000788873 | kilogram | ecoinvent 3.10 cutoff | technosphere |  |  | (1,2,3,1,1)
market for non-sulfidic tailing, off-site | non-sulfidic tailing, off-site | GLO | -0.4236942 | kilogram | ecoinvent 3.10 cutoff | technosphere |  |  | (1,2,3,1,1)
market for inert waste, for final disposal | inert waste, for final disposal | RoW | -0.03077472 | kilogram | ecoinvent 3.10 cutoff | technosphere |  |  | (1,2,3,1,1)
market for wastewater, average | wastewater, average | RoW | -0.003510918 | cubic meter | ecoinvent 3.10 cutoff | technosphere |  |  | (1,2,3,1,1)
market for waste mineral oil | waste mineral oil | RoW | -0.0007802041 | kilogram | ecoinvent 3.10 cutoff | technosphere |  |  | (1,2,3,1,1)
Water, well, in ground |  |  | 0.01077115 | cubic meter | biosphere3 | biosphere | natural resource::in water |  | (1,2,3,1,1)
Water, lake |  |  | 0.002199742 | cubic meter | biosphere3 | biosphere | natural resource::in water |  | (1,2,3,1,1)
Water |  |  | 0.01040272 | cubic meter | biosphere3 | biosphere | air |  | (1,2,3,1,1)
Titanium ion |  |  | 2.069708e-06 | kilogram | biosphere3 | biosphere | air |  | (1,2,3,1,1)
Zirconium |  |  | 4.193597e-06 | kilogram | biosphere3 | biosphere | air |  | (1,2,3,1,1)
Particulate Matter, > 2.5 um and < 10um |  |  | 0.000103052 | kilogram | biosphere3 | biosphere | air |  | (1,2,3,1,1)
Titanium ion |  |  | 6.404175e-08 | kilogram | biosphere3 | biosphere | water |  | (1,2,3,1,1)
Activity | Ilmenite and rutile recovery from Zircon sand production in Australia/South Africa/Kenya/Senegal/USA
reference product | Ti commodities (TiO2 & Ti sponge)
location | RoW
amount | 1
unit | kilogram
comment | Applied AF: "Heavy mineral concentrate (HMC)" inputs = 66%. Ecoinvent activities are here included to model the downstream ilmenite and rutile processing to produce Ti commodities. These ecoinvent activities shall be modified by removing the 'rutile', 'ilmenite' and 'titanium tetrachloride' inputs (so as to avoid double counting). TiO2, Ti sponge inputs are quantified based on market data.
Exchanges
name | reference product | location | amount | unit | database | type | categories | uncertainty type | pedigree | loc | scale | minimum | maximum
Ilmenite and rutile recovery from Zircon sand production in Australia/South Africa/Kenya/Senegal/USA | Ti commodities (TiO2 & Ti sponge) | RoW | 1 | kilogram | Titanium | production
titanium sponge production, from titanium tetrachloride | titanium sponge | RoW | 0.05 | kilogram | ecoinvent 3.10 cutoff | technosphere
titanium dioxide production, sulfate process | titanium dioxide | RoW | 0.8265 | kilogram | ecoinvent 3.10 cutoff | technosphere
titanium dioxide production, chloride process | titanium dioxide | RoW | 0.1235 | kilogram | ecoinvent 3.10 cutoff | technosphere
titanium tetrachloride production | titanium tetrachloride | RoW | 0.198 | kilogram | ecoinvent 3.10 cutoff | technosphere
[C] Rutile production | Rutile | RoW | 0.226873 | kilogram | Titanium | technosphere
[C] Ilmenite production | Ilmenite | RoW | 1.727385 | kilogram | Titanium | technosphere
[M+C] Heavy mineral sand mining and concentration | Heavy mineral concentrate (HMC) | RoW | 3.028264 | kilogram | Titanium | technosphere
Activity | Ilmenite and rutile recovery from Zircon sand production in Australia/South Africa/Kenya/Senegal/USA (Ti content)
reference product | Ti commodities (TiO2 & Ti sponge - Ti content)
location | RoW
amount | 1
unit | kilogram
comment | Activity expressed for 1 kg Ti contained. Applied AF: "Heavy mineral concentrate (HMC)" inputs = 66%.
Exchanges
name | reference product | location | amount | unit | database | type | categories | uncertainty type | pedigree | loc | scale | minimum | maximum
Ilmenite and rutile recovery from Zircon sand production in Australia/South Africa/Kenya/Senegal/USA (Ti content) | Ti commodities (TiO2 & Ti sponge - Ti content) | RoW | 1 | kilogram | Titanium | production
titanium sponge production, from titanium tetrachloride | titanium sponge | RoW | 0.05 | kilogram | ecoinvent 3.10 cutoff | technosphere
titanium dioxide production, sulfate process | titanium dioxide | RoW | 0.8265 | kilogram | ecoinvent 3.10 cutoff | technosphere
titanium dioxide production, chloride process | titanium dioxide | RoW | 0.1235 | kilogram | ecoinvent 3.10 cutoff | technosphere
titanium tetrachloride production | titanium tetrachloride | RoW | 0.198 | kilogram | ecoinvent 3.10 cutoff | technosphere
[C] Rutile production | Rutile | RoW | 0.3201813 | kilogram | Titanium | technosphere
[C] Ilmenite production | Ilmenite | RoW | 2.882338 | kilogram | Titanium | technosphere
[M+C] Heavy mineral sand mining and concentration | Heavy mineral concentrate (HMC) | RoW | 4.962534 | kilogram | Titanium | technosphere