## Note
skip
Life cycle inventories of global metal and mineral supply chains: a comprehensive data review, analysis and processing Frédéric Laia*, Stéphanie Mullera, Audrey Philippea, Robert Istrateb, Brenda Miranda Xicotencatlb, Afsoon Mansouri Askic, Aina Mas Fonsd,a, Juliana Segura-Salazare, Jair Santillán Saldivara, Alexander Cimprichf, Stephen Northeyg, Lígia da Silva Limah, Lieselot Booneh, Ryosuke Yokoii, Kamrul Islami, Ioanna Paschalidouj, Felipe Cerdask,l, Victor Balboa-Espinozae, Anish Koyamparambathd, Diae Henniouia, Victoire Collignona, Aurélien Reysa, Gyslain Ngadi Sakatadim, Jo Dewulfh, Bernhard Steubingb, Christoph Helbigc, Gaétan Lefebvrea, Gian Andrea Blenginin,m, Valeria Supertio, Masaharu Motoshitai, Guido Sonnemannd, Kwame Awuah-Offeij, Steven B. Youngf, Shinsuke Murakamip, Antoine Beylota aBRGM, F-45060 Orléans, France bInstitute of Environmental Sciences (CML), Leiden University, Einsteinweg 2, 2333 CC Leiden, NL cEcological Resource Technology, University of Bayreuth, Universitätstr. 30, 95447 Bayreuth, Germany dUniv. Bordeaux, CNRS, Bordeaux INP, ISM, UMR 5255, F-33400 Talence, France eSustainable Minerals Institute, The University of Queensland, QLD, 4072, Australia fSchool of Environment, Enterprise and Development, University of Waterloo, 200 University Avenue West, Waterloo, Ontario N2L 3G1, Canada gUniversity of Technology Sydney, Institute for Sustainable Futures, Australia hSustainable Systems Engineering (STEN), Department of Green Chemistry and Technology, Faculty of Bioscience Engineering, Ghent University, Coupure Links 653, 9000 Ghent, Belgium iAIST, 305-8569 Tsukuba, Japan jMining & Explosives Engineering, Missouri University of Science & Technology, Rolla, MO, USA 65409 kInstitute for Sustainable Energy Systems (INSYS), Technical University of Applied Sciences Würzburg-Schweinfurt (THWS), Ignaz-Schön-Straße 11, Schweinfurt, Germany lFraunhofer Institute for Surface Engineering and Thin Films IST, Riedenkamp 2, Braunschweig 38108, Germany mDepartment of Environment, Land and Infrastructure Engineering, Politecnico di Torino, Corso Duca degli Abruzzi, 24, 10129 Torino, Italy nUniversity of Turin, Earth Sciences Department (DST), Via Valperga Caluso, 35 – 10125 Torino, Italy oecoinvent association, Technopark, Technoparkstrasse 1, 8005 Zürich, Switzerland pGraduate School of Engineering, The University of Tokyo, Tokyo 113-8656, Japan *Corresponding author: f.lai@brgm.fr This file provides all LCI datasets developed for Vanadium (V), with distinguishing its global market and each individual production route.
| Sheet | Corresponding route
| V_Market_GLO | V global market
| PR1_V2O5_CN_CaRoasting | V2O5 production in China through Ca-roasting
| PR2_V2O5_CN_SubMolten | V2O5 production in China through Sub-Molten Salt Process
| PR3_V2O5_CN_PanSteel | VTM ore mining and V2O5 production in China
| PR4_V2O5_ZA_Mapochs | VTM ore mining and V2O5 production in South Africa/Mapochs Mine

## V_Market_GLO
database | Vanadium
Activity | Vanadium (V) global market
reference product | V2O5
location | GLO
amount | 1
unit | kilogram
comment | n/a
Exchanges
name | reference product | location | amount | unit | database | type | categories | uncertainty type | pedigree | loc | scale | minimum | maximum
Vanadium (V) global market | V2O5 | GLO | 1 | kilogram | Vanadium | production
V2O5 production in China through Ca-roasting | V2O5 | CN | 0.01464702 | kilogram | Vanadium | technosphere
V2O5 production in China through Sub-Molten Salt Process | V2O5 | CN | 0.07323511 | kilogram | Vanadium | technosphere
VTM ore mining and V2O5 production in China | V2O5 | CN | 0.7909391 | kilogram | Vanadium | technosphere
VTM ore mining and V2O5 production in South Africa/Mapochs Mine | V2O5 | ZA | 0.1211787 | kilogram | Vanadium | technosphere
Activity | Vanadium (V) global market (V content)
reference product | V content
location | GLO
amount | 1
unit | kilogram
comment | Activity expressed for 1 kg V contained
Exchanges
name | reference product | location | amount | unit | database | type | categories | uncertainty type | pedigree | loc | scale | minimum | maximum
Vanadium (V) global market (V content) | V content | GLO | 1 | kilogram | Vanadium | production
V2O5 production in China through Ca-roasting (V content) | V2O5 (V content) | CN | 0.01464702 | kilogram | Vanadium | technosphere
V2O5 production in China through Sub-Molten Salt Process (V content) | V2O5 (V content) | CN | 0.07323511 | kilogram | Vanadium | technosphere
VTM ore mining and V2O5 production in China (V content) | V2O5 (V content) | CN | 0.7909391 | kilogram | Vanadium | technosphere
VTM ore mining and V2O5 production in South Africa/Mapochs Mine (V content) | V2O5 (V content) | ZA | 0.1211787 | kilogram | Vanadium | technosphere

## PR1_V2O5_CN_CaRoasting
Activity | [P] Vanadium pentoxide (V2O5) production (Calcium Roasting process)
reference product | V2O5
location | CN
amount | 1
unit | kilogram
comment | n/a
Exchanges
name | reference product | location | amount | unit | database | type | categories | uncertainty type | pedigree | loc | scale | minimum | maximum
[P] Vanadium pentoxide (V2O5) production (Calcium Roasting process) | V2O5 | CN | 1 | kilogram | Vanadium | production
market group for electricity, medium voltage | electricity, medium voltage | CN | 0.91511 | kilowatt hour | ecoinvent 3.10 cutoff | technosphere |  |  | (1,1,1,1,1)
market for limestone, crushed, washed | limestone, crushed, washed | RoW | 1.4 | kilogram | ecoinvent 3.10 cutoff | technosphere |  |  | (1,1,1,1,1)
market for sulfuric acid | sulfuric acid | RoW | 0.78 | kilogram | ecoinvent 3.10 cutoff | technosphere |  |  | (1,1,1,1,1)
market for tap water | tap water | RoW | 15.49 | kilogram | ecoinvent 3.10 cutoff | technosphere |  |  | (1,1,1,1,1)
market group for electricity, medium voltage | electricity, medium voltage | CN | 0.72941 | kilowatt hour | ecoinvent 3.10 cutoff | technosphere |  |  | (1,1,1,1,1)
market for natural gas, high pressure | natural gas, high pressure | CN | 23.0125 | cubic meter | ecoinvent 3.10 cutoff | technosphere |  |  | (1,1,1,1,1)
market for sulfidic tailings, from copper mine operation | sulfidic tailings, from copper mine operation | CN | -7.6 | kilogram | ecoinvent 3.10 cutoff | technosphere |  |  | (1,1,1,1,1)
market for sulfuric acid | sulfuric acid | RoW | 0.2 | kilogram | ecoinvent 3.10 cutoff | technosphere |  |  | (1,1,1,1,1)
market for ammonium sulfate | ammonium sulfate | RoW | 0.62 | kilogram | ecoinvent 3.10 cutoff | technosphere |  |  | (1,1,1,1,1)
market for steam, in chemical industry | steam, in chemical industry | RoW | 2.7 | kilogram | ecoinvent 3.10 cutoff | technosphere |  |  | (1,1,1,1,1)
market group for electricity, medium voltage | electricity, medium voltage | CN | 0.35882 | kilowatt hour | ecoinvent 3.10 cutoff | technosphere |  |  | (1,1,1,1,1)
market for natural gas, high pressure | natural gas, high pressure | CN | 21.3875 | cubic meter | ecoinvent 3.10 cutoff | technosphere |  |  | (1,1,1,1,1)
market for wastewater, average | wastewater, average | RoW | -0.018 | cubic meter | ecoinvent 3.10 cutoff | technosphere |  |  | (1,1,1,1,1)
market for waste refinery gas | waste refinery gas | GLO | -1019.3145 | megajoule | ecoinvent 3.10 cutoff | technosphere |  |  | (1,1,1,1,1)
Activity | V2O5 production in China through Ca-roasting
reference product | V2O5
location | CN
amount | 1
unit | kilogram
comment | Applied AF: "Fe concentrate" input = 0.6%.
Exchanges
name | reference product | location | amount | unit | database | type | categories | uncertainty type | pedigree | loc | scale | minimum | maximum
V2O5 production in China through Ca-roasting | V2O5 | CN | 1 | kilogram | Vanadium | production
[P] Vanadium pentoxide (V2O5) production (Calcium Roasting process) | V2O5 | CN | 1 | kilogram | Vanadium | technosphere
[P+R] Crude steel production | Vanadium (V) slag | CN | 7.01 | kilogram | Vanadium | technosphere
[M+C] Iron (Fe) ore mining and concentration | Fe concentrate | CN | 2.616102 | kilogram | Vanadium | technosphere
Activity | V2O5 production in China through Ca-roasting (V content)
reference product | V2O5 (V content)
location | CN
amount | 1
unit | kilogram
comment | Activity expressed for 1 kg V contained Applied AF: "Fe concentrate" input = 0.6%.
Exchanges
name | reference product | location | amount | unit | database | type | categories | uncertainty type | pedigree | loc | scale | minimum | maximum
V2O5 production in China through Ca-roasting (V content) | V2O5 (V content) | CN | 1 | kilogram | Vanadium | production
[P] Vanadium pentoxide (V2O5) production (Calcium Roasting process) | V2O5 | CN | 1.785077 | kilogram | Vanadium | technosphere
[P+R] Crude steel production | Vanadium (V) slag | CN | 12.51339 | kilogram | Vanadium | technosphere
[M+C] Iron (Fe) ore mining and concentration | Fe concentrate | CN | 4.669943 | kilogram | Vanadium | technosphere

## PR2_V2O5_CN_SubMolten
Activity | [P] Vanadium pentoxide (V2O5) production (Sub-Molten Salt process)
reference product | V2O5
location | CN
amount | 1
unit | kilogram
comment | n/a
Exchanges
name | reference product | location | amount | unit | database | type | categories | uncertainty type | pedigree | loc | scale | minimum | maximum
[P] Vanadium pentoxide (V2O5) production (Sub-Molten Salt process) | V2O5 | CN | 1 | kilogram | Vanadium | production
market group for electricity, medium voltage | electricity, medium voltage | CN | 1.2 | kilowatt hour | ecoinvent 3.10 cutoff | technosphere |  |  | (1,1,1,1,1)
market for iron scrap, unsorted | iron scrap, unsorted | GLO | -0.95 | kilogram | ecoinvent 3.10 cutoff | technosphere |  |  | (1,1,1,1,1)
market for sodium hydroxide, without water, in 50% solution state | sodium hydroxide, without water, in 50% solution state | RoW | 1.11 | kilogram | ecoinvent 3.10 cutoff | technosphere |  |  | (1,1,1,1,1)
market for lime, packed | lime, packed | RoW | 1.61 | kilogram | ecoinvent 3.10 cutoff | technosphere |  |  | (1,1,1,1,1)
market for steam, in chemical industry | steam, in chemical industry | RoW | 9.76 | kilogram | ecoinvent 3.10 cutoff | technosphere |  |  | (1,1,1,1,1)
market group for electricity, medium voltage | electricity, medium voltage | CN | 0.68293 | kilowatt hour | ecoinvent 3.10 cutoff | technosphere |  |  | (1,1,1,1,1)
market for compressed air, 800 kPa gauge | compressed air, 800 kPa gauge | RoW | 3.2 | cubic meter | ecoinvent 3.10 cutoff | technosphere |  |  | (1,1,1,1,1)
market for compressed air, 800 kPa gauge | compressed air, 800 kPa gauge | RoW | 0.29111 | cubic meter | ecoinvent 3.10 cutoff | technosphere |  |  | (1,1,1,1,1)
market for lime, packed | lime, packed | RoW | 1.2 | kilogram | ecoinvent 3.10 cutoff | technosphere |  |  | (1,1,1,1,1)
market for ammonium sulfate | ammonium sulfate | RoW | 2.2 | kilogram | ecoinvent 3.10 cutoff | technosphere |  |  | (1,1,1,1,1)
market for chemical, inorganic | chemical, inorganic | GLO | 20.53 | kilogram | ecoinvent 3.10 cutoff | technosphere |  |  | (1,1,1,1,1)
market for tap water | tap water | RoW | 5.08 | kilogram | ecoinvent 3.10 cutoff | technosphere |  |  | (1,1,1,1,1)
market for steam, in chemical industry | steam, in chemical industry | RoW | 28.67 | kilogram | ecoinvent 3.10 cutoff | technosphere |  |  | (1,1,1,1,1)
market group for electricity, medium voltage | electricity, medium voltage | CN | 0.5307 | kilowatt hour | ecoinvent 3.10 cutoff | technosphere |  |  | (1,1,1,1,1)
market for sodium dichromate | sodium dichromate | GLO | -0.84 | kilogram | ecoinvent 3.10 cutoff | technosphere |  |  | (1,1,1,1,1)
Activity | V2O5 production in China through Sub-Molten Salt Process
reference product | V2O5
location | CN
amount | 1
unit | kilogram
comment | Applied AF: "Fe concentrate" input = 0.6%.
Exchanges
name | reference product | location | amount | unit | database | type | categories | uncertainty type | pedigree | loc | scale | minimum | maximum
V2O5 production in China through Sub-Molten Salt Process | V2O5 | CN | 1 | kilogram | Vanadium | production
[P] Vanadium pentoxide (V2O5) production (Sub-Molten Salt process) | V2O5 | CN | 1 | kilogram | Vanadium | technosphere
[P+R] Crude steel production | Vanadium (V) slag | CN | 10.95 | kilogram | Vanadium | technosphere
[M+C] Iron (Fe) ore mining and concentration | Fe concentrate | CN | 4.086493 | kilogram | Vanadium | technosphere
Activity | V2O5 production in China through Sub-Molten Salt Process (V content)
reference product | V2O5 (V content)
location | CN
amount | 1
unit | kilogram
comment | Activity expressed for 1 kg V contained Applied AF: "Fe concentrate" input = 0.6%.
Exchanges
name | reference product | location | amount | unit | database | type | categories | uncertainty type | pedigree | loc | scale | minimum | maximum
V2O5 production in China through Sub-Molten Salt Process (V content) | V2O5 (V content) | CN | 1 | kilogram | Vanadium | production
[P] Vanadium pentoxide (V2O5) production (Sub-Molten Salt process) | V2O5 | CN | 1.785077 | kilogram | Vanadium | technosphere
[P+R] Crude steel production | Vanadium (V) slag | CN | 19.54659 | kilogram | Vanadium | technosphere
[M+C] Iron (Fe) ore mining and concentration | Fe concentrate | CN | 7.294704 | kilogram | Vanadium | technosphere

## PR3_V2O5_CN_PanSteel
Activity | [M+C] Iron (Fe) ore mining and concentration
reference product | Fe concentrate
location | CN
amount | 1
unit | kilogram
comment | n/a
Exchanges
name | reference product | location | amount | unit | database | type | categories | uncertainty type | pedigree | loc | scale | minimum | maximum
[M+C] Iron (Fe) ore mining and concentration | Fe concentrate | CN | 1 | kilogram | Vanadium | production
market for iron ore, crude ore, 46% Fe | iron ore, crude ore, 46% Fe | GLO | 2.299848 | kilogram | ecoinvent 3.10 cutoff | technosphere |  |  | (1.0,1,5,1,1)
market for steel, low-alloyed | steel, low-alloyed | GLO | 0.001014713 | kilogram | ecoinvent 3.10 cutoff | technosphere |  |  | (1.0,1,5,1,1)
market group for electricity, medium voltage | electricity, medium voltage | CN | 0.03754439 | kilowatt hour | ecoinvent 3.10 cutoff | technosphere |  |  | (1.0,1,5,1,1)
market for non-sulfidic tailing, off-site | non-sulfidic tailing, off-site | GLO | -1.072552 | kilogram | ecoinvent 3.10 cutoff | technosphere |  |  | (1.0,1,5,1,1)
Carbon dioxide, fossil |  |  | 0.1839675 | kilogram | biosphere3 | biosphere | air |  | (5.0,1,5,1,1)
Sulfur dioxide |  |  | 0.01563876 | kilogram | biosphere3 | biosphere | air |  | (5.0,1,5,1,1)
Carbon monoxide, fossil |  |  | 0.1149924 | kilogram | biosphere3 | biosphere | air |  | (5.0,1,5,1,1)
Nitrogen oxides |  |  | 0.007359716 | kilogram | biosphere3 | biosphere | air |  | (5.0,1,5,1,1)
Methane, fossil |  |  | 0.005289701 | kilogram | biosphere3 | biosphere | air |  | (5.0,1,5,1,1)
Particulate Matter, > 2.5 um and < 10um |  |  | 0.07589548 | kilogram | biosphere3 | biosphere | air |  | (5.0,1,5,1,1)
Activity | [P+R] Crude steel production
reference product | Vanadium (V) slag
location | CN
amount | 1
unit | kilogram
comment | Allocated unit process, considering as allocation factors (AF): 0.6% for V (1 kg slag) and 99.4% for Steel (36 kg).
Exchanges
name | reference product | location | amount | unit | database | type | categories | uncertainty type | pedigree | loc | scale | minimum | maximum
[P+R] Crude steel production | Vanadium (V) slag | CN | 1 | kilogram | Vanadium | production
market for hard coal | hard coal | CN | 0.01310155 | kilogram | ecoinvent 3.10 cutoff | technosphere |  |  | (1.0,1,5,1,1)
market for limestone, crushed, washed | limestone, crushed, washed | RoW | 0.04087067 | kilogram | ecoinvent 3.10 cutoff | technosphere |  |  | (1.0,1,5,1,1)
Quicklime production | Quicklime | CN | 0.02117423 | kilogram | Vanadium | technosphere
Coke production | Coke | CN | 0.01896858 | kilogram | Vanadium | technosphere
Coke production | Coke | CN | 0.001389559 | kilogram | Vanadium | technosphere
market group for electricity, medium voltage | electricity, medium voltage | CN | 0.02031402 | kilowatt hour | ecoinvent 3.10 cutoff | technosphere |  |  | (1.0,1,5,1,1)
market for bentonite | bentonite | GLO | 0.001543954 | kilogram | ecoinvent 3.10 cutoff | technosphere |  |  | (1.0,1,5,1,1)
market group for electricity, medium voltage | electricity, medium voltage | CN | 0.003021738 | kilowatt hour | ecoinvent 3.10 cutoff | technosphere |  |  | (1.0,1,5,1,1)
market for iron ore, crude ore, 46% Fe | iron ore, crude ore, 46% Fe | GLO | 0.02514439 | kilogram | ecoinvent 3.10 cutoff | technosphere |  |  | (1.0,1,5,1,1)
market for hard coal | hard coal | CN | 0.03043795 | kilogram | ecoinvent 3.10 cutoff | technosphere |  |  | (1.0,1,5,1,1)
Coke production | Coke | CN | 0.1076356 | kilogram | Vanadium | technosphere |  |  | (1.0,1,5,1,1)
Coke production | Coke | CN | 0.000727864 | kilogram | Vanadium | technosphere |  |  | (1.0,1,5,1,1)
market group for electricity, medium voltage | electricity, medium voltage | CN | 0.004675975 | kilowatt hour | ecoinvent 3.10 cutoff | technosphere |  |  | (1.0,1,5,1,1)
market for blast furnace slag | blast furnace slag | RoW | -0.1548365 | kilogram | ecoinvent 3.10 cutoff | technosphere |  |  | (1.0,1,5,1,1)
market for chemical, inorganic | chemical, inorganic | GLO | 0.003308473 | kilogram | ecoinvent 3.10 cutoff | technosphere |  |  | (1.0,1,5,1,1)
market for fluorspar, 97% purity | fluorspar, 97% purity | GLO | 0.001323389 | kilogram | ecoinvent 3.10 cutoff | technosphere |  |  | (1.0,1,5,1,1)
market for limestone, crushed, washed | limestone, crushed, washed | RoW | 0.01433672 | kilogram | ecoinvent 3.10 cutoff | technosphere |  |  | (1.0,1,5,1,1)
Coke production | Coke | CN | 3.529038e-05 | kilogram | Vanadium | technosphere |  |  | (1.0,1,5,1,1)
market group for electricity, medium voltage | electricity, medium voltage | CN | 0.004411297 | kilowatt hour | ecoinvent 3.10 cutoff | technosphere |  |  | (1.0,1,5,1,1)
market for basic oxygen furnace slag | basic oxygen furnace slag | RoW | -0.02646778 | kilogram | ecoinvent 3.10 cutoff | technosphere |  |  | (1.0,1,5,1,1)
Carbon dioxide, fossil |  |  | 0.08582178 | kilogram | biosphere3 | biosphere | air |  | (5.0,1,5,1,1)
Sulfur dioxide |  |  | 0.003630718 | kilogram | biosphere3 | biosphere | air |  | (5.0,1,5,1,1)
Carbon monoxide, fossil |  |  | 0.01179581 | kilogram | biosphere3 | biosphere | air |  | (5.0,1,5,1,1)
Nitrogen oxides |  |  | 0.001348092 | kilogram | biosphere3 | biosphere | air |  | (5.0,1,5,1,1)
Particulate Matter, > 2.5 um and < 10um |  |  | 0.01006658 | kilogram | biosphere3 | biosphere | air |  | (5.0,1,5,1,1)
Carbon dioxide, fossil |  |  | 0.1919135 | kilogram | biosphere3 | biosphere | air |  | (5.0,1,5,1,1)
Sulfur dioxide |  |  | 0.001504693 | kilogram | biosphere3 | biosphere | air |  | (5.0,1,5,1,1)
Nitrogen oxides |  |  | 0.001346328 | kilogram | biosphere3 | biosphere | air |  | (5.0,1,5,1,1)
Particulate Matter, > 2.5 um and < 10um |  |  | 0.002404157 | kilogram | biosphere3 | biosphere | air |  | (5.0,1,5,1,1)
Carbon dioxide, fossil |  |  | 0.03661377 | kilogram | biosphere3 | biosphere | air |  | (5.0,1,5,1,1)
Sulfur dioxide |  |  | 0.0002276229 | kilogram | biosphere3 | biosphere | air |  | (5.0,1,5,1,1)
Carbon monoxide, fossil |  |  | 0.001767166 | kilogram | biosphere3 | biosphere | air |  | (5.0,1,5,1,1)
Particulate Matter, > 2.5 um and < 10um |  |  | 0.005781005 | kilogram | biosphere3 | biosphere | air |  | (5.0,1,5,1,1)
Activity | [P] Vanadium pentoxide (V2O5) production
reference product | V2O5
location | CN
amount | 1
unit | kilogram
comment | Allocated unit process, considering as allocation factors (AF): 48% for V (1 kg V2O5) and 52% for Fe (1.2 kg).
Exchanges
name | reference product | location | amount | unit | database | type | categories | uncertainty type | pedigree | loc | scale | minimum | maximum
[P] Vanadium pentoxide (V2O5) production | V2O5 | CN | 1 | kilogram | Vanadium | production
Coke production | Coke | CN | 0.7671817 | kilogram | Vanadium | technosphere |  |  | (1.0,1,5,1,1)
market for ammonium sulfate | ammonium sulfate | RoW | 0.3771304 | kilogram | ecoinvent 3.10 cutoff | technosphere |  |  | (1.0,1,5,1,1)
market for salt | salt | GLO | 0.2804251 | kilogram | ecoinvent 3.10 cutoff | technosphere |  |  | (1.0,1,5,1,1)
market for sulfuric acid | sulfuric acid | RoW | 0.333724 | kilogram | ecoinvent 3.10 cutoff | technosphere |  |  | (1.0,1,5,1,1)
market for sodium hydroxide, without water, in 50% solution state | sodium hydroxide, without water, in 50% solution state | RoW | 0.7205451 | kilogram | ecoinvent 3.10 cutoff | technosphere |  |  | (1.0,1,5,1,1)
market group for electricity, medium voltage | electricity, medium voltage | CN | 1.251718 | kilowatt hour | ecoinvent 3.10 cutoff | technosphere |  |  | (1.0,1,5,1,1)
market for basic oxygen furnace slag | basic oxygen furnace slag | RoW | -5.13608 | kilogram | ecoinvent 3.10 cutoff | technosphere |  |  | (1.0,1,5,1,1)
Carbon dioxide, fossil |  |  | 2.463057 | kilogram | biosphere3 | biosphere | air |  | (5.0,1,5,1,1)
Sulfur dioxide |  |  | 0.01029639 | kilogram | biosphere3 | biosphere | air |  | (5.0,1,5,1,1)
Particulate Matter, > 2.5 um and < 10um |  |  | 0.1897765 | kilogram | biosphere3 | biosphere | air |  | (5.0,1,5,1,1)
Activity | Coke production
reference product | Coke
location | CN
amount | 1
unit | kilogram
comment | n/a
Exchanges
name | reference product | location | amount | unit | database | type | categories | uncertainty type | pedigree | loc | scale | minimum | maximum
Coke production | Coke | CN | 1 | kilogram | Vanadium | production
market for hard coal | hard coal | CN | 1.479522 | kilogram | ecoinvent 3.10 cutoff | technosphere |  |  | (1.0,1,5,1,1)
market group for electricity, medium voltage | electricity, medium voltage | CN | 0.03498294 | kilowatt hour | ecoinvent 3.10 cutoff | technosphere |  |  | (1.0,1,5,1,1)
Carbon dioxide, fossil |  |  | 0.4211604 | kilogram | biosphere3 | biosphere | air |  | (5.0,1,5,1,1)
Sulfur dioxide |  |  | 0.002131399 | kilogram | biosphere3 | biosphere | air |  | (5.0,1,5,1,1)
Carbon monoxide, fossil |  |  | 0.0003003413 | kilogram | biosphere3 | biosphere | air |  | (5.0,1,5,1,1)
Nitrogen oxides |  |  | 0.0003703072 | kilogram | biosphere3 | biosphere | air |  | (5.0,1,5,1,1)
Particulate Matter, > 2.5 um and < 10um |  |  | 0.0006484642 | kilogram | biosphere3 | biosphere | air |  | (5.0,1,5,1,1)
Activity | Quicklime production
reference product | Quicklime
location | CN
amount | 1
unit | kilogram
comment | n/a
Exchanges
name | reference product | location | amount | unit | database | type | categories | uncertainty type | pedigree | loc | scale | minimum | maximum
Quicklime production | Quicklime | CN | 1 | kilogram | Vanadium | production
market for limestone, crushed, washed | limestone, crushed, washed | RoW | 1.667016 | kilogram | ecoinvent 3.10 cutoff | technosphere |  |  | (1.0,1,5,1,1)
Coke production | Coke | CN | 0.1287958 | kilogram | Vanadium | technosphere |  |  | (1.0,1,5,1,1)
market group for electricity, medium voltage | electricity, medium voltage | CN | 0.002094241 | kilowatt hour | ecoinvent 3.10 cutoff | technosphere |  |  | (1.0,1,5,1,1)
Carbon dioxide, fossil |  |  | 0.7863874 | kilogram | biosphere3 | biosphere | air |  | (5.0,1,5,1,1)
Sulfur dioxide |  |  | 0.0005863874 | kilogram | biosphere3 | biosphere | air |  | (5.0,1,5,1,1)
Carbon monoxide, fossil |  |  | 0.001497382 | kilogram | biosphere3 | biosphere | air |  | (5.0,1,5,1,1)
Particulate Matter, > 2.5 um and < 10um |  |  | 0.02136126 | kilogram | biosphere3 | biosphere | air |  | (5.0,1,5,1,1)
Activity | VTM ore mining and V2O5 production in China
reference product | V2O5
location | CN
amount | 1
unit | kilogram
comment | Applied AF: Vanadium (V) slag" input = 48%; "Fe concentrate" input = 0.6%.
Exchanges
name | reference product | location | amount | unit | database | type | categories | uncertainty type | pedigree | loc | scale | minimum | maximum
VTM ore mining and V2O5 production in China | V2O5 | CN | 1 | kilogram | Vanadium | production
[P] Vanadium pentoxide (V2O5) production | V2O5 | CN | 1 | kilogram | Vanadium | technosphere
[P+R] Crude steel production | Vanadium (V) slag | CN | 5.652918 | kilogram | Vanadium | technosphere
[M+C] Iron (Fe) ore mining and concentration | Fe concentrate | CN | 2.109645 | kilogram | Vanadium | technosphere
Activity | VTM ore mining and V2O5 production in China (V content)
reference product | V2O5 (V content)
location | CN
amount | 1
unit | kilogram
comment | Activity expressed for 1 kg V contained Applied AF: Vanadium (V) slag" input = 48%; "Fe concentrate" input = 0.6%.
Exchanges
name | reference product | location | amount | unit | database | type | categories | uncertainty type | pedigree | loc | scale | minimum | maximum
VTM ore mining and V2O5 production in China (V content) | V2O5 (V content) | CN | 1 | kilogram | Vanadium | production
[P] Vanadium pentoxide (V2O5) production | V2O5 | CN | 1.785077 | kilogram | Vanadium | technosphere
[P+R] Crude steel production | Vanadium (V) slag | CN | 10.09089 | kilogram | Vanadium | technosphere
[M+C] Iron (Fe) ore mining and concentration | Fe concentrate | CN | 3.765878 | kilogram | Vanadium | technosphere

## PR3_V2O5_CN_PanSteel_Unallo (hidden)
Activity | [M+C] Iron (Fe) ore mining and concentration
reference product | Fe concentrate
location | CN
amount | 1
unit | kilogram
comment | n/a
Exchanges
name | reference product | location | amount | unit | database | type | categories | uncertainty type | pedigree | loc | scale | minimum | maximum
[M+C] Iron (Fe) ore mining and concentration | Fe concentrate | CN | 1 | kilogram | Vanadium | production
market for iron ore, crude ore, 46% Fe | iron ore, crude ore, 46% Fe | GLO | 2.299848 | kilogram | ecoinvent 3.10 cutoff | technosphere |  |  | (1.0,1,5,1,1)
market for steel, low-alloyed | steel, low-alloyed | GLO | 0.001014713 | kilogram | ecoinvent 3.10 cutoff | technosphere |  |  | (1.0,1,5,1,1)
market group for electricity, medium voltage | electricity, medium voltage | CN | 0.03754439 | kilowatt hour | ecoinvent 3.10 cutoff | technosphere |  |  | (1.0,1,5,1,1)
n/a (Concentrate) |  |  | 1 | kilogram | ecoinvent 3.10 cutoff | technosphere |  |  | (1.0,1,5,1,1)
market for non-sulfidic tailing, off-site | non-sulfidic tailing, off-site | GLO | -1.072552 | kilogram | ecoinvent 3.10 cutoff | technosphere |  |  | (1.0,1,5,1,1)
Carbon dioxide, fossil |  |  | 0.1839675 | kilogram | biosphere3 | biosphere | air |  | (5.0,1,5,1,1)
Sulfur dioxide |  |  | 0.01563876 | kilogram | biosphere3 | biosphere | air |  | (5.0,1,5,1,1)
Carbon monoxide, fossil |  |  | 0.1149924 | kilogram | biosphere3 | biosphere | air |  | (5.0,1,5,1,1)
Nitrogen oxides |  |  | 0.007359716 | kilogram | biosphere3 | biosphere | air |  | (5.0,1,5,1,1)
Methane, fossil |  |  | 0.005289701 | kilogram | biosphere3 | biosphere | air |  | (5.0,1,5,1,1)
Particulate Matter, > 2.5 um and < 10um |  |  | 0.07589548 | kilogram | biosphere3 | biosphere | air |  | (5.0,1,5,1,1)
Activity | [P+R] Crude steel production
reference product | Vanadium (V) slag
location | CN
amount | 1
unit | kilogram
comment | Unallocated LCI
Exchanges
name | reference product | location | amount | unit | database | type | categories | uncertainty type | pedigree | loc | scale | minimum | maximum
[P+R] Crude steel production | Vanadium (V) slag | CN | 1 | kilogram | Vanadium | production
market for hard coal | hard coal | CN | 0.0594 | kilogram | ecoinvent 3.10 cutoff | technosphere |  |  | (1.0,1,5,1,1)
n/a (Common concentrate) |  |  | 0.279 | kilogram | ecoinvent 3.10 cutoff | technosphere |  |  | (1.0,1,5,1,1)
n/a (VTMC) |  |  | 1.241 | kilogram | ecoinvent 3.10 cutoff | technosphere |  |  | (1.0,1,5,1,1)
market for limestone, crushed, washed | limestone, crushed, washed | RoW | 0.1853 | kilogram | ecoinvent 3.10 cutoff | technosphere |  |  | (1.0,1,5,1,1)
Quicklime production | Quicklime | CN | 0.096 | kilogram | Vanadium | technosphere
Coke production | Coke | CN | 0.086 | kilogram | Vanadium | technosphere
Coke production | Coke | CN | 0.0063 | kilogram | Vanadium | technosphere
market group for electricity, medium voltage | electricity, medium voltage | CN | 0.0921 | kilowatt hour | ecoinvent 3.10 cutoff | technosphere |  |  | (1.0,1,5,1,1)
n/a (Sinter ores) |  |  | 1.718 | kilogram | ecoinvent 3.10 cutoff | technosphere |  |  | (1.0,1,5,1,1)
n/a (VTMC) |  |  | 0.451 | kilogram | ecoinvent 3.10 cutoff | technosphere |  |  | (1.0,1,5,1,1)
market for bentonite | bentonite | GLO | 0.007 | kilogram | ecoinvent 3.10 cutoff | technosphere |  |  | (1.0,1,5,1,1)
market group for electricity, medium voltage | electricity, medium voltage | CN | 0.0137 | kilowatt hour | ecoinvent 3.10 cutoff | technosphere |  |  | (1.0,1,5,1,1)
n/a (Pellet ores) |  |  | 0.458 | kilogram | ecoinvent 3.10 cutoff | technosphere |  |  | (1.0,1,5,1,1)
market for iron ore, crude ore, 46% Fe | iron ore, crude ore, 46% Fe | GLO | 0.114 | kilogram | ecoinvent 3.10 cutoff | technosphere |  |  | (1.0,1,5,1,1)
n/a (Sinter ores) |  |  | 1.718 | kilogram | ecoinvent 3.10 cutoff | technosphere |  |  | (1.0,1,5,1,1)
n/a (Pellet ores) |  |  | 0.458 | kilogram | ecoinvent 3.10 cutoff | technosphere |  |  | (1.0,1,5,1,1)
market for hard coal | hard coal | CN | 0.138 | kilogram | ecoinvent 3.10 cutoff | technosphere |  |  | (1.0,1,5,1,1)
Coke production | Coke | CN | 0.488 | kilogram | Vanadium | technosphere |  |  | (1.0,1,5,1,1)
Coke production | Coke | CN | 0.0033 | kilogram | Vanadium | technosphere |  |  | (1.0,1,5,1,1)
n/a (BFG) |  |  | 1.061 | kilogram | ecoinvent 3.10 cutoff | technosphere |  |  | (1.0,1,5,1,1)
market group for electricity, medium voltage | electricity, medium voltage | CN | 0.0212 | kilowatt hour | ecoinvent 3.10 cutoff | technosphere |  |  | (1.0,1,5,1,1)
n/a (Pig iron) |  |  | 1.08 | kilogram | ecoinvent 3.10 cutoff | technosphere |  |  | (1.0,1,5,1,1)
market for blast furnace slag | blast furnace slag | RoW | -0.702 | kilogram | ecoinvent 3.10 cutoff | technosphere |  |  | (1.0,1,5,1,1)
n/a (BFG) |  |  | 2.91 | kilogram | ecoinvent 3.10 cutoff | technosphere |  |  | (nan,1,5,1,1)
market for chemical, inorganic | chemical, inorganic | GLO | 0.015 | kilogram | ecoinvent 3.10 cutoff | technosphere |  |  | (1.0,1,5,1,1)
market for fluorspar, 97% purity | fluorspar, 97% purity | GLO | 0.006 | kilogram | ecoinvent 3.10 cutoff | technosphere |  |  | (1.0,1,5,1,1)
n/a (Pig iron) |  |  | 1.08 | kilogram | ecoinvent 3.10 cutoff | technosphere |  |  | (1.0,1,5,1,1)
market for limestone, crushed, washed | limestone, crushed, washed | RoW | 0.065 | kilogram | ecoinvent 3.10 cutoff | technosphere |  |  | (1.0,1,5,1,1)
Coke production | Coke | CN | 0.00016 | kilogram | Vanadium | technosphere |  |  | (1.0,1,5,1,1)
n/a (BFG) |  |  | 0.002 | kilogram | ecoinvent 3.10 cutoff | technosphere |  |  | (1.0,1,5,1,1)
market group for electricity, medium voltage | electricity, medium voltage | CN | 0.02 | kilowatt hour | ecoinvent 3.10 cutoff | technosphere |  |  | (1.0,1,5,1,1)
n/a (Vanadium-bearing slag) |  |  | 0.028 | kilogram | ecoinvent 3.10 cutoff | technosphere |  |  | (1.0,1,5,1,1)
n/a (Crude steel) |  |  | 1 | kilogram | ecoinvent 3.10 cutoff | technosphere |  |  | (1.0,1,5,1,1)
market for basic oxygen furnace slag | basic oxygen furnace slag | RoW | -0.12 | kilogram | ecoinvent 3.10 cutoff | technosphere |  |  | (1.0,1,5,1,1)
Carbon dioxide, fossil |  |  | 0.3891 | kilogram | biosphere3 | biosphere | air |  | (5.0,1,5,1,1)
Sulfur dioxide |  |  | 0.016461 | kilogram | biosphere3 | biosphere | air |  | (5.0,1,5,1,1)
Carbon monoxide, fossil |  |  | 0.05348 | kilogram | biosphere3 | biosphere | air |  | (5.0,1,5,1,1)
Nitrogen oxides |  |  | 0.006112 | kilogram | biosphere3 | biosphere | air |  | (5.0,1,5,1,1)
Particulate Matter, > 2.5 um and < 10um |  |  | 0.04564 | kilogram | biosphere3 | biosphere | air |  | (5.0,1,5,1,1)
Carbon dioxide, fossil |  |  | 0.8701 | kilogram | biosphere3 | biosphere | air |  | (5.0,1,5,1,1)
Sulfur dioxide |  |  | 0.006822 | kilogram | biosphere3 | biosphere | air |  | (5.0,1,5,1,1)
Nitrogen oxides |  |  | 0.006104 | kilogram | biosphere3 | biosphere | air |  | (5.0,1,5,1,1)
Particulate Matter, > 2.5 um and < 10um |  |  | 0.0109 | kilogram | biosphere3 | biosphere | air |  | (5.0,1,5,1,1)
Carbon dioxide, fossil |  |  | 0.166 | kilogram | biosphere3 | biosphere | air |  | (5.0,1,5,1,1)
Sulfur dioxide |  |  | 0.001032 | kilogram | biosphere3 | biosphere | air |  | (5.0,1,5,1,1)
Carbon monoxide, fossil |  |  | 0.008012 | kilogram | biosphere3 | biosphere | air |  | (5.0,1,5,1,1)
Particulate Matter, > 2.5 um and < 10um |  |  | 0.02621 | kilogram | biosphere3 | biosphere | air |  | (5.0,1,5,1,1)
Activity | [P] Vanadium pentoxide (V2O5) production
reference product | V2O5
location | CN
amount | 1
unit | kilogram
comment | Unallocated LCI
Exchanges
name | reference product | location | amount | unit | database | type | categories | uncertainty type | pedigree | loc | scale | minimum | maximum
[P] Vanadium pentoxide (V2O5) production | V2O5 | CN | 1 | kilogram | Vanadium | production
n/a (Vanadium-bearing slag) |  |  | 11.69102 | kilogram | ecoinvent 3.10 cutoff | technosphere |  |  | (1.0,1,5,1,1)
Coke production | Coke | CN | 1.586639 | kilogram | Vanadium | technosphere |  |  | (1.0,1,5,1,1)
market for ammonium sulfate | ammonium sulfate | RoW | 0.7799582 | kilogram | ecoinvent 3.10 cutoff | technosphere |  |  | (1.0,1,5,1,1)
market for salt | salt | GLO | 0.5799582 | kilogram | ecoinvent 3.10 cutoff | technosphere |  |  | (1.0,1,5,1,1)
market for sulfuric acid | sulfuric acid | RoW | 0.6901879 | kilogram | ecoinvent 3.10 cutoff | technosphere |  |  | (1.0,1,5,1,1)
n/a (BFG) |  |  | 7.473904 | kilogram | ecoinvent 3.10 cutoff | technosphere |  |  | (1.0,1,5,1,1)
market for sodium hydroxide, without water, in 50% solution state | sodium hydroxide, without water, in 50% solution state | RoW | 1.490188 | kilogram | ecoinvent 3.10 cutoff | technosphere |  |  | (1.0,1,5,1,1)
market group for electricity, medium voltage | electricity, medium voltage | CN | 2.588727 | kilowatt hour | ecoinvent 3.10 cutoff | technosphere |  |  | (1.0,1,5,1,1)
n/a (V2O5) |  |  | 1 | kilogram | ecoinvent 3.10 cutoff | technosphere |  |  | (1.0,1,5,1,1)
n/a (Iron) |  |  | 1.2 | kilogram | ecoinvent 3.10 cutoff | technosphere |  |  | (1.0,1,5,1,1)
market for basic oxygen furnace slag | basic oxygen furnace slag | RoW | -10.62213 | kilogram | ecoinvent 3.10 cutoff | technosphere |  |  | (1.0,1,5,1,1)
Carbon dioxide, fossil |  |  | 5.093946 | kilogram | biosphere3 | biosphere | air |  | (5.0,1,5,1,1)
Sulfur dioxide |  |  | 0.02129436 | kilogram | biosphere3 | biosphere | air |  | (5.0,1,5,1,1)
Particulate Matter, > 2.5 um and < 10um |  |  | 0.3924843 | kilogram | biosphere3 | biosphere | air |  | (5.0,1,5,1,1)
Activity | Coke production
reference product | Coke
location | CN
amount | 1
unit | kilogram
comment | n/a
Exchanges
name | reference product | location | amount | unit | database | type | categories | uncertainty type | pedigree | loc | scale | minimum | maximum
Coke production | Coke | CN | 1 | kilogram | Vanadium | production
market for hard coal | hard coal | CN | 1.479522 | kilogram | ecoinvent 3.10 cutoff | technosphere |  |  | (1.0,1,5,1,1)
n/a (COG) |  |  | 0.0394198 | kilogram | ecoinvent 3.10 cutoff | technosphere |  |  | (1.0,1,5,1,1)
n/a (BFG) |  |  | 0.6228669 | kilogram | ecoinvent 3.10 cutoff | technosphere |  |  | (1.0,1,5,1,1)
market group for electricity, medium voltage | electricity, medium voltage | CN | 0.03498294 | kilowatt hour | ecoinvent 3.10 cutoff | technosphere |  |  | (1.0,1,5,1,1)
n/a (COG) |  |  | 0.2005119 | kilogram | ecoinvent 3.10 cutoff | technosphere |  |  | (1.0,1,5,1,1)
n/a (Coke) |  |  | 1 | kilogram | ecoinvent 3.10 cutoff | technosphere |  |  | (1.0,1,5,1,1)
Carbon dioxide, fossil |  |  | 0.4211604 | kilogram | biosphere3 | biosphere | air |  | (5.0,1,5,1,1)
Sulfur dioxide |  |  | 0.002131399 | kilogram | biosphere3 | biosphere | air |  | (5.0,1,5,1,1)
Carbon monoxide, fossil |  |  | 0.0003003413 | kilogram | biosphere3 | biosphere | air |  | (5.0,1,5,1,1)
Nitrogen oxides |  |  | 0.0003703072 | kilogram | biosphere3 | biosphere | air |  | (5.0,1,5,1,1)
Particulate Matter, > 2.5 um and < 10um |  |  | 0.0006484642 | kilogram | biosphere3 | biosphere | air |  | (5.0,1,5,1,1)
Activity | Quicklime production
reference product | Quicklime
location | CN
amount | 1
unit | kilogram
comment | n/a
Exchanges
name | reference product | location | amount | unit | database | type | categories | uncertainty type | pedigree | loc | scale | minimum | maximum
Quicklime production | Quicklime | CN | 1 | kilogram | Vanadium | production
market for limestone, crushed, washed | limestone, crushed, washed | RoW | 1.667016 | kilogram | ecoinvent 3.10 cutoff | technosphere |  |  | (1.0,1,5,1,1)
Coke production | Coke | CN | 0.1287958 | kilogram | Vanadium | technosphere |  |  | (1.0,1,5,1,1)
market group for electricity, medium voltage | electricity, medium voltage | CN | 0.002094241 | kilowatt hour | ecoinvent 3.10 cutoff | technosphere |  |  | (1.0,1,5,1,1)
n/a (Quicklime) |  |  | 1 | kilogram | ecoinvent 3.10 cutoff | technosphere |  |  | (1.0,1,5,1,1)
Carbon dioxide, fossil |  |  | 0.7863874 | kilogram | biosphere3 | biosphere | air |  | (5.0,1,5,1,1)
Sulfur dioxide |  |  | 0.0005863874 | kilogram | biosphere3 | biosphere | air |  | (5.0,1,5,1,1)
Carbon monoxide, fossil |  |  | 0.001497382 | kilogram | biosphere3 | biosphere | air |  | (5.0,1,5,1,1)
Particulate Matter, > 2.5 um and < 10um |  |  | 0.02136126 | kilogram | biosphere3 | biosphere | air |  | (5.0,1,5,1,1)
Activity | VTM ore mining and V2O5 production in China
reference product | V2O5
location | CN
amount | 1
unit | kilogram
comment | Applied AF
Exchanges
name | reference product | location | amount | unit | database | type | categories | uncertainty type | pedigree | loc | scale | minimum | maximum
VTM ore mining and V2O5 production in China | V2O5 | CN | 1 | kilogram | Vanadium | production
[P] Vanadium pentoxide (V2O5) production | V2O5 | CN | 1 | kilogram | Vanadium | technosphere
[P+R] Crude steel production | Vanadium (V) slag | CN | 11.69102 | kilogram | Vanadium | technosphere
[M+C] Iron (Fe) ore mining and concentration | Fe concentrate | CN | 706.4718 | kilogram | Vanadium | technosphere
Activity | VTM ore mining and V2O5 production in China (V content)
reference product | V2O5 (V content)
location | CN
amount | 1
unit | kilogram
comment | Activity expressed for 1 kg V contained
Exchanges
name | reference product | location | amount | unit | database | type | categories | uncertainty type | pedigree | loc | scale | minimum | maximum
VTM ore mining and V2O5 production in China (V content) | V2O5 (V content) | CN | 1 | kilogram | Vanadium | production
[P] Vanadium pentoxide (V2O5) production | V2O5 | CN | 1.785077 | kilogram | Vanadium | technosphere
[P+R] Crude steel production | Vanadium (V) slag | CN | 20.86937 | kilogram | Vanadium | technosphere
[M+C] Iron (Fe) ore mining and concentration | Fe concentrate | CN | 1261.106 | kilogram | Vanadium | technosphere

## PR4_V2O5_ZA_Mapochs
Activity | [M+C+P] Iron (Fe) production
reference product | Fe
location | ZA
amount | 1
unit | kilogram
comment | n/a
Exchanges
name | reference product | location | amount | unit | database | type | categories | uncertainty type | pedigree | loc | scale | minimum | maximum
[M+C+P] Iron (Fe) production | Fe | ZA | 1 | kilogram | Vanadium | production
market for rock crushing | rock crushing | GLO | 1.824818 | kilogram | ecoinvent 3.10 cutoff | technosphere |  |  | (2,5,3,5,5)
market for electricity, medium voltage | electricity, medium voltage | ZA | 1.647657 | kilowatt hour | ecoinvent 3.10 cutoff | technosphere |  |  | (2,5,3,5,5)
market for hard coal | hard coal | ZA | 0.8029197 | kilogram | ecoinvent 3.10 cutoff | technosphere |  |  | (2,5,3,5,5)
market for dolomite | dolomite | RoW | 0.4014599 | kilogram | ecoinvent 3.10 cutoff | technosphere |  |  | (2,5,3,5,5)
market for transport, freight train | transport, freight train | ZA | 0.2007299 | ton kilometer | ecoinvent 3.10 cutoff | technosphere |  |  | (2,5,3,5,5)
market for silica sand | silica sand | GLO | 0.02737226 | kilogram | ecoinvent 3.10 cutoff | technosphere |  |  | (2,5,3,5,5)
market for anode, for metal electrolysis | anode, for metal electrolysis | GLO | 0.005474453 | kilogram | ecoinvent 3.10 cutoff | technosphere |  |  | (2,5,3,5,5)
market for electric arc furnace converter | electric arc furnace converter | GLO | 7.29927e-11 | unit | ecoinvent 3.10 cutoff | technosphere |  |  | (2,5,3,5,5)
market for iron ore, crude ore, 46% Fe | iron ore, crude ore, 46% Fe | GLO | 1.824818 | kilogram | ecoinvent 3.10 cutoff | technosphere |  |  | (2,5,3,5,5)
market for titania slag, 85% titanium dioxide | titania slag, 85% titanium dioxide | GLO | -0.8175182 | kilogram | ecoinvent 3.10 cutoff | technosphere |  |  | (2,5,3,5,5)
market for hard coal ash | hard coal ash | RoW | -0.8029197 | kilogram | ecoinvent 3.10 cutoff | technosphere |  |  | (2,5,3,5,5)
treatment of electric arc furnace slag, residual material landfill | electric arc furnace slag | RoW | -0.4361314 | kilogram | ecoinvent 3.10 cutoff | technosphere |  |  | (2,5,3,5,5)
Carbon dioxide, fossil |  |  | 1.407133 | kilogram | biosphere3 | biosphere | air::non-urban air or from high stacks |  | (2,5,3,5,5)
Sulfur dioxide |  |  | 0.01171278 | kilogram | biosphere3 | biosphere | air::non-urban air or from high stacks |  | (2,5,3,5,5)
Radon-220 |  |  | 0.007672242 | kilo Becquerel | biosphere3 | biosphere | air::non-urban air or from high stacks |  | (2,5,3,5,5)
Radon-222 |  |  | 0.007536049 | kilo Becquerel | biosphere3 | biosphere | air::non-urban air or from high stacks |  | (2,5,3,5,5)
Nitrogen oxides |  |  | 0.005876378 | kilogram | biosphere3 | biosphere | air::non-urban air or from high stacks |  | (2,5,3,5,5)
Water |  |  | 0.00190913 | cubic meter | biosphere3 | biosphere | air |  | (2,5,3,5,5)
Polonium-210 |  |  | 0.001861313 | kilo Becquerel | biosphere3 | biosphere | air::non-urban air or from high stacks |  | (2,5,3,5,5)
Lead-210 |  |  | 0.001048691 | kilo Becquerel | biosphere3 | biosphere | air::non-urban air or from high stacks |  | (2,5,3,5,5)
Hydrochloric acid |  |  | 0.0004010146 | kilogram | biosphere3 | biosphere | air::non-urban air or from high stacks |  | (2,5,3,5,5)
Potassium-40 |  |  | 0.0003480504 | kilo Becquerel | biosphere3 | biosphere | air::non-urban air or from high stacks |  | (2,5,3,5,5)
Particulate Matter, > 10 um |  |  | 0.0003118078 | kilogram | biosphere3 | biosphere | air::non-urban air or from high stacks |  | (2,5,3,5,5)
Radium-226 |  |  | 0.0002769271 | kilo Becquerel | biosphere3 | biosphere | air::non-urban air or from high stacks |  | (2,5,3,5,5)
Actinides, radioactive, unspecified |  |  | 0.0002587679 | kilo Becquerel | biosphere3 | biosphere | air::non-urban air or from high stacks |  | (2,5,3,5,5)
Uranium-238 |  |  | 0.0002406088 | kilo Becquerel | biosphere3 | biosphere | air::non-urban air or from high stacks |  | (2,5,3,5,5)
Carbon monoxide, fossil |  |  | 0.0001334698 | kilogram | biosphere3 | biosphere | air::non-urban air or from high stacks |  | (2,5,3,5,5)
Particulate Matter, < 2.5 um |  |  | 0.0001078002 | kilogram | biosphere3 | biosphere | air::non-urban air or from high stacks |  | (2,5,3,5,5)
Radium-228 |  |  | 8.943383e-05 | kilo Becquerel | biosphere3 | biosphere | air::non-urban air or from high stacks |  | (2,5,3,5,5)
Thorium-232 |  |  | 7.309059e-05 | kilo Becquerel | biosphere3 | biosphere | air::non-urban air or from high stacks |  | (2,5,3,5,5)
Thorium-228 |  |  | 4.993767e-05 | kilo Becquerel | biosphere3 | biosphere | air::non-urban air or from high stacks |  | (2,5,3,5,5)
Hydrogen fluoride |  |  | 4.282534e-05 | kilogram | biosphere3 | biosphere | air::non-urban air or from high stacks |  | (2,5,3,5,5)
Uranium-234 |  |  | 3.056791e-05 | kilo Becquerel | biosphere3 | biosphere | air::non-urban air or from high stacks |  | (2,5,3,5,5)
Dinitrogen monoxide |  |  | 1.852192e-05 | kilogram | biosphere3 | biosphere | air::non-urban air or from high stacks |  | (2,5,3,5,5)
Thorium-230 |  |  | 1.558661e-05 | kilo Becquerel | biosphere3 | biosphere | air::non-urban air or from high stacks |  | (2,5,3,5,5)
Protactinium-234 |  |  | 1.558661e-05 | kilo Becquerel | biosphere3 | biosphere | air::non-urban air or from high stacks |  | (2,5,3,5,5)
Thorium-234 |  |  | 1.558661e-05 | kilo Becquerel | biosphere3 | biosphere | air::non-urban air or from high stacks |  | (2,5,3,5,5)
NMVOC, non-methane volatile organic compounds |  |  | 1.407334e-05 | kilogram | biosphere3 | biosphere | air::non-urban air or from high stacks |  | (2,5,3,5,5)
Methane, fossil |  |  | 1.364963e-05 | kilogram | biosphere3 | biosphere | air::non-urban air or from high stacks |  | (2,5,3,5,5)
Particulate Matter, > 2.5 um and < 10um |  |  | 1.293869e-05 | kilogram | biosphere3 | biosphere | air::non-urban air or from high stacks |  | (2,5,3,5,5)
Xylenes, unspecified |  |  | 8.262415e-06 | kilogram | biosphere3 | biosphere | air::non-urban air or from high stacks |  | (2,5,3,5,5)
Boron |  |  | 5.795796e-06 | kilogram | biosphere3 | biosphere | air::non-urban air or from high stacks |  | (2,5,3,5,5)
Bromine |  |  | 4.736512e-06 | kilogram | biosphere3 | biosphere | air::non-urban air or from high stacks |  | (2,5,3,5,5)
Iodine |  |  | 2.406088e-06 | kilogram | biosphere3 | biosphere | air::non-urban air or from high stacks |  | (2,5,3,5,5)
Benzene |  |  | 2.103435e-06 | kilogram | biosphere3 | biosphere | air::non-urban air or from high stacks |  | (2,5,3,5,5)
Hydrocarbons, aliphatic, alkanes, unspecified |  |  | 2.042905e-06 | kilogram | biosphere3 | biosphere | air::non-urban air or from high stacks |  | (2,5,3,5,5)
Hydrocarbons, aliphatic, unsaturated |  |  | 1.936976e-06 | kilogram | biosphere3 | biosphere | air::non-urban air or from high stacks |  | (2,5,3,5,5)
Magnesium |  |  | 1.371016e-06 | kilogram | biosphere3 | biosphere | air::non-urban air or from high stacks |  | (2,5,3,5,5)
Pentane |  |  | 1.316539e-06 | kilogram | biosphere3 | biosphere | air::non-urban air or from high stacks |  | (2,5,3,5,5)
Toluene |  |  | 1.00632e-06 | kilogram | biosphere3 | biosphere | air::non-urban air or from high stacks |  | (2,5,3,5,5)
Barium II |  |  | 9.821075e-07 | kilogram | biosphere3 | biosphere | air::non-urban air or from high stacks |  | (2,5,3,5,5)
Strontium II |  |  | 8.958516e-07 | kilogram | biosphere3 | biosphere | air::non-urban air or from high stacks |  | (2,5,3,5,5)
Zinc II |  |  | 6.295173e-07 | kilogram | biosphere3 | biosphere | air::non-urban air or from high stacks |  | (2,5,3,5,5)
Lead II |  |  | 5.614205e-07 | kilogram | biosphere3 | biosphere | air::non-urban air or from high stacks |  | (2,5,3,5,5)
Formaldehyde |  |  | 5.493144e-07 | kilogram | biosphere3 | biosphere | air::non-urban air or from high stacks |  | (2,5,3,5,5)
Manganese II |  |  | 5.417481e-07 | kilogram | biosphere3 | biosphere | air::non-urban air or from high stacks |  | (2,5,3,5,5)
Ethane |  |  | 3.677229e-07 | kilogram | biosphere3 | biosphere | air::non-urban air or from high stacks |  | (2,5,3,5,5)
Propane |  |  | 3.132454e-07 | kilogram | biosphere3 | biosphere | air::non-urban air or from high stacks |  | (2,5,3,5,5)
Cyanide |  |  | 3.117321e-07 | kilogram | biosphere3 | biosphere | air::non-urban air or from high stacks |  | (2,5,3,5,5)
Nickel II |  |  | 3.026526e-07 | kilogram | biosphere3 | biosphere | air::non-urban air or from high stacks |  | (2,5,3,5,5)
Selenium IV |  |  | 2.496884e-07 | kilogram | biosphere3 | biosphere | air::non-urban air or from high stacks |  | (2,5,3,5,5)
Vanadium V |  |  | 2.239629e-07 | kilogram | biosphere3 | biosphere | air::non-urban air or from high stacks |  | (2,5,3,5,5)
Butane |  |  | 1.694854e-07 | kilogram | biosphere3 | biosphere | air::non-urban air or from high stacks |  | (2,5,3,5,5)
Arsenic ion |  |  | 1.508723e-07 | kilogram | biosphere3 | biosphere | air::non-urban air or from high stacks |  | (2,5,3,5,5)
Propane |  |  | 1.43306e-07 | kilogram | biosphere3 | biosphere | air::non-urban air or from high stacks |  | (2,5,3,5,5)
Mercury II |  |  | 1.307194e-07 | kilogram | biosphere3 | biosphere | air::non-urban air or from high stacks |  | (2,5,3,5,5)
Copper ion |  |  | 1.242389e-07 | kilogram | biosphere3 | biosphere | air::non-urban air or from high stacks |  | (2,5,3,5,5)
Chromium III |  |  | 1.240875e-07 | kilogram | biosphere3 | biosphere | air::non-urban air or from high stacks |  | (2,5,3,5,5)
Aldehydes, unspecified |  |  | 1.184885e-07 | kilogram | biosphere3 | biosphere | air::non-urban air or from high stacks |  | (2,5,3,5,5)
PAH, polycyclic aromatic hydrocarbons |  |  | 1.133434e-07 | kilogram | biosphere3 | biosphere | air::non-urban air or from high stacks |  | (2,5,3,5,5)
Hydrocarbons, aliphatic, alkanes, cyclic |  |  | 7.218263e-08 | kilogram | biosphere3 | biosphere | air::non-urban air or from high stacks |  | (2,5,3,5,5)
Methane, bromo-, Halon 1001 |  |  | 6.612958e-08 | kilogram | biosphere3 | biosphere | air::non-urban air or from high stacks |  | (2,5,3,5,5)
Cobalt II |  |  | 5.054298e-08 | kilogram | biosphere3 | biosphere | air::non-urban air or from high stacks |  | (2,5,3,5,5)
Dichloromethane |  |  | 3.616698e-08 | kilogram | biosphere3 | biosphere | air::non-urban air or from high stacks |  | (2,5,3,5,5)
Acrolein |  |  | 3.616698e-08 | kilogram | biosphere3 | biosphere | air::non-urban air or from high stacks |  | (2,5,3,5,5)
Hydrocarbons, chlorinated |  |  | 2.527149e-08 | kilogram | biosphere3 | biosphere | air::non-urban air or from high stacks |  | (2,5,3,5,5)
Chromium VI |  |  | 2.118568e-08 | kilogram | biosphere3 | biosphere | air::non-urban air or from high stacks |  | (2,5,3,5,5)
Antimony ion |  |  | 1.815915e-08 | kilogram | biosphere3 | biosphere | air::non-urban air or from high stacks |  | (2,5,3,5,5)
Molybdenum VI |  |  | 1.740252e-08 | kilogram | biosphere3 | biosphere | air::non-urban air or from high stacks |  | (2,5,3,5,5)
Carbon disulfide |  |  | 1.619191e-08 | kilogram | biosphere3 | biosphere | air::non-urban air or from high stacks |  | (2,5,3,5,5)
Cadmium II |  |  | 1.573793e-08 | kilogram | biosphere3 | biosphere | air::non-urban air or from high stacks |  | (2,5,3,5,5)
Chloroform |  |  | 1.222716e-08 | kilogram | biosphere3 | biosphere | air::non-urban air or from high stacks |  | (2,5,3,5,5)
Ethyl benzene |  |  | 1.172779e-08 | kilogram | biosphere3 | biosphere | air::non-urban air or from high stacks |  | (2,5,3,5,5)
Hexane |  |  | 8.398608e-09 | kilogram | biosphere3 | biosphere | air::non-urban air or from high stacks |  | (2,5,3,5,5)
Sulfate |  |  | 5.962255e-09 | kilogram | biosphere3 | biosphere | air::non-urban air or from high stacks |  | (2,5,3,5,5)
Tetrachloroethylene |  |  | 5.35695e-09 | kilogram | biosphere3 | biosphere | air::non-urban air or from high stacks |  | (2,5,3,5,5)
1,2-Dichloro-1,1,2,2-tetrafluoroethane |  |  | 4.978635e-09 | kilogram | biosphere3 | biosphere | air::non-urban air or from high stacks |  | (2,5,3,5,5)
Styrene |  |  | 3.087056e-09 | kilogram | biosphere3 | biosphere | air::non-urban air or from high stacks |  | (2,5,3,5,5)
Beryllium II |  |  | 2.617945e-09 | kilogram | biosphere3 | biosphere | air::non-urban air or from high stacks |  | (2,5,3,5,5)
1,1,1-Trichloroethane |  |  | 2.496884e-09 | kilogram | biosphere3 | biosphere | air::non-urban air or from high stacks |  | (2,5,3,5,5)
Phenol |  |  | 1.997507e-09 | kilogram | biosphere3 | biosphere | air::non-urban air or from high stacks |  | (2,5,3,5,5)
Cumene |  |  | 6.79455e-10 | kilogram | biosphere3 | biosphere | air::non-urban air or from high stacks |  | (2,5,3,5,5)
Acenaphthene |  |  | 6.355704e-11 | kilogram | biosphere3 | biosphere | air::non-urban air or from high stacks |  | (2,5,3,5,5)
Benzo(a)pyrene |  |  | 6.522163e-12 | kilogram | biosphere3 | biosphere | air::non-urban air or from high stacks |  | (2,5,3,5,5)
Furan |  |  | 6.234643e-13 | kilogram | biosphere3 | biosphere | air::non-urban air or from high stacks |  | (2,5,3,5,5)
Dioxins, measured as 2,3,7,8-tetrachlorodibenzo-p-dioxin |  |  | 1.604059e-13 | kilogram | biosphere3 | biosphere | air::non-urban air or from high stacks |  | (2,5,3,5,5)
Activity | [R] Steel production
reference product | Vanadium (V) slag
location | ZA
amount | 1
unit | kilogram
comment | Allocated unit process, considering as allocation factors (AF): 1.7% for V (1 kg slag) and 98.3% for Steel (13 kg).
Exchanges
name | reference product | location | amount | unit | database | type | categories | uncertainty type | pedigree | loc | scale | minimum | maximum
[R] Steel production | Vanadium (V) slag | ZA | 1 | kilogram | Vanadium | production
market for iron scrap, sorted, pressed | iron scrap, sorted, pressed | RoW | 0.04637805 | kilogram | ecoinvent 3.10 cutoff | technosphere |  |  | (2,5,3,5,5)
market for compressed air, 800 kPa gauge | compressed air, 800 kPa gauge | RoW | 0.001641467 | cubic meter | ecoinvent 3.10 cutoff | technosphere |  |  | (2,5,3,5,5)
market for quicklime, milled, packed | quicklime, milled, packed | RoW | 0.00927561 | kilogram | ecoinvent 3.10 cutoff | technosphere |  |  | (2,5,3,5,5)
market for iron ore, crude ore, 46% Fe | iron ore, crude ore, 46% Fe | GLO | 0.004801492 | kilogram | ecoinvent 3.10 cutoff | technosphere |  |  | (2,5,3,5,5)
market for electricity, medium voltage | electricity, medium voltage | ZA | 0.00478927 | kilowatt hour | ecoinvent 3.10 cutoff | technosphere |  |  | (2,5,3,5,5)
market for ferronickel | ferronickel | GLO | 0.001309498 | kilogram | ecoinvent 3.10 cutoff | technosphere |  |  | (2,5,3,5,5)
market for dolomite | dolomite | RoW | 0.0006001864 | kilogram | ecoinvent 3.10 cutoff | technosphere |  |  | (2,5,3,5,5)
market for natural gas, high pressure | natural gas, high pressure | RoW | 0.0002098554 | cubic meter | ecoinvent 3.10 cutoff | technosphere |  |  | (2,5,3,5,5)
market for coke | coke | RoW | 5.456233e-05 | megajoule | ecoinvent 3.10 cutoff | technosphere |  |  | (2,5,3,5,5)
market for blast oxygen furnace converter | blast oxygen furnace converter | GLO | 2.909924e-12 | unit | ecoinvent 3.10 cutoff | technosphere |  |  | (2,5,3,5,5)
market for basic oxygen furnace waste | basic oxygen furnace waste | RoW | -0.007000794 | kilogram | ecoinvent 3.10 cutoff | technosphere |  |  | (2,5,3,5,5)
market for inert waste, for final disposal | inert waste, for final disposal | RoW | -0.0006329241 | kilogram | ecoinvent 3.10 cutoff | technosphere |  |  | (2,5,3,5,5)
market for electric arc furnace dust | electric arc furnace dust | RoW | -0.0002318901 | kilogram | ecoinvent 3.10 cutoff | technosphere |  |  | (2,5,3,5,5)
Water, cooling, unspecified natural origin |  |  | 0.002294884 | cubic meter | biosphere3 | biosphere | natural resource::in water |  | (2,5,3,5,5)
Water, unspecified natural origin |  |  | 0.0005284774 | cubic meter | biosphere3 | biosphere | natural resource::in water |  | (2,5,3,5,5)
Carbon dioxide, fossil |  |  | 0.01649967 | kilogram | biosphere3 | biosphere | air |  | (2,5,3,5,5)
Water |  |  | 0.001488021 | cubic meter | biosphere3 | biosphere | water |  | (2,5,3,5,5)
Water |  |  | 0.001335341 | cubic meter | biosphere3 | biosphere | air |  | (2,5,3,5,5)
Carbon monoxide, fossil |  |  | 0.001032321 | kilogram | biosphere3 | biosphere | air |  | (2,5,3,5,5)
Nitrogen oxides |  |  | 2.724138e-05 | kilogram | biosphere3 | biosphere | air |  | (2,5,3,5,5)
Manganese II |  |  | 1.319235e-05 | kilogram | biosphere3 | biosphere | air |  | (2,5,3,5,5)
Particulate Matter, < 2.5 um |  |  | 1.035889e-05 | kilogram | biosphere3 | biosphere | air |  | (2,5,3,5,5)
Lead II |  |  | 1.121915e-07 | kilogram | biosphere3 | biosphere | air |  | (2,5,3,5,5)
Chromium III |  |  | 4.037603e-08 | kilogram | biosphere3 | biosphere | air |  | (2,5,3,5,5)
Copper ion |  |  | 5.456233e-09 | kilogram | biosphere3 | biosphere | air |  | (2,5,3,5,5)
PAH, polycyclic aromatic hydrocarbons |  |  | 2.618997e-11 | kilogram | biosphere3 | biosphere | air |  | (2,5,3,5,5)
Dioxins, measured as 2,3,7,8-tetrachlorodibenzo-p-dioxin |  |  | 6.65661e-15 | kilogram | biosphere3 | biosphere | air |  | (2,5,3,5,5)
Activity | [P] Vanadium pentoxide (V2O5) production
reference product | V2O5
location | ZA
amount | 1
unit | kilogram
comment | n/a
Exchanges
name | reference product | location | amount | unit | database | type | categories | uncertainty type | pedigree | loc | scale | minimum | maximum
[P] Vanadium pentoxide (V2O5) production | V2O5 | ZA | 1 | kilogram | Vanadium | production
market for rock crushing | rock crushing | GLO | 4.762114 | kilogram | ecoinvent 3.10 cutoff | technosphere |  |  | (2,5,3,5,5)
market for coke | coke | RoW | 5.540146 | megajoule | ecoinvent 3.10 cutoff | technosphere |  |  | (2,1,3,1,4)
market for heat, district or industrial, natural gas | heat, district or industrial, natural gas | RoW | 0.212265 | megajoule | ecoinvent 3.10 cutoff | technosphere |  |  | (2,1,3,1,4)
market for electricity, medium voltage | electricity, medium voltage | ZA | 0.1873192 | kilowatt hour | ecoinvent 3.10 cutoff | technosphere |  |  | (2,1,3,1,4)
market for hard coal | hard coal | ZA | 0.05029363 | kilogram | ecoinvent 3.10 cutoff | technosphere |  |  | (2,1,3,1,4)
market for compressed air, 800 kPa gauge | compressed air, 800 kPa gauge | RoW | 0.009285527 | cubic meter | ecoinvent 3.10 cutoff | technosphere |  |  | (2,1,3,1,4)
market for diesel, burned in building machine | diesel, burned in building machine | GLO | 0.0003339167 | megajoule | ecoinvent 3.10 cutoff | technosphere |  |  | (2,1,3,1,4)
market for aluminium oxide factory | aluminium oxide factory | GLO | 1.256837e-10 | unit | ecoinvent 3.10 cutoff | technosphere |  |  | (2,1,3,1,4)
market for soda ash, dense | soda ash, dense | GLO | 0.6953878 | kilogram | ecoinvent 3.10 cutoff | technosphere |  |  | (1,1,3,1,1)
market for water, deionised | water, deionised | RoW | 0.2364118 | kilogram | ecoinvent 3.10 cutoff | technosphere |  |  | (1,1,3,1,1)
market for inert waste, for final disposal | inert waste, for final disposal | RoW | -0.2148693 | kilogram | ecoinvent 3.10 cutoff | technosphere |  |  | (1,1,3,1,1)
market for ammonium nitrate | ammonium nitrate | RoW | 0.2035755 | kilogram | ecoinvent 3.10 cutoff | technosphere |  |  | (1,1,3,1,1)
market for inert waste, for final disposal | inert waste, for final disposal | RoW | -0.06600865 | kilogram | ecoinvent 3.10 cutoff | technosphere |  |  | (1,1,3,1,1)
treatment of waste aluminium, sanitary landfill | waste aluminium | RoW | -1.706003 | kilogram | ecoinvent 3.10 cutoff | technosphere |  |  | (1,1,3,1,1)
Carbon dioxide, fossil |  |  | 0.764158 | kilogram | biosphere3 | biosphere | air |  | (2,1,3,1,4)
Carbon monoxide, fossil |  |  | 0.1290974 | kilogram | biosphere3 | biosphere | air |  | (2,1,3,1,4)
Sulfur dioxide |  |  | 0.00634074 | kilogram | biosphere3 | biosphere | air |  | (2,1,3,1,4)
Nitrogen oxides |  |  | 0.00265108 | kilogram | biosphere3 | biosphere | air |  | (2,1,3,1,4)
Particulate Matter, < 2.5 um |  |  | 0.001037393 | kilogram | biosphere3 | biosphere | air |  | (2,1,3,1,4)
Oxygen |  |  | 0.2099404 | kilogram | biosphere3 | biosphere | natural resource::in air |  | (1,1,3,1,1)
Carbon dioxide, fossil |  |  | 0.2886181 | kilogram | biosphere3 | biosphere | air |  | (1,1,3,1,1)
Titanium ion |  |  | 0.4474849 | kilogram | biosphere3 | biosphere | air |  | (1,1,3,1,1)
Iron ion |  |  | 1.441896 | kilogram | biosphere3 | biosphere | air |  | (1,1,3,1,1)
Sodium I |  |  | 0.3016939 | kilogram | biosphere3 | biosphere | air |  | (1,1,3,1,1)
Water |  |  | 0.2033138 | cubic meter | biosphere3 | biosphere | air |  | (1,1,3,1,1)
Water |  |  | 9.65741e-05 | cubic meter | biosphere3 | biosphere | air |  | (1,1,3,1,1)
Ammonia |  |  | 0.1825902 | kilogram | biosphere3 | biosphere | air |  | (1,1,3,1,1)
Activity | VTM ore mining and V2O5 production in South Africa/Mapochs Mine
reference product | V2O5
location | ZA
amount | 1
unit | kilogram
comment | Applied AF: "Fe" input = 1.7%.
Exchanges
name | reference product | location | amount | unit | database | type | categories | uncertainty type | pedigree | loc | scale | minimum | maximum
VTM ore mining and V2O5 production in South Africa/Mapochs Mine | V2O5 | ZA | 1 | kilogram | Vanadium | production
[P] Vanadium pentoxide (V2O5) production | V2O5 | ZA | 1 | kilogram | Vanadium | technosphere
[R] Steel production | Vanadium (V) slag | ZA | 4.762114 | kilogram | Vanadium | technosphere
[M+C+P] Iron (Fe) production | Fe | ZA | 0.9353967 | kilogram | Vanadium | technosphere
Activity | VTM ore mining and V2O5 production in South Africa/Mapochs Mine (V content)
reference product | V2O5 (V content)
location | ZA
amount | 1
unit | kilogram
comment | Activity expressed for 1 kg V contained Applied AF: "Fe" input = 1.7%.
Exchanges
name | reference product | location | amount | unit | database | type | categories | uncertainty type | pedigree | loc | scale | minimum | maximum
VTM ore mining and V2O5 production in South Africa/Mapochs Mine (V content) | V2O5 (V content) | ZA | 1 | kilogram | Vanadium | production
[P] Vanadium pentoxide (V2O5) production | V2O5 | ZA | 1.785077 | kilogram | Vanadium | technosphere
[R] Steel production | Vanadium (V) slag | ZA | 8.500739 | kilogram | Vanadium | technosphere
[M+C+P] Iron (Fe) production | Fe | ZA | 1.669755 | kilogram | Vanadium | technosphere

## PR4_V2O5_ZA_Mapochs_Unallo (hidden)
Activity | [M+C+P] Iron (Fe) production
reference product | Fe
location | ZA
amount | 1
unit | kilogram
comment | n/a
Exchanges
name | reference product | location | amount | unit | database | type | categories | uncertainty type | pedigree | loc | scale | minimum | maximum
[M+C+P] Iron (Fe) production | Fe | ZA | 1 | kilogram | Vanadium | production
market for rock crushing | rock crushing | GLO | 1.824818 | kilogram | ecoinvent 3.10 cutoff | technosphere |  |  | (2,5,3,5,5)
market for electricity, medium voltage | electricity, medium voltage | ZA | 1.647657 | kilowatt hour | ecoinvent 3.10 cutoff | technosphere |  |  | (2,5,3,5,5)
market for hard coal | hard coal | ZA | 0.8029197 | kilogram | ecoinvent 3.10 cutoff | technosphere |  |  | (2,5,3,5,5)
market for dolomite | dolomite | RoW | 0.4014599 | kilogram | ecoinvent 3.10 cutoff | technosphere |  |  | (2,5,3,5,5)
market for transport, freight train | transport, freight train | ZA | 0.2007299 | ton kilometer | ecoinvent 3.10 cutoff | technosphere |  |  | (2,5,3,5,5)
market for silica sand | silica sand | GLO | 0.02737226 | kilogram | ecoinvent 3.10 cutoff | technosphere |  |  | (2,5,3,5,5)
market for anode, for metal electrolysis | anode, for metal electrolysis | GLO | 0.005474453 | kilogram | ecoinvent 3.10 cutoff | technosphere |  |  | (2,5,3,5,5)
market for electric arc furnace converter | electric arc furnace converter | GLO | 7.29927e-11 | unit | ecoinvent 3.10 cutoff | technosphere |  |  | (2,5,3,5,5)
market for iron ore, crude ore, 46% Fe | iron ore, crude ore, 46% Fe | GLO | 1.824818 | kilogram | ecoinvent 3.10 cutoff | technosphere |  |  | (2,5,3,5,5)
n/a (Iron and Vanadium) |  |  | 1 | kilogram | ecoinvent 3.10 cutoff | technosphere |  |  | (2,5,3,5,5)
market for titania slag, 85% titanium dioxide | titania slag, 85% titanium dioxide | GLO | -0.8175182 | kilogram | ecoinvent 3.10 cutoff | technosphere |  |  | (2,5,3,5,5)
market for hard coal ash | hard coal ash | RoW | -0.8029197 | kilogram | ecoinvent 3.10 cutoff | technosphere |  |  | (2,5,3,5,5)
n/a (Waste) |  |  | -0.4361314 |  | ecoinvent 3.10 cutoff | technosphere |  |  | (2,5,3,5,5)
treatment of electric arc furnace slag, residual material landfill | electric arc furnace slag | RoW | -0.4361314 | kilogram | ecoinvent 3.10 cutoff | technosphere |  |  | (2,5,3,5,5)
Carbon dioxide, fossil |  |  | 1.407133 | kilogram | biosphere3 | biosphere | air::non-urban air or from high stacks |  | (2,5,3,5,5)
Sulfur dioxide |  |  | 0.01171278 | kilogram | biosphere3 | biosphere | air::non-urban air or from high stacks |  | (2,5,3,5,5)
Radon-220 |  |  | 0.007672242 | kilo Becquerel | biosphere3 | biosphere | air::non-urban air or from high stacks |  | (2,5,3,5,5)
Radon-222 |  |  | 0.007536049 | kilo Becquerel | biosphere3 | biosphere | air::non-urban air or from high stacks |  | (2,5,3,5,5)
Nitrogen oxides |  |  | 0.005876378 | kilogram | biosphere3 | biosphere | air::non-urban air or from high stacks |  | (2,5,3,5,5)
Water |  |  | 0.00190913 | cubic meter | biosphere3 | biosphere | air |  | (2,5,3,5,5)
Polonium-210 |  |  | 0.001861313 | kilo Becquerel | biosphere3 | biosphere | air::non-urban air or from high stacks |  | (2,5,3,5,5)
Lead-210 |  |  | 0.001048691 | kilo Becquerel | biosphere3 | biosphere | air::non-urban air or from high stacks |  | (2,5,3,5,5)
Hydrochloric acid |  |  | 0.0004010146 | kilogram | biosphere3 | biosphere | air::non-urban air or from high stacks |  | (2,5,3,5,5)
Potassium-40 |  |  | 0.0003480504 | kilo Becquerel | biosphere3 | biosphere | air::non-urban air or from high stacks |  | (2,5,3,5,5)
Particulate Matter, > 10 um |  |  | 0.0003118078 | kilogram | biosphere3 | biosphere | air::non-urban air or from high stacks |  | (2,5,3,5,5)
Radium-226 |  |  | 0.0002769271 | kilo Becquerel | biosphere3 | biosphere | air::non-urban air or from high stacks |  | (2,5,3,5,5)
Actinides, radioactive, unspecified |  |  | 0.0002587679 | kilo Becquerel | biosphere3 | biosphere | air::non-urban air or from high stacks |  | (2,5,3,5,5)
Uranium-238 |  |  | 0.0002406088 | kilo Becquerel | biosphere3 | biosphere | air::non-urban air or from high stacks |  | (2,5,3,5,5)
Carbon monoxide, fossil |  |  | 0.0001334698 | kilogram | biosphere3 | biosphere | air::non-urban air or from high stacks |  | (2,5,3,5,5)
Particulate Matter, < 2.5 um |  |  | 0.0001078002 | kilogram | biosphere3 | biosphere | air::non-urban air or from high stacks |  | (2,5,3,5,5)
Radium-228 |  |  | 8.943383e-05 | kilo Becquerel | biosphere3 | biosphere | air::non-urban air or from high stacks |  | (2,5,3,5,5)
Thorium-232 |  |  | 7.309059e-05 | kilo Becquerel | biosphere3 | biosphere | air::non-urban air or from high stacks |  | (2,5,3,5,5)
Thorium-228 |  |  | 4.993767e-05 | kilo Becquerel | biosphere3 | biosphere | air::non-urban air or from high stacks |  | (2,5,3,5,5)
Hydrogen fluoride |  |  | 4.282534e-05 | kilogram | biosphere3 | biosphere | air::non-urban air or from high stacks |  | (2,5,3,5,5)
Uranium-234 |  |  | 3.056791e-05 | kilo Becquerel | biosphere3 | biosphere | air::non-urban air or from high stacks |  | (2,5,3,5,5)
Dinitrogen monoxide |  |  | 1.852192e-05 | kilogram | biosphere3 | biosphere | air::non-urban air or from high stacks |  | (2,5,3,5,5)
Thorium-230 |  |  | 1.558661e-05 | kilo Becquerel | biosphere3 | biosphere | air::non-urban air or from high stacks |  | (2,5,3,5,5)
Protactinium-234 |  |  | 1.558661e-05 | kilo Becquerel | biosphere3 | biosphere | air::non-urban air or from high stacks |  | (2,5,3,5,5)
Thorium-234 |  |  | 1.558661e-05 | kilo Becquerel | biosphere3 | biosphere | air::non-urban air or from high stacks |  | (2,5,3,5,5)
NMVOC, non-methane volatile organic compounds |  |  | 1.407334e-05 | kilogram | biosphere3 | biosphere | air::non-urban air or from high stacks |  | (2,5,3,5,5)
Methane, fossil |  |  | 1.364963e-05 | kilogram | biosphere3 | biosphere | air::non-urban air or from high stacks |  | (2,5,3,5,5)
Particulate Matter, > 2.5 um and < 10um |  |  | 1.293869e-05 | kilogram | biosphere3 | biosphere | air::non-urban air or from high stacks |  | (2,5,3,5,5)
Xylenes, unspecified |  |  | 8.262415e-06 | kilogram | biosphere3 | biosphere | air::non-urban air or from high stacks |  | (2,5,3,5,5)
Boron |  |  | 5.795796e-06 | kilogram | biosphere3 | biosphere | air::non-urban air or from high stacks |  | (2,5,3,5,5)
Bromine |  |  | 4.736512e-06 | kilogram | biosphere3 | biosphere | air::non-urban air or from high stacks |  | (2,5,3,5,5)
Iodine |  |  | 2.406088e-06 | kilogram | biosphere3 | biosphere | air::non-urban air or from high stacks |  | (2,5,3,5,5)
Benzene |  |  | 2.103435e-06 | kilogram | biosphere3 | biosphere | air::non-urban air or from high stacks |  | (2,5,3,5,5)
Hydrocarbons, aliphatic, alkanes, unspecified |  |  | 2.042905e-06 | kilogram | biosphere3 | biosphere | air::non-urban air or from high stacks |  | (2,5,3,5,5)
Hydrocarbons, aliphatic, unsaturated |  |  | 1.936976e-06 | kilogram | biosphere3 | biosphere | air::non-urban air or from high stacks |  | (2,5,3,5,5)
Magnesium |  |  | 1.371016e-06 | kilogram | biosphere3 | biosphere | air::non-urban air or from high stacks |  | (2,5,3,5,5)
Pentane |  |  | 1.316539e-06 | kilogram | biosphere3 | biosphere | air::non-urban air or from high stacks |  | (2,5,3,5,5)
Toluene |  |  | 1.00632e-06 | kilogram | biosphere3 | biosphere | air::non-urban air or from high stacks |  | (2,5,3,5,5)
Barium II |  |  | 9.821075e-07 | kilogram | biosphere3 | biosphere | air::non-urban air or from high stacks |  | (2,5,3,5,5)
Strontium II |  |  | 8.958516e-07 | kilogram | biosphere3 | biosphere | air::non-urban air or from high stacks |  | (2,5,3,5,5)
Zinc II |  |  | 6.295173e-07 | kilogram | biosphere3 | biosphere | air::non-urban air or from high stacks |  | (2,5,3,5,5)
Lead II |  |  | 5.614205e-07 | kilogram | biosphere3 | biosphere | air::non-urban air or from high stacks |  | (2,5,3,5,5)
Formaldehyde |  |  | 5.493144e-07 | kilogram | biosphere3 | biosphere | air::non-urban air or from high stacks |  | (2,5,3,5,5)
Manganese II |  |  | 5.417481e-07 | kilogram | biosphere3 | biosphere | air::non-urban air or from high stacks |  | (2,5,3,5,5)
Ethane |  |  | 3.677229e-07 | kilogram | biosphere3 | biosphere | air::non-urban air or from high stacks |  | (2,5,3,5,5)
Propane |  |  | 3.132454e-07 | kilogram | biosphere3 | biosphere | air::non-urban air or from high stacks |  | (2,5,3,5,5)
Cyanide |  |  | 3.117321e-07 | kilogram | biosphere3 | biosphere | air::non-urban air or from high stacks |  | (2,5,3,5,5)
Nickel II |  |  | 3.026526e-07 | kilogram | biosphere3 | biosphere | air::non-urban air or from high stacks |  | (2,5,3,5,5)
Selenium IV |  |  | 2.496884e-07 | kilogram | biosphere3 | biosphere | air::non-urban air or from high stacks |  | (2,5,3,5,5)
Vanadium V |  |  | 2.239629e-07 | kilogram | biosphere3 | biosphere | air::non-urban air or from high stacks |  | (2,5,3,5,5)
Butane |  |  | 1.694854e-07 | kilogram | biosphere3 | biosphere | air::non-urban air or from high stacks |  | (2,5,3,5,5)
Arsenic ion |  |  | 1.508723e-07 | kilogram | biosphere3 | biosphere | air::non-urban air or from high stacks |  | (2,5,3,5,5)
Propane |  |  | 1.43306e-07 | kilogram | biosphere3 | biosphere | air::non-urban air or from high stacks |  | (2,5,3,5,5)
Mercury II |  |  | 1.307194e-07 | kilogram | biosphere3 | biosphere | air::non-urban air or from high stacks |  | (2,5,3,5,5)
Copper ion |  |  | 1.242389e-07 | kilogram | biosphere3 | biosphere | air::non-urban air or from high stacks |  | (2,5,3,5,5)
Chromium III |  |  | 1.240875e-07 | kilogram | biosphere3 | biosphere | air::non-urban air or from high stacks |  | (2,5,3,5,5)
Aldehydes, unspecified |  |  | 1.184885e-07 | kilogram | biosphere3 | biosphere | air::non-urban air or from high stacks |  | (2,5,3,5,5)
PAH, polycyclic aromatic hydrocarbons |  |  | 1.133434e-07 | kilogram | biosphere3 | biosphere | air::non-urban air or from high stacks |  | (2,5,3,5,5)
Hydrocarbons, aliphatic, alkanes, cyclic |  |  | 7.218263e-08 | kilogram | biosphere3 | biosphere | air::non-urban air or from high stacks |  | (2,5,3,5,5)
Methane, bromo-, Halon 1001 |  |  | 6.612958e-08 | kilogram | biosphere3 | biosphere | air::non-urban air or from high stacks |  | (2,5,3,5,5)
Cobalt II |  |  | 5.054298e-08 | kilogram | biosphere3 | biosphere | air::non-urban air or from high stacks |  | (2,5,3,5,5)
Dichloromethane |  |  | 3.616698e-08 | kilogram | biosphere3 | biosphere | air::non-urban air or from high stacks |  | (2,5,3,5,5)
Acrolein |  |  | 3.616698e-08 | kilogram | biosphere3 | biosphere | air::non-urban air or from high stacks |  | (2,5,3,5,5)
Hydrocarbons, chlorinated |  |  | 2.527149e-08 | kilogram | biosphere3 | biosphere | air::non-urban air or from high stacks |  | (2,5,3,5,5)
Chromium VI |  |  | 2.118568e-08 | kilogram | biosphere3 | biosphere | air::non-urban air or from high stacks |  | (2,5,3,5,5)
Antimony ion |  |  | 1.815915e-08 | kilogram | biosphere3 | biosphere | air::non-urban air or from high stacks |  | (2,5,3,5,5)
Molybdenum VI |  |  | 1.740252e-08 | kilogram | biosphere3 | biosphere | air::non-urban air or from high stacks |  | (2,5,3,5,5)
Carbon disulfide |  |  | 1.619191e-08 | kilogram | biosphere3 | biosphere | air::non-urban air or from high stacks |  | (2,5,3,5,5)
Cadmium II |  |  | 1.573793e-08 | kilogram | biosphere3 | biosphere | air::non-urban air or from high stacks |  | (2,5,3,5,5)
Chloroform |  |  | 1.222716e-08 | kilogram | biosphere3 | biosphere | air::non-urban air or from high stacks |  | (2,5,3,5,5)
Ethyl benzene |  |  | 1.172779e-08 | kilogram | biosphere3 | biosphere | air::non-urban air or from high stacks |  | (2,5,3,5,5)
Hexane |  |  | 8.398608e-09 | kilogram | biosphere3 | biosphere | air::non-urban air or from high stacks |  | (2,5,3,5,5)
Sulfate |  |  | 5.962255e-09 | kilogram | biosphere3 | biosphere | air::non-urban air or from high stacks |  | (2,5,3,5,5)
Tetrachloroethylene |  |  | 5.35695e-09 | kilogram | biosphere3 | biosphere | air::non-urban air or from high stacks |  | (2,5,3,5,5)
1,2-Dichloro-1,1,2,2-tetrafluoroethane |  |  | 4.978635e-09 | kilogram | biosphere3 | biosphere | air::non-urban air or from high stacks |  | (2,5,3,5,5)
Styrene |  |  | 3.087056e-09 | kilogram | biosphere3 | biosphere | air::non-urban air or from high stacks |  | (2,5,3,5,5)
Beryllium II |  |  | 2.617945e-09 | kilogram | biosphere3 | biosphere | air::non-urban air or from high stacks |  | (2,5,3,5,5)
1,1,1-Trichloroethane |  |  | 2.496884e-09 | kilogram | biosphere3 | biosphere | air::non-urban air or from high stacks |  | (2,5,3,5,5)
Phenol |  |  | 1.997507e-09 | kilogram | biosphere3 | biosphere | air::non-urban air or from high stacks |  | (2,5,3,5,5)
Cumene |  |  | 6.79455e-10 | kilogram | biosphere3 | biosphere | air::non-urban air or from high stacks |  | (2,5,3,5,5)
Acenaphthene |  |  | 6.355704e-11 | kilogram | biosphere3 | biosphere | air::non-urban air or from high stacks |  | (2,5,3,5,5)
Benzo(a)pyrene |  |  | 6.522163e-12 | kilogram | biosphere3 | biosphere | air::non-urban air or from high stacks |  | (2,5,3,5,5)
Furan |  |  | 6.234643e-13 | kilogram | biosphere3 | biosphere | air::non-urban air or from high stacks |  | (2,5,3,5,5)
Dioxins, measured as 2,3,7,8-tetrachlorodibenzo-p-dioxin |  |  | 1.604059e-13 | kilogram | biosphere3 | biosphere | air::non-urban air or from high stacks |  | (2,5,3,5,5)
Activity | [R] Steel production
reference product | Vanadium (V) slag
location | ZA
amount | 1
unit | kilogram
comment | Unallocated LCI
Exchanges
name | reference product | location | amount | unit | database | type | categories | uncertainty type | pedigree | loc | scale | minimum | maximum
[R] Steel production | Vanadium (V) slag | ZA | 1 | kilogram | Vanadium | production
n/a (Iron and Vanadium) |  |  | 0.9 | kilogram | ecoinvent 3.10 cutoff | technosphere |  |  | (2,5,3,5,5)
market for iron scrap, sorted, pressed | iron scrap, sorted, pressed | RoW | 0.2125 | kilogram | ecoinvent 3.10 cutoff | technosphere |  |  | (2,5,3,5,5)
market for compressed air, 800 kPa gauge | compressed air, 800 kPa gauge | RoW | 0.007521053 | cubic meter | ecoinvent 3.10 cutoff | technosphere |  |  | (2,5,3,5,5)
market for quicklime, milled, packed | quicklime, milled, packed | RoW | 0.0425 | kilogram | ecoinvent 3.10 cutoff | technosphere |  |  | (2,5,3,5,5)
market for iron ore, crude ore, 46% Fe | iron ore, crude ore, 46% Fe | GLO | 0.022 | kilogram | ecoinvent 3.10 cutoff | technosphere |  |  | (2,5,3,5,5)
market for electricity, medium voltage | electricity, medium voltage | ZA | 0.021944 | kilowatt hour | ecoinvent 3.10 cutoff | technosphere |  |  | (2,5,3,5,5)
market for ferronickel | ferronickel | GLO | 0.005999999 | kilogram | ecoinvent 3.10 cutoff | technosphere |  |  | (2,5,3,5,5)
market for dolomite | dolomite | RoW | 0.002749999 | kilogram | ecoinvent 3.10 cutoff | technosphere |  |  | (2,5,3,5,5)
market for natural gas, high pressure | natural gas, high pressure | RoW | 0.0009615383 | cubic meter | ecoinvent 3.10 cutoff | technosphere |  |  | (2,5,3,5,5)
market for coke | coke | RoW | 0.0002499996 | megajoule | ecoinvent 3.10 cutoff | technosphere |  |  | (2,5,3,5,5)
market for blast oxygen furnace converter | blast oxygen furnace converter | GLO | 1.333301e-11 | unit | ecoinvent 3.10 cutoff | technosphere |  |  | (2,5,3,5,5)
n/a (Steel) |  |  | 1 | kilogram | ecoinvent 3.10 cutoff | technosphere |  |  | (2,5,3,5,5)
n/a (Vanadium slag, 24 wt%) |  |  | 0.01571323 | kilogram | ecoinvent 3.10 cutoff | technosphere |  |  | (2,5,3,5,5)
n/a (Vanadium slag, 24 wt%) |  |  | 0.06038174 | kilogram | ecoinvent 3.10 cutoff | technosphere |  |  | (2,5,3,5,5)
market for basic oxygen furnace waste | basic oxygen furnace waste | RoW | -0.032077 | kilogram | ecoinvent 3.10 cutoff | technosphere |  |  | (2,5,3,5,5)
market for inert waste, for final disposal | inert waste, for final disposal | RoW | -0.0029 | kilogram | ecoinvent 3.10 cutoff | technosphere |  |  | (2,5,3,5,5)
market for electric arc furnace dust | electric arc furnace dust | RoW | -0.001062499 | kilogram | ecoinvent 3.10 cutoff | technosphere |  |  | (2,5,3,5,5)
Water, cooling, unspecified natural origin |  |  | 0.01051495 | cubic meter | biosphere3 | biosphere | natural resource::in water |  | (2,5,3,5,5)
Water, unspecified natural origin |  |  | 0.002421435 | cubic meter | biosphere3 | biosphere | natural resource::in water |  | (2,5,3,5,5)
Carbon dioxide, fossil |  |  | 0.0756 | kilogram | biosphere3 | biosphere | air |  | (2,5,3,5,5)
Water |  |  | 0.006817976 | cubic meter | biosphere3 | biosphere | water |  | (2,5,3,5,5)
Water |  |  | 0.006118409 | cubic meter | biosphere3 | biosphere | air |  | (2,5,3,5,5)
Carbon monoxide, fossil |  |  | 0.004729999 | kilogram | biosphere3 | biosphere | air |  | (2,5,3,5,5)
Nitrogen oxides |  |  | 0.0001248175 | kilogram | biosphere3 | biosphere | air |  | (2,5,3,5,5)
Manganese II |  |  | 6.044617e-05 | kilogram | biosphere3 | biosphere | air |  | (2,5,3,5,5)
Particulate Matter, < 2.5 um |  |  | 4.74635e-05 | kilogram | biosphere3 | biosphere | air |  | (2,5,3,5,5)
Lead II |  |  | 5.140511e-07 | kilogram | biosphere3 | biosphere | air |  | (2,5,3,5,5)
Chromium III |  |  | 1.849993e-07 | kilogram | biosphere3 | biosphere | air |  | (2,5,3,5,5)
Copper ion |  |  | 2.499996e-08 | kilogram | biosphere3 | biosphere | air |  | (2,5,3,5,5)
PAH, polycyclic aromatic hydrocarbons |  |  | 1.200001e-10 | kilogram | biosphere3 | biosphere | air |  | (2,5,3,5,5)
Dioxins, measured as 2,3,7,8-tetrachlorodibenzo-p-dioxin |  |  | 3.049998e-14 | kilogram | biosphere3 | biosphere | air |  | (2,5,3,5,5)
Activity | [P] Vanadium pentoxide (V2O5) production
reference product | V2O5
location | ZA
amount | 1
unit | kilogram
comment | n/a
Exchanges
name | reference product | location | amount | unit | database | type | categories | uncertainty type | pedigree | loc | scale | minimum | maximum
[P] Vanadium pentoxide (V2O5) production | V2O5 | ZA | 1 | kilogram | Vanadium | production
n/a (Vanadium slag, 24 wt%) |  |  | 0.9833527 | kilogram | ecoinvent 3.10 cutoff | technosphere |  |  | (2,5,3,5,5)
n/a (Vanadium slag, 24 wt%) |  |  | 3.778761 | kilogram | ecoinvent 3.10 cutoff | technosphere |  |  | (2,5,3,5,5)
market for rock crushing | rock crushing | GLO | 4.762114 | kilogram | ecoinvent 3.10 cutoff | technosphere |  |  | (2,5,3,5,5)
n/a (Vanadium slag, 24 wt%) |  |  | 0.9833527 | kilogram | ecoinvent 3.10 cutoff | technosphere |  |  | (2,5,3,5,5)
n/a (Vanadium slag, 24 wt%) |  |  | 3.778761 | kilogram | ecoinvent 3.10 cutoff | technosphere |  |  | (2,5,3,5,5)
n/a (Vanadium slag, 24 wt%) |  |  | 0.9833527 | kilogram | ecoinvent 3.10 cutoff | technosphere |  |  | (2,1,3,1,4)
n/a (Vanadium slag, 24 wt%) |  |  | 3.778761 | kilogram | ecoinvent 3.10 cutoff | technosphere |  |  | (2,1,3,1,4)
market for coke | coke | RoW | 5.540146 | megajoule | ecoinvent 3.10 cutoff | technosphere |  |  | (2,1,3,1,4)
market for heat, district or industrial, natural gas | heat, district or industrial, natural gas | RoW | 0.212265 | megajoule | ecoinvent 3.10 cutoff | technosphere |  |  | (2,1,3,1,4)
market for electricity, medium voltage | electricity, medium voltage | ZA | 0.1873192 | kilowatt hour | ecoinvent 3.10 cutoff | technosphere |  |  | (2,1,3,1,4)
market for hard coal | hard coal | ZA | 0.05029363 | kilogram | ecoinvent 3.10 cutoff | technosphere |  |  | (2,1,3,1,4)
market for compressed air, 800 kPa gauge | compressed air, 800 kPa gauge | RoW | 0.009285527 | cubic meter | ecoinvent 3.10 cutoff | technosphere |  |  | (2,1,3,1,4)
market for diesel, burned in building machine | diesel, burned in building machine | GLO | 0.0003339167 | megajoule | ecoinvent 3.10 cutoff | technosphere |  |  | (2,1,3,1,4)
market for aluminium oxide factory | aluminium oxide factory | GLO | 1.256837e-10 | unit | ecoinvent 3.10 cutoff | technosphere |  |  | (2,1,3,1,4)
n/a (Vanadium slag, 24 wt%) |  |  | 0.9833527 | kilogram | ecoinvent 3.10 cutoff | technosphere |  |  | (2,1,3,1,4)
n/a (Vanadium slag, 24 wt%) |  |  | 3.778761 | kilogram | ecoinvent 3.10 cutoff | technosphere |  |  | (2,1,3,1,4)
n/a (Vanadium slag, 24 wt%) |  |  | 0.9833527 | kilogram | ecoinvent 3.10 cutoff | technosphere |  |  | (1,1,3,1,1)
n/a (Vanadium slag, 24 wt%) |  |  | 3.778761 | kilogram | ecoinvent 3.10 cutoff | technosphere |  |  | (1,1,3,1,1)
market for soda ash, dense | soda ash, dense | GLO | 0.6953878 | kilogram | ecoinvent 3.10 cutoff | technosphere |  |  | (1,1,3,1,1)
n/a (Vanadium slag) |  |  | 3.778761 | kilogram | ecoinvent 3.10 cutoff | technosphere |  |  | (1,1,3,1,1)
n/a (Sodium metavanadate) |  |  | 1.600063 | kilogram | ecoinvent 3.10 cutoff | technosphere |  |  | (1,1,3,1,1)
n/a (Vanadium slag) |  |  | 3.778761 | kilogram | ecoinvent 3.10 cutoff | technosphere |  |  | (1,1,3,1,1)
n/a (Sodium metavanadate) |  |  | 1.600063 | kilogram | ecoinvent 3.10 cutoff | technosphere |  |  | (1,1,3,1,1)
market for water, deionised | water, deionised | RoW | 0.2364118 | kilogram | ecoinvent 3.10 cutoff | technosphere |  |  | (1,1,3,1,1)
n/a (Vanadium slag) |  |  | 1.889381 | kilogram | ecoinvent 3.10 cutoff | technosphere |  |  | (1,1,3,1,1)
market for inert waste, for final disposal | inert waste, for final disposal | RoW | -0.2148693 | kilogram | ecoinvent 3.10 cutoff | technosphere |  |  | (1,1,3,1,1)
n/a (H2VO4) |  |  | 1.319911 | kilogram | ecoinvent 3.10 cutoff | technosphere |  |  | (1,1,3,1,1)
n/a (Vanadium slag) |  |  | 1.889381 | kilogram | ecoinvent 3.10 cutoff | technosphere |  |  | (1,1,3,1,1)
n/a (H2VO4) |  |  | 1.319911 | kilogram | ecoinvent 3.10 cutoff | technosphere |  |  | (1,1,3,1,1)
market for ammonium nitrate | ammonium nitrate | RoW | 0.2035755 | kilogram | ecoinvent 3.10 cutoff | technosphere |  |  | (1,1,3,1,1)
n/a (Vanadium slag) |  |  | 0.02527806 | kilogram | ecoinvent 3.10 cutoff | technosphere |  |  | (1,1,3,1,1)
n/a (NH4VO3) |  |  | 1.254164 | kilogram | ecoinvent 3.10 cutoff | technosphere |  |  | (1,1,3,1,1)
market for inert waste, for final disposal | inert waste, for final disposal | RoW | -0.06600865 | kilogram | ecoinvent 3.10 cutoff | technosphere |  |  | (1,1,3,1,1)
treatment of waste aluminium, sanitary landfill | waste aluminium | RoW | -1.706003 | kilogram | ecoinvent 3.10 cutoff | technosphere |  |  | (1,1,3,1,1)
n/a (Vanadium slag) |  |  | 0.02527806 | kilogram | ecoinvent 3.10 cutoff | technosphere |  |  | (1,1,3,1,1)
n/a (NH4VO3) |  |  | 1.254164 | kilogram | ecoinvent 3.10 cutoff | technosphere |  |  | (1,1,3,1,1)
n/a (Vanadium Pentoxid) |  |  | 0.975 | kilogram | ecoinvent 3.10 cutoff | technosphere |  |  | (1,1,3,1,1)
n/a (Vanadium slag, 24 wt%) |  |  | 0.025 | kilogram | ecoinvent 3.10 cutoff | technosphere |  |  | (1,1,3,1,1)
n/a (Vanadium Pentoxid) |  |  | 0.975 | kilogram | ecoinvent 3.10 cutoff | technosphere |  |  | (1,1,3,1,1)
n/a (Vanadium slag, 24 wt%) |  |  | 0.025 | kilogram | ecoinvent 3.10 cutoff | technosphere |  |  | (1,1,3,1,1)
n/a (Vanadium Pentoxid) |  |  | 1 | kilogram | ecoinvent 3.10 cutoff | technosphere |  |  | (1,1,3,1,1)
Carbon dioxide, fossil |  |  | 0.764158 | kilogram | biosphere3 | biosphere | air |  | (2,1,3,1,4)
Carbon monoxide, fossil |  |  | 0.1290974 | kilogram | biosphere3 | biosphere | air |  | (2,1,3,1,4)
Sulfur dioxide |  |  | 0.00634074 | kilogram | biosphere3 | biosphere | air |  | (2,1,3,1,4)
Nitrogen oxides |  |  | 0.00265108 | kilogram | biosphere3 | biosphere | air |  | (2,1,3,1,4)
Particulate Matter, < 2.5 um |  |  | 0.001037393 | kilogram | biosphere3 | biosphere | air |  | (2,1,3,1,4)
Oxygen |  |  | 0.2099404 | kilogram | biosphere3 | biosphere | natural resource::in air |  | (1,1,3,1,1)
Carbon dioxide, fossil |  |  | 0.2886181 | kilogram | biosphere3 | biosphere | air |  | (1,1,3,1,1)
Titanium ion |  |  | 0.4474849 | kilogram | biosphere3 | biosphere | air |  | (1,1,3,1,1)
Iron ion |  |  | 1.441896 | kilogram | biosphere3 | biosphere | air |  | (1,1,3,1,1)
Sodium I |  |  | 0.3016939 | kilogram | biosphere3 | biosphere | air |  | (1,1,3,1,1)
Water |  |  | 0.2033138 | cubic meter | biosphere3 | biosphere | air |  | (1,1,3,1,1)
Water |  |  | 9.65741e-05 | cubic meter | biosphere3 | biosphere | air |  | (1,1,3,1,1)
Ammonia |  |  | 0.1825902 | kilogram | biosphere3 | biosphere | air |  | (1,1,3,1,1)
Activity | VTM ore mining and V2O5 production in South Africa/Mapochs Mine
reference product | V2O5
location | ZA
amount | 1
unit | kilogram
comment | Applied AF
Exchanges
name | reference product | location | amount | unit | database | type | categories | uncertainty type | pedigree | loc | scale | minimum | maximum
VTM ore mining and V2O5 production in South Africa/Mapochs Mine | V2O5 | ZA | 1 | kilogram | Vanadium | production
[P] Vanadium pentoxide (V2O5) production | V2O5 | ZA | 1 | kilogram | Vanadium | technosphere
[R] Steel production | Vanadium (V) slag | ZA | 4.762114 | kilogram | Vanadium | technosphere
[M+C+P] Iron (Fe) production | Fe | ZA | 56.32307 | kilogram | Vanadium | technosphere
Activity | VTM ore mining and V2O5 production in South Africa/Mapochs Mine (V content)
reference product | V2O5 (V content)
location | ZA
amount | 1
unit | kilogram
comment | Activity expressed for 1 kg V contained
Exchanges
name | reference product | location | amount | unit | database | type | categories | uncertainty type | pedigree | loc | scale | minimum | maximum
VTM ore mining and V2O5 production in South Africa/Mapochs Mine (V content) | V2O5 (V content) | ZA | 1 | kilogram | Vanadium | production
[P] Vanadium pentoxide (V2O5) production | V2O5 | ZA | 1.785077 | kilogram | Vanadium | technosphere
[R] Steel production | Vanadium (V) slag | ZA | 8.500739 | kilogram | Vanadium | technosphere
[M+C+P] Iron (Fe) production | Fe | ZA | 100.541 | kilogram | Vanadium | technosphere