## Note
skip
Life cycle inventories of global metal and mineral supply chains: a comprehensive data review, analysis and processing Frédéric Laia*, Stéphanie Mullera, Audrey Philippea, Robert Istrateb, Brenda Miranda Xicotencatlb, Afsoon Mansouri Askic, Aina Mas Fonsd,a, Juliana Segura-Salazare, Jair Santillán Saldivara, Alexander Cimprichf, Stephen Northeyg, Lígia da Silva Limah, Lieselot Booneh, Ryosuke Yokoii, Kamrul Islami, Ioanna Paschalidouj, Felipe Cerdask,l, Victor Balboa-Espinozae, Anish Koyamparambathd, Diae Henniouia, Victoire Collignona, Aurélien Reysa, Gyslain Ngadi Sakatadim, Jo Dewulfh, Bernhard Steubingb, Christoph Helbigc, Gaétan Lefebvrea, Gian Andrea Blenginin,m, Valeria Supertio, Masaharu Motoshitai, Guido Sonnemannd, Kwame Awuah-Offeij, Steven B. Youngf, Shinsuke Murakamip, Antoine Beylota aBRGM, F-45060 Orléans, France bInstitute of Environmental Sciences (CML), Leiden University, Einsteinweg 2, 2333 CC Leiden, NL cEcological Resource Technology, University of Bayreuth, Universitätstr. 30, 95447 Bayreuth, Germany dUniv. Bordeaux, CNRS, Bordeaux INP, ISM, UMR 5255, F-33400 Talence, France eSustainable Minerals Institute, The University of Queensland, QLD, 4072, Australia fSchool of Environment, Enterprise and Development, University of Waterloo, 200 University Avenue West, Waterloo, Ontario N2L 3G1, Canada gUniversity of Technology Sydney, Institute for Sustainable Futures, Australia hSustainable Systems Engineering (STEN), Department of Green Chemistry and Technology, Faculty of Bioscience Engineering, Ghent University, Coupure Links 653, 9000 Ghent, Belgium iAIST, 305-8569 Tsukuba, Japan jMining & Explosives Engineering, Missouri University of Science & Technology, Rolla, MO, USA 65409 kInstitute for Sustainable Energy Systems (INSYS), Technical University of Applied Sciences Würzburg-Schweinfurt (THWS), Ignaz-Schön-Straße 11, Schweinfurt, Germany lFraunhofer Institute for Surface Engineering and Thin Films IST, Riedenkamp 2, Braunschweig 38108, Germany mDepartment of Environment, Land and Infrastructure Engineering, Politecnico di Torino, Corso Duca degli Abruzzi, 24, 10129 Torino, Italy nUniversity of Turin, Earth Sciences Department (DST), Via Valperga Caluso, 35 – 10125 Torino, Italy oecoinvent association, Technopark, Technoparkstrasse 1, 8005 Zürich, Switzerland pGraduate School of Engineering, The University of Tokyo, Tokyo 113-8656, Japan *Corresponding author: f.lai@brgm.fr This file provides all LCI datasets developed for Tungsten (W), with distinguishing its global market and each individual production route.
| Sheet | Corresponding route
| W_Market_GLO | W global market
| PR1_WC_CN | W ore mining and WC production in China
| PR2_WC_US | W ore mining in Canada and WC-Co production in the US
| PR3_WC_RER | W ore mining and WC production in Europe
| PR4_APT_Europe_Recycling | APT production in Europe through hardmetal scrap recycling

## W_Market_GLO
database | Tungsten
Activity | Tungsten (W) global market
reference product | W commodities
location | GLO
amount | 1
unit | kilogram
comment | n/a
Exchanges
name | reference product | location | amount | unit | database | type | categories | uncertainty type | pedigree | loc | scale | minimum | maximum
Tungsten (W) global market | W commodities | GLO | 1 | kilogram | Tungsten | production
W ore mining and WC production in China | WC powder | CN | 0.8865781 | kilogram | Tungsten | technosphere
W ore mining in Canada and WC production in the US | WC powder | US | 0.04557177 | kilogram | Tungsten | technosphere
W ore mining and WC production in Europe | WC | Europe | 0.05282182 | kilogram | Tungsten | technosphere
APT production in Europe through hardmetal scrap recycling | APT | Europe | 0.01502834 | kilogram | Tungsten | technosphere
Activity | Tungsten (W) global market (W content)
reference product | W content
location | GLO
amount | 1
unit | kilogram
comment | Activity expressed for 1 kg W content
Exchanges
name | reference product | location | amount | unit | database | type | categories | uncertainty type | pedigree | loc | scale | minimum | maximum
Tungsten (W) global market (W content) | W content | GLO | 1 | kilogram | Tungsten | production
W ore mining and WC production in China (W content) | WC powder (W content) | CN | 0.8865781 | kilogram | Tungsten | technosphere
W ore mining in Canada and WC production in the US (W content) | WC powder (W content) | US | 0.04557177 | kilogram | Tungsten | technosphere
W ore mining and WC production in Europe (W content) | WC (W content) | Europe | 0.05282182 | kilogram | Tungsten | technosphere
APT production in Europe through hardmetal scrap recycling (W content) | APT (W content) | Europe | 0.01502834 | kilogram | Tungsten | technosphere

## PR1_WC_CN
Activity | [M+C] Tungsten (W) ore mining and concentration
reference product | W concentrate
location | CN
amount | 1
unit | kilogram
comment | n/a
Exchanges
name | reference product | location | amount | unit | database | type | categories | uncertainty type | pedigree | loc | scale | minimum | maximum
[M+C] Tungsten (W) ore mining and concentration | W concentrate | CN | 1 | kilogram | Tungsten | production
market for explosive, tovex | explosive, tovex | GLO | 0.2712766 | kilogram | ecoinvent 3.10 cutoff | technosphere |  |  | (2,5,4,5,4)
market for steel, low-alloyed | steel, low-alloyed | GLO | 0.3617021 | kilogram | ecoinvent 3.10 cutoff | technosphere |  |  | (2,5,2,1,2)
particleboard production, uncoated, from virgin wood | particleboard, uncoated | RoW | 0.0009414894 | cubic meter | ecoinvent 3.10 cutoff | technosphere |  |  | (2,5,4,5,4)
market for wastewater, average | wastewater, average | RoW | -0.1355532 | cubic meter | ecoinvent 3.10 cutoff | technosphere |  |  | (2,5,2,1,2)
market for steel, low-alloyed | steel, low-alloyed | GLO | 0.106383 | kilogram | ecoinvent 3.10 cutoff | technosphere |  |  | (2,5,2,1,2)
market for iron pellet | iron pellet | GLO | 0.07978723 | kilogram | ecoinvent 3.10 cutoff | technosphere |  |  | (2,5,2,1,2)
market for sodium ethyl xanthate | sodium ethyl xanthate | GLO | 0.01518085 | kilogram | ecoinvent 3.10 cutoff | technosphere |  |  | (2,5,4,5,4)
market for light fuel oil | light fuel oil | RoW | 0.004680851 | kilogram | ecoinvent 3.10 cutoff | technosphere |  |  | (2,5,4,5,4)
market for kerosene | kerosene | RoW | 0.02837234 | kilogram | ecoinvent 3.10 cutoff | technosphere |  |  | (2,5,2,1,2)
market for sodium hydroxide, without water, in 50% solution state | sodium hydroxide, without water, in 50% solution state | RoW | 0.02837234 | kilogram | ecoinvent 3.10 cutoff | technosphere |  |  | (2,5,2,1,2)
market for fatty acid | fatty acid | GLO | 0.02837234 | kilogram | ecoinvent 3.10 cutoff | technosphere |  |  | (2,5,2,1,2)
market for sodium silicate, solid | sodium silicate, solid | RoW | 0.07978723 | kilogram | ecoinvent 3.10 cutoff | technosphere |  |  | (2,5,4,5,4)
market for copper sulfate | copper sulfate | GLO | 0.01702128 | kilogram | ecoinvent 3.10 cutoff | technosphere |  |  | (2,5,2,1,2)
market for sodium silicate, solid | sodium silicate, solid | RoW | 0.03546277 | kilogram | ecoinvent 3.10 cutoff | technosphere |  |  | (2,5,4,5,4)
treatment of sewage sludge, 75% water, WWT, WW, average, sanitary landfill | sewage sludge, 75% water, WWT, WW, average | RoW | -46.92021 | kilogram | ecoinvent 3.10 cutoff | technosphere |  |  | (2,5,2,1,2)
treatment of non-sulfidic overburden, off-site | non-sulfidic overburden, off-site | GLO | -193.4894 | kilogram | ecoinvent 3.10 cutoff | technosphere |  |  | (2,5,4,5,4)
market for waste wood, untreated | waste wood, untreated | RoW | -24.57447 | kilogram | ecoinvent 3.10 cutoff | technosphere |  |  | (2,5,4,5,4)
market for scrap steel | scrap steel | RoW | -34.06383 | kilogram | ecoinvent 3.10 cutoff | technosphere |  |  | (2,5,2,1,2)
market for tap water | tap water | RoW | 66.73404 | kilogram | ecoinvent 3.10 cutoff | technosphere |  |  | (2,5,2,1,2)
market group for electricity, medium voltage | electricity, medium voltage | CN | 16.1725 | kilowatt hour | ecoinvent 3.10 cutoff | technosphere |  |  | (2,5,2,1,2)
market for sewage sludge, 97% water, WWT, WW, average | sewage sludge, 97% water, WWT, WW, average | RoW | -51.09043 | kilogram | ecoinvent 3.10 cutoff | technosphere |  |  | (2,5,2,1,2)
Transformation, from unspecified |  |  | 0.0469734 | square meter | biosphere3 | biosphere | natural resource::land |  | (2,5,4,5,4)
Transformation, to mineral extraction site |  |  | 0.0469734 | square meter | biosphere3 | biosphere | natural resource::land |  | (2,5,4,5,4)
Occupation, mineral extraction site |  |  | 0.0001224127 | square meter-year | biosphere3 | biosphere | natural resource::land |  | (2,5,4,5,4)
Transformation, from unspecified |  |  | 0.001058511 | square meter | biosphere3 | biosphere | natural resource::land |  | (2,5,4,5,4)
Transformation, to mineral extraction site |  |  | 0.001058511 | square meter | biosphere3 | biosphere | natural resource::land |  | (2,5,4,5,4)
Occupation, mineral extraction site |  |  | 2.758479e-06 | square meter-year | biosphere3 | biosphere | natural resource::land |  | (2,5,4,5,4)
Water, unspecified natural origin |  |  | 0.01112234 | cubic meter | biosphere3 | biosphere | natural resource::in ground |  | (2,5,2,1,2)
Activity | [P+R] Tungsten carbide (WC) production
reference product | WC powder
location | CN
amount | 1
unit | kilogram
comment | n/a
Exchanges
name | reference product | location | amount | unit | database | type | categories | uncertainty type | pedigree | loc | scale | minimum | maximum
[P+R] Tungsten carbide (WC) production | WC powder | CN | 1 | kilogram | Tungsten | production
market for sodium hydroxide, without water, in 50% solution state | sodium hydroxide, without water, in 50% solution state | RoW | 0.61 | kilogram | ecoinvent 3.10 cutoff | technosphere |  |  | (2,5,2,1,2)
market for ammonium chloride | ammonium chloride | GLO | 0.41 | kilogram | ecoinvent 3.10 cutoff | technosphere |  |  | (2,5,2,1,2)
market for ammonia, anhydrous, liquid | ammonia, anhydrous, liquid | CN | 0.073 | kilogram | ecoinvent 3.10 cutoff | technosphere |  |  | (2,5,2,1,2)
market for hydrochloric acid, without water, in 30% solution state | hydrochloric acid, without water, in 30% solution state | RoW | 0.015 | kilogram | ecoinvent 3.10 cutoff | technosphere |  |  | (2,5,2,1,2)
market for sulfuric acid | sulfuric acid | RoW | 0.06158 | kilogram | ecoinvent 3.10 cutoff | technosphere |  |  | (2,5,2,1,2)
market for ammonium sulfate | ammonium sulfate | RoW | 0.06041 | kilogram | ecoinvent 3.10 cutoff | technosphere |  |  | (2,5,4,5,4)
market for copper sulfate | copper sulfate | GLO | 0.02324 | kilogram | ecoinvent 3.10 cutoff | technosphere |  |  | (2,5,2,1,2)
market for tap water | tap water | RoW | 116.89 | kilogram | ecoinvent 3.10 cutoff | technosphere |  |  | (2,5,2,1,2)
market group for electricity, medium voltage | electricity, medium voltage | CN | 0.74357 | kilowatt hour | ecoinvent 3.10 cutoff | technosphere |  |  | (2,5,2,1,2)
market for hydrogen peroxide, without water, in 50% solution state | hydrogen peroxide, without water, in 50% solution state | RoW | 0.00116 | kilogram | ecoinvent 3.10 cutoff | technosphere |  |  | (2,5,4,5,4)
market for calcium carbonate, precipitated | calcium carbonate, precipitated | RoW | 0.00116 | kilogram | ecoinvent 3.10 cutoff | technosphere |  |  | (2,5,2,1,2)
market for hard coal | hard coal | CN | 1.25 | kilogram | ecoinvent 3.10 cutoff | technosphere |  |  | (2,5,2,1,2)
market for water, ultrapure | water, ultrapure | RoW | 2.44 | kilogram | ecoinvent 3.10 cutoff | technosphere |  |  | (2,5,4,5,4)
market for carbon black | carbon black | GLO | 0.07 | kilogram | ecoinvent 3.10 cutoff | technosphere |  |  | (2,5,4,5,4)
market group for electricity, medium voltage | electricity, medium voltage | CN | 15.51 | kilowatt hour | ecoinvent 3.10 cutoff | technosphere |  |  | (2,5,2,1,2)
market for nitrogen, liquid | nitrogen, liquid | RoW | 35.1947626 | kilogram | ecoinvent 3.10 cutoff | technosphere |  |  | (2,5,4,5,4)
market for compressed air, 1000 kPa gauge | compressed air, 1000 kPa gauge | RoW | 0.10549 | cubic meter | ecoinvent 3.10 cutoff | technosphere |  |  | (2,5,4,5,4)
market for wastewater, average | wastewater, average | RoW | -0.096 | cubic meter | ecoinvent 3.10 cutoff | technosphere |  |  | (2,5,2,1,2)
treatment of municipal solid waste, sanitary landfill | municipal solid waste | RoW | -0.028 | kilogram | ecoinvent 3.10 cutoff | technosphere |  |  | (2,5,2,1,2)
market for inert waste, for final disposal | inert waste, for final disposal | RoW | -0.73 | kilogram | ecoinvent 3.10 cutoff | technosphere |  |  | (2,5,4,5,4)
market for hazardous waste, for underground deposit | hazardous waste, for underground deposit | RoW | -0.81 | kilogram | ecoinvent 3.10 cutoff | technosphere |  |  | (2,5,4,5,4)
Transformation, from unspecified |  |  | 0.00022 | square meter | biosphere3 | biosphere | natural resource::land |  | (2,5,4,5,4)
Transformation, to mineral extraction site |  |  | 0.00022 | square meter | biosphere3 | biosphere | natural resource::land |  | (2,5,4,5,4)
Occupation, mineral extraction site |  |  | 1.466667e-07 | square meter-year | biosphere3 | biosphere | natural resource::land |  | (2,5,4,5,4)
Water, unspecified natural origin |  |  | 0.00126 | cubic meter | biosphere3 | biosphere | natural resource::in ground |  | (2,5,2,1,2)
Transformation, from unspecified |  |  | 0.00073 | square meter | biosphere3 | biosphere | natural resource::land |  | (2,5,4,5,4)
Transformation, to mineral extraction site |  |  | 0.00073 | square meter | biosphere3 | biosphere | natural resource::land |  | (2,5,4,5,4)
Occupation, mineral extraction site |  |  | 4.866667e-07 | square meter-year | biosphere3 | biosphere | natural resource::land |  | (2,5,4,5,4)
Activity | W ore mining and WC production in China
reference product | WC powder
location | CN
amount | 1
unit | kilogram
comment | n/a
Exchanges
name | reference product | location | amount | unit | database | type | categories | uncertainty type | pedigree | loc | scale | minimum | maximum
W ore mining and WC production in China | WC powder | CN | 1 | kilogram | Tungsten | production
[P+R] Tungsten carbide (WC) production | WC powder | CN | 0.9999862 | kilogram | Tungsten | technosphere
[M+C] Tungsten (W) ore mining and concentration | W concentrate | CN | 1.879974 | kilogram | Tungsten | technosphere
Activity | W ore mining and WC production in China (W content)
reference product | WC powder (W content)
location | CN
amount | 1
unit | kilogram
comment | Activity expressed for 1 kg W contained
Exchanges
name | reference product | location | amount | unit | database | type | categories | uncertainty type | pedigree | loc | scale | minimum | maximum
W ore mining and WC production in China (W content) | WC powder (W content) | CN | 1 | kilogram | Tungsten | production
[P+R] Tungsten carbide (WC) production | WC powder | CN | 1.065288 | kilogram | Tungsten | technosphere
[M+C] Tungsten (W) ore mining and concentration | W concentrate | CN | 2.002742 | kilogram | Tungsten | technosphere

## PR2_WC_US
Activity | [M+C] Tungsten (W) ore mining and concentration
reference product | W concentrate
location | CA
amount | 1
unit | kilogram
comment | n/a
Exchanges
name | reference product | location | amount | unit | database | type | categories | uncertainty type | pedigree | loc | scale | minimum | maximum
[M+C] Tungsten (W) ore mining and concentration | W concentrate | CA | 1 | kilogram | Tungsten | production
market for sodium ethyl xanthate | sodium ethyl xanthate | GLO | 0.002252874 | kilogram | ecoinvent 3.10 cutoff | technosphere |  |  | (2,5,3,3,2)
market for diesel, burned in building machine | diesel, burned in building machine | GLO | 12.87356 | megajoule | ecoinvent 3.10 cutoff | technosphere |  |  | (2,5,4,3,4)
market group for electricity, medium voltage | electricity, medium voltage | CA | 1.351724 | kilowatt hour | ecoinvent 3.10 cutoff | technosphere |  |  | (2,5,3,3,2)
market for chemical, organic | chemical, organic | GLO | 0.002445977 | kilogram | ecoinvent 3.10 cutoff | technosphere |  |  | (4,5,5,5,5)
market for fatty acid | fatty acid | GLO | 0.0296092 | kilogram | ecoinvent 3.10 cutoff | technosphere |  |  | (4,5,5,5,5)
market for vegetable oil, refined | vegetable oil, refined | GLO | 0.0004570115 | kilogram | ecoinvent 3.10 cutoff | technosphere |  |  | (2,5,3,3,2)
market for sodium bicarbonate | sodium bicarbonate | RoW | 0.148046 | kilogram | ecoinvent 3.10 cutoff | technosphere |  |  | (4,5,5,5,5)
market for sodium cyanide | sodium cyanide | RoW | 0.01158621 | kilogram | ecoinvent 3.10 cutoff | technosphere |  |  | (4,5,5,5,5)
market for sodium silicate, solid | sodium silicate, solid | RoW | 0.1029885 | kilogram | ecoinvent 3.10 cutoff | technosphere |  |  | (4,5,5,5,5)
market for sodium sulfide | sodium sulfide | GLO | 0.05664368 | kilogram | ecoinvent 3.10 cutoff | technosphere |  |  | (2,5,3,3,2)
market for chemical, organic | chemical, organic | GLO | 0.01673563 | kilogram | ecoinvent 3.10 cutoff | technosphere |  |  | (4,5,5,5,5)
treatment of non-sulfidic tailing, off-site | non-sulfidic tailing, off-site | GLO | -154.4828 | kilogram | ecoinvent 3.10 cutoff | technosphere |  |  | (4,5,5,5,5)
market for inert waste, for final disposal | inert waste, for final disposal | RoW | -0.3347126 | kilogram | ecoinvent 3.10 cutoff | technosphere |  |  | (4,5,5,5,5)
market for transport, freight, lorry, unspecified | transport, freight, lorry, unspecified | RoW | 4.956322 | ton kilometer | ecoinvent 3.10 cutoff | technosphere |  |  | (4,5,1,1,1)
Tungsten |  |  | 0.5793103 | kilogram | biosphere3 | biosphere | natural resource::in ground |  | (4,5,5,5,5)
Water, unspecified natural origin |  |  | 0.1222989 | cubic meter | biosphere3 | biosphere | natural resource::in ground |  | (4,5,5,5,5)
Tungsten |  |  | 0.1931034 | kilogram | biosphere3 | biosphere | natural resource::in ground |  | (4,5,5,5,5)
Carbon dioxide, fossil |  |  | 0.08367816 | kilogram | biosphere3 | biosphere | air |  | (4,5,5,5,5)
Activity | [P] Ammonium paratungstate (APT) production
reference product | APT
location | US
amount | 1
unit | kilogram
comment | n/a
Exchanges
name | reference product | location | amount | unit | database | type | categories | uncertainty type | pedigree | loc | scale | minimum | maximum
[P] Ammonium paratungstate (APT) production | APT | US | 1 | kilogram | Tungsten | production
market for chemical, organic | chemical, organic | GLO | 0.101437 | kilogram | ecoinvent 3.10 cutoff | technosphere |  |  | (4,5,5,5,5)
market for aluminium sulfate, powder | aluminium sulfate, powder | RoW | 0.03719358 | kilogram | ecoinvent 3.10 cutoff | technosphere |  |  | (4,5,5,5,5)
market for ammonia, anhydrous, liquid | ammonia, anhydrous, liquid | RNA | 0.1859679 | kilogram | ecoinvent 3.10 cutoff | technosphere |  |  | (4,5,5,5,5)
market for dodecanol | dodecanol | GLO | 0.1098901 | kilogram | ecoinvent 3.10 cutoff | technosphere |  |  | (4,5,5,5,5)
market for water, deionised | water, deionised | RoW | 6.170752 | kilogram | ecoinvent 3.10 cutoff | technosphere |  |  | (4,5,5,5,5)
market group for electricity, medium voltage | electricity, medium voltage | US | 1.352494 | kilowatt hour | ecoinvent 3.10 cutoff | technosphere |  |  | (4,5,5,5,5)
market for kerosene | kerosene | RoW | 1.183432 | kilogram | ecoinvent 3.10 cutoff | technosphere |  |  | (4,5,5,5,5)
market for magnesium sulfate | magnesium sulfate | GLO | 0.01352494 | kilogram | ecoinvent 3.10 cutoff | technosphere |  |  | (4,5,5,5,5)
market for sodium bicarbonate | sodium bicarbonate | RoW | 1.098901 | kilogram | ecoinvent 3.10 cutoff | technosphere |  |  | (4,5,5,5,5)
market for sodium hydrosulfide | sodium hydrosulfide | GLO | 0.0498732 | kilogram | ecoinvent 3.10 cutoff | technosphere |  |  | (4,5,5,5,5)
market for sodium hydroxide, without water, in 50% solution state | sodium hydroxide, without water, in 50% solution state | RoW | 0.04311074 | kilogram | ecoinvent 3.10 cutoff | technosphere |  |  | (4,5,5,5,5)
market for sulfuric acid | sulfuric acid | RoW | 0.5240913 | kilogram | ecoinvent 3.10 cutoff | technosphere |  |  | (4,5,5,5,5)
market for tap water | tap water | RoW | 17.75148 | kilogram | ecoinvent 3.10 cutoff | technosphere |  |  | (4,5,5,5,5)
market for inert waste, for final disposal | inert waste, for final disposal | RoW | -0.101437 | kilogram | ecoinvent 3.10 cutoff | technosphere |  |  | (4,5,5,5,5)
market for inert waste, for final disposal | inert waste, for final disposal | RoW | -0.1098901 | kilogram | ecoinvent 3.10 cutoff | technosphere |  |  | (4,5,5,5,5)
market for wastewater, average | wastewater, average | RoW | -6.170752 | cubic meter | ecoinvent 3.10 cutoff | technosphere |  |  | (4,5,5,5,5)
treatment of non-sulfidic overburden, off-site | non-sulfidic overburden, off-site | GLO | -0.9298394 | kilogram | ecoinvent 3.10 cutoff | technosphere |  |  | (4,5,5,5,5)
market for inert waste, for final disposal | inert waste, for final disposal | RoW | -1.183432 | kilogram | ecoinvent 3.10 cutoff | technosphere |  |  | (4,5,5,5,5)
market for inert waste, for final disposal | inert waste, for final disposal | RoW | -0.01859679 | kilogram | ecoinvent 3.10 cutoff | technosphere |  |  | (4,5,5,5,5)
market for inert waste, for final disposal | inert waste, for final disposal | RoW | -0.8199493 | kilogram | ecoinvent 3.10 cutoff | technosphere |  |  | (4,5,5,5,5)
market for wastewater, average | wastewater, average | RoW | -0.1775148 | cubic meter | ecoinvent 3.10 cutoff | technosphere |  |  | (4,5,5,5,5)
Ammonia |  |  | 0.1098901 | kilogram | biosphere3 | biosphere | air |  | (4,5,5,5,5)
Carbon dioxide, fossil |  |  | 0.3212172 | kilogram | biosphere3 | biosphere | air |  | (4,5,5,5,5)
Hydrogen sulfide |  |  | 0.003381234 | kilogram | biosphere3 | biosphere | air |  | (4,5,5,5,5)
Activity | [R] Tungsten carbide (WC) production
reference product | WC powder
location | US
amount | 1
unit | kilogram
comment | n/a
Exchanges
name | reference product | location | amount | unit | database | type | categories | uncertainty type | pedigree | loc | scale | minimum | maximum
[R] Tungsten carbide (WC) production | WC powder | US | 1 | kilogram | Tungsten | production
market for carbon black | carbon black | GLO | 0.06483516 | kilogram | ecoinvent 3.10 cutoff | technosphere |  |  | (4,5,5,5,5)
market group for electricity, medium voltage | electricity, medium voltage | US | 7.802198 | kilowatt hour | ecoinvent 3.10 cutoff | technosphere |  |  | (4,5,5,5,5)
market for hydrogen, gaseous, medium pressure, merchant | hydrogen, gaseous, medium pressure, merchant | US | 0.04835165 | kilogram | ecoinvent 3.10 cutoff | technosphere |  |  | (4,5,5,5,5)
Ammonia |  |  | 0.09450549 | kilogram | biosphere3 | biosphere | air |  | (4,5,5,5,5)
Carbon dioxide, fossil |  |  | 0.01318681 | kilogram | biosphere3 | biosphere | air |  | (4,5,5,5,5)
Hydrogen |  |  | 0.003406593 | kilogram | biosphere3 | biosphere | air |  | (4,5,5,5,5)
Activity | W ore mining in Canada and WC production in the US
reference product | WC powder
location | US
amount | 1
unit | kilogram
comment | n/a
Exchanges
name | reference product | location | amount | unit | database | type | categories | uncertainty type | pedigree | loc | scale | minimum | maximum
W ore mining in Canada and WC production in the US | WC powder | US | 1 | kilogram | Tungsten | production
[R] Tungsten carbide (WC) production | WC powder | US | 0.9999862 | kilogram | Tungsten | technosphere
[P] Ammonium paratungstate (APT) production | APT | US | 1.299982 | kilogram | Tungsten | technosphere
[M+C] Tungsten (W) ore mining and concentration | W concentrate | CA | 1.707198 | kilogram | Tungsten | technosphere
Activity | W ore mining in Canada and WC production in the US (W content)
reference product | WC powder (W content)
location | US
amount | 1
unit | kilogram
comment | Activity expressed for 1 kg W contained
Exchanges
name | reference product | location | amount | unit | database | type | categories | uncertainty type | pedigree | loc | scale | minimum | maximum
W ore mining in Canada and WC production in the US (W content) | WC powder (W content) | US | 1 | kilogram | Tungsten | production
[R] Tungsten carbide (WC) production | WC powder | US | 1.065288 | kilogram | Tungsten | technosphere
[P] Ammonium paratungstate (APT) production | APT | US | 1.384875 | kilogram | Tungsten | technosphere
[M+C] Tungsten (W) ore mining and concentration | W concentrate | CA | 1.818683 | kilogram | Tungsten | technosphere

## PR3_WC_RER
Activity | [M+C+P] Tungsten trioxide (WO3) production
reference product | WO3
location | Europe
amount | 1
unit | kilogram
comment | n/a
Exchanges
name | reference product | location | amount | unit | database | type | categories | uncertainty type | pedigree | loc | scale | minimum | maximum
[M+C+P] Tungsten trioxide (WO3) production | WO3 | Europe | 1 | kilogram | Tungsten | production
market for aluminium sulfate, powder | aluminium sulfate, powder | RER | 0.08 | kilogram | ecoinvent 3.10 cutoff | technosphere |  |  | (4.0,5.0,5.0,5.0,4.0)
market for ammonia, anhydrous, liquid | ammonia, anhydrous, liquid | RER | 0.12 | kilogram | ecoinvent 3.10 cutoff | technosphere |  |  | (4.0,5.0,5.0,5.0,4.0)
market group for electricity, medium voltage | electricity, medium voltage | RER | 1.635 | kilowatt hour | ecoinvent 3.10 cutoff | technosphere |  |  | (5.0,5.0,5.0,5.0,5.0)
market for magnesium sulfate | magnesium sulfate | GLO | 0.03 | kilogram | ecoinvent 3.10 cutoff | technosphere |  |  | (4.0,5.0,5.0,5.0,4.0)
market for soda ash, dense | soda ash, dense | GLO | 1.37 | kilogram | ecoinvent 3.10 cutoff | technosphere |  |  | (4.0,5.0,5.0,5.0,4.0)
market for sodium sulfite | sodium sulfite | RER | 0.05 | kilogram | ecoinvent 3.10 cutoff | technosphere |  |  | (4.0,5.0,5.0,5.0,4.0)
market for sulfuric acid | sulfuric acid | RER | 1.4 | kilogram | ecoinvent 3.10 cutoff | technosphere |  |  | (4.0,5.0,5.0,5.0,4.0)
market for hazardous waste, for incineration | hazardous waste, for incineration | RoW | -3.5 | kilogram | ecoinvent 3.10 cutoff | technosphere |  |  | (5.0,5.0,5.0,5.0,5.0)
Tungsten |  |  | 1.45 | kilogram | biosphere3 | biosphere | natural resource::in ground |  | (4.0,5.0,5.0,5.0,3.0)
Activity | [R] Tungsten carbide (WC) production
reference product | WC
location | Europe
amount | 1
unit | kilogram
comment | n/a
Exchanges
name | reference product | location | amount | unit | database | type | categories | uncertainty type | pedigree | loc | scale | minimum | maximum
[R] Tungsten carbide (WC) production | WC | Europe | 1 | kilogram | Tungsten | production
market for carbon black | carbon black | GLO | 3.7548 | kilogram | ecoinvent 3.10 cutoff | technosphere |  |  | (4.0,5.0,3.0,5.0,4.0)
market for hydrogen, gaseous, medium pressure, merchant | hydrogen, gaseous, medium pressure, merchant | RER | 0.00134 | kilogram | ecoinvent 3.10 cutoff | technosphere |  |  | (4.0,5.0,5.0,4.0,4.0)
market group for electricity, medium voltage | electricity, medium voltage | RER | 1.951 | kilowatt hour | ecoinvent 3.10 cutoff | technosphere |  |  | (1.0,1.0,1.0,1.0,1.0)
market for inert waste, for final disposal | inert waste, for final disposal | RoW | -3.69335 | kilogram | ecoinvent 3.10 cutoff | technosphere |  |  | (5.0,5.0,5.0,5.0,5.0)
Activity | W ore mining and WC production in Europe
reference product | WC
location | Europe
amount | 1
unit | kilogram
comment | n/a
Exchanges
name | reference product | location | amount | unit | database | type | categories | uncertainty type | pedigree | loc | scale | minimum | maximum
W ore mining and WC production in Europe | WC | Europe | 1 | kilogram | Tungsten | production
[R] Tungsten carbide (WC) production | WC | Europe | 1 | kilogram | Tungsten | technosphere
[M+C+P] Tungsten trioxide (WO3) production | WO3 | Europe | 1 | kilogram | Tungsten | technosphere
Activity | W ore mining and WC production in Europe (W content)
reference product | WC (W content)
location | Europe
amount | 1
unit | kilogram
comment | Activity expressed for 1 kg W contained
Exchanges
name | reference product | location | amount | unit | database | type | categories | uncertainty type | pedigree | loc | scale | minimum | maximum
W ore mining and WC production in Europe (W content) | WC (W content) | Europe | 1 | kilogram | Tungsten | production
[R] Tungsten carbide (WC) production | WC | Europe | 1.065288 | kilogram | Tungsten | technosphere
[M+C+P] Tungsten trioxide (WO3) production | WO3 | Europe | 1 | kilogram | Tungsten | technosphere

## PR4_APT_Europe_Recycling
Activity | [P] Scrap oxidation
reference product | Oxidized scrap
location | Europe
amount | 1
unit | kilogram
comment | n/a
Exchanges
name | reference product | location | amount | unit | database | type | categories | uncertainty type | pedigree | loc | scale | minimum | maximum
[P] Scrap oxidation | Oxidized scrap | Europe | 1 | kilogram | Tungsten | production
market for compressed air, 800 kPa gauge | compressed air, 800 kPa gauge | RER | 0.2531509 | cubic meter | ecoinvent 3.10 cutoff | technosphere |  |  | (2.0,5.0,1.0,1.0,2.0)
market for heat, from steam, in chemical industry | heat, from steam, in chemical industry | RER | 15.29988 | megajoule | ecoinvent 3.10 cutoff | technosphere |  |  | (2.0,5.0,1.0,1.0,2.0)
market group for electricity, medium voltage | electricity, medium voltage | RER | 0.3070055 | kilowatt hour | ecoinvent 3.10 cutoff | technosphere |  |  | (2.0,5.0,1.0,1.0,2.0)
Oxygen |  |  | 0.1683168 | kilogram | biosphere3 | biosphere | air |  | (2.0,5.0,1.0,1.0,2.0)
Nitrogen |  |  | 1.899899 | kilogram | biosphere3 | biosphere | air |  | (2.0,5.0,1.0,1.0,2.0)
Carbon dioxide, fossil |  |  | 0.1737708 | kilogram | biosphere3 | biosphere | air |  | (2.0,5.0,1.0,1.0,2.0)
Activity | [P] Alkali leaching
reference product | W solution
location | Europe
amount | 1
unit | kilogram
comment | Allocated unit process, considering as allocation factors (AF): 85.6% for W (1 kg APT) and 14.4% for Co (0.26 kg Co(OH)2)
Exchanges
name | reference product | location | amount | unit | database | type | categories | uncertainty type | pedigree | loc | scale | minimum | maximum
[P] Alkali leaching | W solution | Europe | 1 | kilogram | Tungsten | production
market group for tap water | tap water | RER | 0.3598248 | kilogram | ecoinvent 3.10 cutoff | technosphere |  |  | (2.0,5.0,1.0,1.0,2.0)
market for sodium hydroxide, without water, in 50% solution state | sodium hydroxide, without water, in 50% solution state | RER | 0.1626605 | kilogram | ecoinvent 3.10 cutoff | technosphere |  |  | (2.0,5.0,1.0,1.0,2.0)
market group for electricity, medium voltage | electricity, medium voltage | RER | 0.08679882 | kilowatt hour | ecoinvent 3.10 cutoff | technosphere |  |  | (2.0,5.0,1.0,1.0,2.0)
Water |  |  | 3.783961e-05 | cubic meter | biosphere3 | biosphere | air |  | (2.0,5.0,1.0,1.0,2.0)
Activity | [P] Tunsgten (W) solution purification
reference product | W solution
location | Europe
amount | 1
unit | kilogram
comment | n/a
Exchanges
name | reference product | location | amount | unit | database | type | categories | uncertainty type | pedigree | loc | scale | minimum | maximum
[P] Tunsgten (W) solution purification | W solution | Europe | 1 | kilogram | Tungsten | production
market for magnesium chloride, from titanium sponge production | magnesium chloride, from titanium sponge production | GLO | 0.03231047 | kilogram | ecoinvent 3.10 cutoff | technosphere |  |  | (2.0,5.0,1.0,1.0,2.0)
market for chemical, inorganic | chemical, inorganic | GLO | 0.08059567 | kilogram | ecoinvent 3.10 cutoff | technosphere |  |  | (2.0,5.0,1.0,1.0,2.0)
market for sulfuric acid | sulfuric acid | RER | 0.1129061 | kilogram | ecoinvent 3.10 cutoff | technosphere |  |  | (2.0,5.0,1.0,1.0,2.0)
market group for tap water | tap water | RER | 0.002256318 | kilogram | ecoinvent 3.10 cutoff | technosphere |  |  | (2.0,5.0,1.0,1.0,2.0)
market group for electricity, medium voltage | electricity, medium voltage | RER | 0.07603797 | kilowatt hour | ecoinvent 3.10 cutoff | technosphere |  |  | (2.0,5.0,1.0,1.0,2.0)
market for inert waste, for final disposal | inert waste, for final disposal | RoW | -0.002030686 | kilogram | ecoinvent 3.10 cutoff | technosphere |  |  | (2.0,5.0,1.0,1.0,2.0)
Activity | [P] W SX and crystallization
reference product | APT
location | Europe
amount | 1
unit | kilogram
comment | n/a
Exchanges
name | reference product | location | amount | unit | database | type | categories | uncertainty type | pedigree | loc | scale | minimum | maximum
[P] W SX and crystallization | APT | Europe | 1 | kilogram | Tungsten | production
market for sulfuric acid | sulfuric acid | RER | 0.3972064 | kilogram | ecoinvent 3.10 cutoff | technosphere |  |  | (2.0,5.0,1.0,1.0,2.0)
market group for tap water | tap water | RER | 10.61531 | kilogram | ecoinvent 3.10 cutoff | technosphere |  |  | (2.0,5.0,1.0,1.0,2.0)
market for chemical, inorganic | chemical, inorganic | GLO | 0.441076 | kilogram | ecoinvent 3.10 cutoff | technosphere |  |  | (2.0,5.0,1.0,1.0,2.0)
market group for electricity, medium voltage | electricity, medium voltage | RER | 1.317757 | kilowatt hour | ecoinvent 3.10 cutoff | technosphere |  |  | (2.0,5.0,1.0,1.0,2.0)
Effluent treatment | Wastewater | Europe | -9.663011 | cubic meter | Tungsten | technosphere |  |  | (2.0,5.0,1.0,1.0,2.0)
Water |  |  | 0.002929436 | cubic meter | biosphere3 | biosphere | air |  | (2.0,5.0,1.0,1.0,2.0)
Ammonia |  |  | 0.02969477 | kilogram | biosphere3 | biosphere | air |  | (2.0,5.0,1.0,1.0,2.0)
Activity | Effluent treatment
reference product | Wastewater
location | Europe
amount | -1
unit | cubic meter
comment | n/a
Exchanges
name | reference product | location | amount | unit | database | type | categories | uncertainty type | pedigree | loc | scale | minimum | maximum
Effluent treatment | Wastewater | Europe | -1 | cubic meter | Tungsten | production
market for iron(III) chloride, without water, in 40% solution state | iron(III) chloride, without water, in 40% solution state | GLO | 0.002340707 | kilogram | ecoinvent 3.10 cutoff | technosphere |  |  | (2.0,5.0,1.0,1.0,2.0)
market for lime | lime | RER | 0.007887783 | kilogram | ecoinvent 3.10 cutoff | technosphere |  |  | (2.0,5.0,1.0,1.0,2.0)
market for sulfuric acid | sulfuric acid | RER | 0.02808278 | kilogram | ecoinvent 3.10 cutoff | technosphere |  |  | (2.0,5.0,1.0,1.0,2.0)
market group for tap water | tap water | RER | 0.1837711 | kilogram | ecoinvent 3.10 cutoff | technosphere |  |  | (2.0,5.0,1.0,1.0,2.0)
market group for electricity, medium voltage | electricity, medium voltage | RER | 0.04179136 | kilowatt hour | ecoinvent 3.10 cutoff | technosphere |  |  | (2.0,5.0,1.0,1.0,2.0)
market for wastewater, average | wastewater, average | Europe without Switzerland | -0.0009654817 | cubic meter | ecoinvent 3.10 cutoff | technosphere |  |  | (2.0,5.0,1.0,1.0,2.0)
market for inert waste, for final disposal | inert waste, for final disposal | RoW | -0.1262102 | kilogram | ecoinvent 3.10 cutoff | technosphere |  |  | (2.0,5.0,1.0,1.0,2.0)
Water |  |  | 7.232841e-06 | cubic meter | biosphere3 | biosphere | air |  | (2.0,5.0,1.0,1.0,2.0)
Activity | APT production in Europe through hardmetal scrap recycling
reference product | APT
location | Europe
amount | 1
unit | kilogram
comment | Applied AF: "Oxidized scrap" input = 85.6%.
Exchanges
name | reference product | location | amount | unit | database | type | categories | uncertainty type | pedigree | loc | scale | minimum | maximum
APT production in Europe through hardmetal scrap recycling | APT | Europe | 1 | kilogram | Tungsten | production
[P] W SX and crystallization | APT | Europe | 1 | kilogram | Tungsten | technosphere
[P] Tunsgten (W) solution purification | W solution | Europe | 2.292809 | kilogram | Tungsten | technosphere
[P] Alkali leaching | W solution | Europe | 1.779617 | kilogram | Tungsten | technosphere
[P] Scrap oxidation | Oxidized scrap | Europe | 1.055541 | kilogram | Tungsten | technosphere
Activity | APT production in Europe through hardmetal scrap recycling (W content)
reference product | APT (W content)
location | Europe
amount | 1
unit | kilogram
comment | Activity expressed for 1 kg W contained. Applied AF: "Oxidized scrap" input = 85.6%.
Exchanges
name | reference product | location | amount | unit | database | type | categories | uncertainty type | pedigree | loc | scale | minimum | maximum
APT production in Europe through hardmetal scrap recycling (W content) | APT (W content) | Europe | 1 | kilogram | Tungsten | production
[P] W SX and crystallization | APT | Europe | 1.420258 | kilogram | Tungsten | technosphere
[P] Tunsgten (W) solution purification | W solution | Europe | 3.256379 | kilogram | Tungsten | technosphere
[P] Alkali leaching | W solution | Europe | 2.527515 | kilogram | Tungsten | technosphere
[P] Scrap oxidation | Oxidized scrap | Europe | 1.499789 | kilogram | Tungsten | technosphere