## README
Title of the article | Supplementary Information for ''
Authors | Marin Pellan, Guillaume Majeau-Bettez, Titouan Greffe, Anne de Bortoli
Affiliations
Contact | marin.pellan@polymlt.ca; pellan.marin@gmail.com

## Feuil1 (hidden)
Source | Flow covered | Metal | Ore | Reference point | Reference points - detailed | Reference flow | Technical attributes | Region | Value_type | Type | Unit | Value | Allocation | Source | MJ |  |  | EF
Norgate & Haque 2012 | Detailed | Gold | Refractory and non-refractory | Mining | Open-pit | 1kg refined Au | OG = 3.5g/t | Various | Extracted value | Diesel fuel | kg/t ore | 5.3 | Economic allocation factor, Au/Ag 45 | Extracted from Table 2 | 5300 |  | Diesel | 43 MJ/kg
Norgate & Haque 2012 | Detailed | Gold | Refractory and non-refractory | Mining | Open-pit | 1kg refined Au | OG = 3.5g/t | Various | Extracted value | Explosives | kg/t ore | 1.7 | Economic allocation factor, Au/Ag 45 | Extracted from Table 2 | 3.91 |  | ANFO | 2.3MJ/kg
Norgate & Haque 2012 | Detailed | Gold | Refractory and non-refractory | Mining | Open-pit | 1kg refined Au | OG = 3.5g/t | Various | Extracted value | Waste rock | t/t ore | 3 | Economic allocation factor, Au/Ag 45 | Extracted from Table 2 |  |  | Generic explosive | 3.7MJ/kg
Norgate & Haque 2012 | Detailed | Gold | Refractory and non-refractory | Comminution | Open-pit | 1kg refined Au | OG = 3.5g/t | Various | Extracted value | Electricity | kWh/t ore | 17.7 | Economic allocation factor, Au/Ag 45 | Extracted from Table 2 | 63.72 |  | Electricity | 3.6MJ/kWh
Norgate & Haque 2012 | Detailed | Gold | Refractory and non-refractory | Comminution | Open-pit | 1kg refined Au | OG = 3.5g/t | Various | Extracted value | Steel balls | kg/t ore | 0.71 | Economic allocation factor, Au/Ag 45 | Extracted from Table 2 |  | 5367.63
Norgate & Haque 2012 | Detailed | Gold | Refractory and non-refractory | Extraction and recovery - Flotation | Open-pit | 1kg refined Au | OG = 3.5g/t | Various | Extracted value | Electricity | kWh/t ore | 3 | Economic allocation factor, Au/Ag 45 | Extracted from Table 2 | 10.8
Norgate & Haque 2012 | Detailed | Gold | Refractory and non-refractory | Extraction and recovery - Flotation | Open-pit | 1kg refined Au | OG = 3.5g/t | Various | Extracted value | Reagents | g/t ore | 154 | Economic allocation factor, Au/Ag 45 | Extracted from Table 2
Norgate & Haque 2012 | Detailed | Gold | Refractory and non-refractory | Extraction and recovery - Flotation | Open-pit | 1kg refined Au | OG = 3.5g/t | Various | Extracted value | Concentrate | t/t ore | 0.1 | Economic allocation factor, Au/Ag 45 | Extracted from Table 2
Norgate & Haque 2012 | Detailed | Gold | Refractory and non-refractory | Extraction and recovery - Flotation | Open-pit | 1kg refined Au | OG = 3.5g/t | Various | Extracted value | Tailings | t/t ore | 0.9 | Economic allocation factor, Au/Ag 45 | Extracted from Table 2
Norgate & Haque 2012 | Detailed | Gold | Refractory and non-refractory | Extraction and recovery - Pressure oxidation | Open-pit | 1kg refined Au | OG = 3.5g/t | Various | Extracted value | Electricity | kWh/t concentrate | 121 | Economic allocation factor, Au/Ag 45 | Extracted from Table 2 | 435.6
Norgate & Haque 2012 | Detailed | Gold | Refractory and non-refractory | Extraction and recovery - Pressure oxidation | Open-pit | 1kg refined Au | OG = 3.5g/t | Various | Extracted value | Oxygen | t/t concentrate | 0.23 | Economic allocation factor, Au/Ag 45 | Extracted from Table 2
Norgate & Haque 2012 | Detailed | Gold | Refractory and non-refractory | Extraction and recovery - Pressure oxidation | Open-pit | 1kg refined Au | OG = 3.5g/t | Various | Extracted value | Natural gas | MJ/t concentrate | 68 | Economic allocation factor, Au/Ag 45 | Extracted from Table 2
Norgate & Haque 2012 | Detailed | Gold | Refractory and non-refractory | Extraction and recovery - Pressure oxidation | Open-pit | 1kg refined Au | OG = 3.5g/t | Various | Extracted value | Sulphuric acid | g/t concentrate | 98 | Economic allocation factor, Au/Ag 45 | Extracted from Table 2
Norgate & Haque 2012 | Detailed | Gold | Refractory and non-refractory | Extraction and recovery - Cyanidation | Open-pit | 1kg refined Au | OG = 3.5g/t | Various | Extracted value | Electricity | kWh/t ore | 1.4 | Economic allocation factor, Au/Ag 45 | Extracted from Table 2 | 5.04
Norgate & Haque 2012 | Detailed | Gold | Refractory and non-refractory | Extraction and recovery - Cyanidation | Open-pit | 1kg refined Au | OG = 3.5g/t | Various | Extracted value | Lime | kg/t ore | 2.2 | Economic allocation factor, Au/Ag 45 | Extracted from Table 2
Norgate & Haque 2012 | Detailed | Gold | Refractory and non-refractory | Extraction and recovery - Cyanidation | Open-pit | 1kg refined Au | OG = 3.5g/t | Various | Extracted value | Sodium cyanide | kg/t ore | 0.64 | Economic allocation factor, Au/Ag 45 | Extracted from Table 2
Norgate & Haque 2012 | Detailed | Gold | Refractory and non-refractory | Extraction and recovery - Cyanidation | Open-pit | 1kg refined Au | OG = 3.5g/t | Various | Extracted value | Tailings (non-refractory ore) | t/t ore | 1 | Economic allocation factor, Au/Ag 45 | Extracted from Table 2
Norgate & Haque 2012 | Detailed | Gold | Refractory and non-refractory | Extraction and recovery - Cyanidation | Open-pit | 1kg refined Au | OG = 3.5g/t | Various | Extracted value | Tailings (refractory ore) | t/t ore | 0.1 | Economic allocation factor, Au/Ag 45 | Extracted from Table 2
Norgate & Haque 2012 | Detailed | Gold | Refractory and non-refractory | Extraction and recovery - CIP | Open-pit | 1kg refined Au | OG = 3.5g/t | Various | Extracted value | Electricity | kWh/t ore | 5.8 | Economic allocation factor, Au/Ag 45 | Extracted from Table 2 | 20.88
Norgate & Haque 2012 | Detailed | Gold | Refractory and non-refractory | Extraction and recovery - CIP | Open-pit | 1kg refined Au | OG = 3.5g/t | Various | Extracted value | Carbon | g/t ore | 24 | Economic allocation factor, Au/Ag 45 | Extracted from Table 2
Norgate & Haque 2012 | Detailed | Gold | Refractory and non-refractory | Extraction and recovery - CIP | Open-pit | 1kg refined Au | OG = 3.5g/t | Various | Extracted value | Sodium hydroxide | kg/t ore | 0.12 | Economic allocation factor, Au/Ag 45 | Extracted from Table 2
Norgate & Haque 2012 | Detailed | Gold | Refractory and non-refractory | Extraction and recovery - CIP | Open-pit | 1kg refined Au | OG = 3.5g/t | Various | Extracted value | Hydrochloric acid | g/t ore | 83 | Economic allocation factor, Au/Ag 45 | Extracted from Table 2
Norgate & Haque 2012 | Detailed | Gold | Refractory and non-refractory | Extraction and recovery - Electrowinning | Open-pit | 1kg refined Au | OG = 3.5g/t | Various | Extracted value | Electricity | kWh/t Au | 3100 | Economic allocation factor, Au/Ag 45 | Extracted from Table 2 | 11160
Norgate & Haque 2012 | Detailed | Gold | Refractory and non-refractory | Extraction and recovery - Electrowinning | Open-pit | 1kg refined Au | OG = 3.5g/t | Various | Extracted value | Steel wool cathodes | t/t Au | 0.25 | Economic allocation factor, Au/Ag 45 | Extracted from Table 2
Norgate & Haque 2012 | Detailed | Gold | Refractory and non-refractory | Extraction and recovery - Electrowinning | Open-pit | 1kg refined Au | OG = 3.5g/t | Various | Extracted value | Hydrochloric acid | t/t Au | 0.49 | Economic allocation factor, Au/Ag 45 | Extracted from Table 2
Norgate & Haque 2012 | Detailed | Gold | Refractory and non-refractory | Extraction and recovery - Smelting | Open-pit | 1kg refined Au | OG = 3.5g/t | Various | Extracted value | Natural gas | GJ/t Au | 0.35 | Economic allocation factor, Au/Ag 45 | Extracted from Table 2 | 0.00035
Norgate & Haque 2012 | Detailed | Gold | Refractory and non-refractory | Extraction and recovery - Miscellaneous | Open-pit | 1kg refined Au | OG = 3.5g/t | Various | Extracted value | Fuel | kg/t ore | 0.3 | Economic allocation factor, Au/Ag 45 | Extracted from Table 2 | 300
Norgate & Haque 2012 | Detailed | Gold | Refractory and non-refractory | Extraction and recovery - Miscellaneous | Open-pit | 1kg refined Au | OG = 3.5g/t | Various | Extracted value | Electricity | kWh/t dore | 8.6 | Economic allocation factor, Au/Ag 45 | Extracted from Table 2 | 30.96 | 17330.91035
Norgate & Haque 2012 | Detailed | Gold | Refractory and non-refractory | Gold refining (Chlorination process) | Open-pit | 1kg refined Au | OG = 3.5g/t | Various | Extracted value | Electricity | kWh/t dore | 480 | Economic allocation factor, Au/Ag 45 | Extracted from Table 2 | 1728
Norgate & Haque 2012 | Detailed | Gold | Refractory and non-refractory | Gold refining (Chlorination process) | Open-pit | 1kg refined Au | OG = 3.5g/t | Various | Extracted value | Chlorine | t/t dore | 0.07 | Economic allocation factor, Au/Ag 45 | Extracted from Table 2
Norgate & Haque 2012 | Detailed | Gold | Refractory and non-refractory | Gold refining (Electrolytic process) | Open-pit | 1kg refined Au | OG = 3.5g/t | Various | Extracted value | Electricity | kWh/t Au | 325 | Economic allocation factor, Au/Ag 45 | Extracted from Table 2 | 1170
Norgate & Haque 2012 | Detailed | Gold | Refractory and non-refractory | Silver refining (Electrolytic process) | Open-pit | 1kg refined Au | OG = 3.5g/t | Various | Extracted value | Electricity | kWh/t Ag | 630 | Economic allocation factor, Au/Ag 45 | Extracted from Table 2 | 2268

## Archetypes
Type | Metal(s) | Nb_of_sites | Archetype_name | Description | Flowsheet
Refinery | Co |  | Co hydrometallurgical refinery | Extraction and refining of cobalt from Cu–Ni circuits or dedicated feed; typical for battery-grade Co. | Leaching → Impurity removal → Solvent extraction → Crystallization/precipitation → Calcination → Co metal or sulfate
Smelter | Cu-Ni |  | Cu-Ni smelter | Smelting of mixed Cu–Ni concentrates to matte using flash or electric furnaces; matte converting. | Concentrate drying → Smelting (flash/electric furnace) → Matte tapping → Converting (oxygen blowing) → Slag cleaning
Smelter and refinery | Cu-Ni |  | Cu-Ni smelter and refinery | Full integrated smelting/refining flowsheets used in Sudbury and Long Harbour (Voisey’s Bay hydromet route). | Smelting → Converting → Electrorefining (Cu and Ni) → Anode slime processing for PGMs
Mining and beneficiation | Fe |  | Direct Shipping Ore (DSO) | High-grade hematite ores (>55–60 % Fe) requiring minimal beneficiation; processed mainly by crushing and screening. Very low energy and infrastructure footprint. | Primary/secondary crushing → Screening → Blending → Loading/shipping
Concentrator | Fe |  | Fe concentrator | Iron ore processing plants treating hematite, magnetite, or mixed ores using gravity and magnetic separation; often producing sinter feed or concentrate. | Crushing → Screening → Grinding → Gravity/magnetic separation → Thickening → Filtration
Concentrator | Fe |  | Fe concentrator + pellet plant | Integrated iron ore sites producing both concentrate and fired pellets for steelmaking; pelletizing adds significant energy use (induration furnace). | Fe concentrator steps → Mixing → Balling → Induration (firing at 1200–1350 °C) → Pellet cooling → Shipping
Mining and beneficiation | Au |  | Free-milling (gold) | Gold ores where gold is amenable to cyanidation after simple grinding; typical for Canadian Shield disseminated deposits. | Crushing → Grinding → Gravity recovery (optional) → CIP/CIL cyanidation → Carbon elution → Electrowinning → Doré smelting
Mining and beneficiation | Pb-Zn-Ag |  | High-grade polymetallic Pb–Zn–Ag | Ag-rich lead–zinc deposits with high-grade galena and sphalerite ore; sequential flotation yields Pb–Ag and Zn–Ag concentrates. | Crushing → Grinding → Pb flotation → Zn flotation → Dewatering
Mining and beneficiation | U |  | High-grade U acid-leach mills | High-grade (>3–20 % U₃O₈) sandstone-hosted ore processed in specialized mills (McClean Lake, Key Lake); designed for high radiation management. | Crushing/blending → Slurry preparation → Acid leaching (H₂SO₄ + oxidant) → CCD → Solvent extraction → ADU precipitation → Calcination → U₃O₈ (yellowcake)
Mining and beneficiation | Au |  | Hybrid free-milling–refractory | Gold ores with mixed free-milling and refractory characteristics; part of the gold recovered by gravity/CIP and part via flotation. | Crushing → Grinding → Gravity recovery → Flotation (for sulfide Au) → Concentrate handling → Cyanidation of gravity/flotation tails → Elution → Electrowinning → Doré
Concentrator | Fe |  | Magnetite concentrator | High-tonnage magnetite (±hematite) beneficiation plants treating low-to-medium grade banded iron formations or magnetite-rich deposits; designed to produce a high-grade Fe concentrate (65–68 % Fe) before pelletizing or export. | Crushing → Grinding (SAG/ball) → Magnetic separation (LIMS + WHIMS) → Desliming → Concentrate thickening & filtration → (optional) Pelletizing
Refinery | Ni-Cu |  | Ni hydrometallurgical refinery | Atmospheric or HPAL-based refining for nickel matte or concentrate; used at Long Harbour. | Leaching (ammonia/ammonium sulfate or acid) → Purification → Solvent extraction/ion exchange → Precipitation → Reduction → Ni powder/cathode
Mining and beneficiation | Cu-Au |  | Porphyry sulfide (Cu-Au), flotation-based | Gold-rich porphyries with gold reporting partially to copper concentrate; may include gravity recovery. | Crushing → Grinding → Gravity (optional) → Cu flotation → Regrinding → Cleaning & thickening
Mining and beneficiation | Cu-Mo |  | Porphyry sulfide (Cu-Mo), flotation-based | Copper mines recovering molybdenum as a secondary product (e.g., Gibraltar). | Cu flotation → Mo separation flotation → Concentrate drying
Mining and beneficiation | Cu-Zn |  | Porphyry sulfide (Cu-Zn), flotation-based | Polymetallic deposits where separate Cu and Zn concentrates are produced via sequential flotation. | Crushing → Grinding → Cu flotation → Zn flotation → Thickening/filtration
Mining and beneficiation | Cu |  | Porphyry sulfide (generic), flotation-based (generic) | Generic concentrator for Cu, Au, or Cu-Au porphyries using flotation to produce 1–3 concentrates. | Crushing → Grinding → Bulk or selective flotation → Concentrate thickening → Filtration
Mining and beneficiation | Ni-Cu |  | Porphyry sulfide (Ni-Cu), flotation-based | Large-scale Ni–Cu sulfide concentrators typical of Sudbury, Thompson, Voisey’s Bay; producing Ni and Cu concentrates for smelting. | Crushing → Grinding → Bulk flotation → Ni/Cu separation → Thickening → Filtration of concentrates
Refinery | Zn |  | Zn refinery | Electrolytic zinc refining using roasted ZnS concentrate as feed; may recover silver. | Roasting → Leaching → Purification → Electrolysis → Melting & casting

## Arch_refinery (hidden)
Site (Province) | Main metal(s) & role | Predominant refining method in practice | Best-fit LCI proxy (for your model) | Why this proxy
Horne Smelter → CCR (Montréal-Est, QC) | Cu (Horne smelts → anodes) → CCR refines to cathodes; precious-metals recovery in slimes | Copper electrorefining at CCR from ~99% Cu anodes produced at Horne smelter | Copper: “pyromet (to blister/anode) + electrorefining” (use Roy’s Cu chapter framing) or ecoinvent “copper, cathode, at refinery” (electrorefining) | Horne produces anodes; CCR explicitly does electrorefining to cathode. Use pyromet → electrorefining chain. (glencore.ca)
Copper Cliff Complex (Sudbury, ON) — Vale | Ni & Cu complex; smelter + refineries | Nickel carbonyl (Mond) refining to pellets/powder; Cu side via pyromet + electrorefining | Ni (pyro→refine): Roy “Flash smelting of sulfide ores + ammoniacal-H₂ precipitation” for a Canada-style pyromet route; Ni (carbonyl): supplement with Vale docs / ecoinvent “nickel, metal, at refinery” (carbonyl) | Vale’s Copper Cliff Nickel Refinery produces pellets/powder via carbonyl process; the Roy pyromet route (flash smelt → hydromet finish) is the closest published, Canada-parametrized end-to-end LCI; carbonyl specifics from Vale product sheets. (Vale)
Long Harbour (NL) — Vale | Ni from Voisey’s Bay conc. | Hydrometallurgy (POX autoclave + SX/EW) → Ni cathode / NiSO₄ | Roy Supplementary Note 1: POX leaching (sulfide) — Canadian grid (CA-NF) | The site itself states hydromet; Roy’s POX inventory is region-tuned to NL (CA-NF electricity) and mirrors LHPP flowsheet. (Vale)
Port Colborne (ON) — Vale | Cobalt, precious metals; packaging/distribution of Ni products; historic Ni/PM refining | Hydromet precious-metals & cobalt processing; Ni carbonyl historic | For Co: use hydromet cobalt refinery (cobalt sulfate) proxies (e.g., ecoinvent “cobalt sulfate, at plant” or literature LCI); for Ni/PGM by-products, use ecoinvent PM refinery modules | Vale notes electro-cobalt and PM processing at Port Colborne today; for battery-grade CoSO₄, modern Canadian proxy is Electra’s Temiskaming hydromet flows (similar chemistry). (Vale)
Sudbury Integrated Nickel Operations (Glencore INO, ON) | Ni-Cu matte producer; refining not in Canada | Smelting/converting to matte in Sudbury; refining at Nikkelverk (Norway) | Use Roy pyromet (flash smelting to matte) for Canadian stage; treat refining as ex-Canada (documented export) | Glencore states matte is shipped to Nikkelverk for final refining; keep Canadian system boundary at matte or include external refining with Norway grid. (glencore.ca)
The Cobalt Refinery Company Inc. (CORE FCO / Fort Saskatchewan, AB — Sherritt legacy) | Ni & Co from MSP/MHP/matte | Ammoniacal pressure leach + H₂ reduction (Sherritt process) → Ni/Co powders/briquettes; by-product (NH₄)₂SO₄ | Roy “ammoniacal hydrogen precipitation to nickel metal” (refining segment) as best published proxy; background with Sherritt process notes | Sherritt’s Fort Saskatchewan refinery is the archetype of ammonia leach + H₂ reduction; Roy’s route captures this chemistry; Sherritt’s own literature confirms process steps. (s2.q4cdn.com)
Trail Operations (Trail, BC — Teck) | Zn, Pb (plus indium, etc.) — not a Cu/Ni refinery | Electrolytic zinc & lead refining (hydromet + electrolysis), hydro-powered | Use ecoinvent “zinc, primary, electrolysis, at refinery (RoW/CA)” and “lead, primary, at refinery”; for region, adjust electricity to BC hydro | Teck Trail is a zinc/lead complex (not a Ni/Cu refinery). Electrolytic Zn plant explicitly referenced; BC hydro grid is relevant for LCI. (Teck Resources Limited)
Facility | Province | Method | Feed | Product | Notes
Vale Long Harbour | NL | Pressure oxidation (chloride–sulfuric acid), solvent extraction, electrowinning | Concentrate / matte | Ni cathode (>99.9 %) | Can yield NiSO₄
Sherritt Fort Saskatchewan | AB | Ammonia leach + H₂ reduction | MSP / concentrate | Ni powder | By-product (NH₄)₂SO₄
Vale Thompson (historic) | MB | Electrorefining | Matte | Ni cathode | Closed 2018
Vale Copper Cliff | ON | Pyromet + electrorefining | Matte | Ni + Cu metals | Active smelter/refinery complex
Copper sulfide concentrates (e.g., from Sudbury and Raglan) are smelted and converted to blister copper or nickel-copper matte.
Glencore’s Sudbury smelter ships matte to Nikkelverk (Norway) for electrolytic refining, while Vale’s Copper Cliff refinery in Ontario performs pyrometallurgical smelting + electrorefining domestically
Facility_name
Horne smelter | Prymetallurgy to copper anode
Montreal CCR | Copper electrofining plant: anode to cathode
Long Harbour Nickel | Hydrometallurgy
Sudbury Smelter | Pyrometallurgy
Copper Cliff Smelter and Refinery | Pyrometallurgy
Fort Saskatechwan refinery | Hydrometallurgy

## PARAM_VALUE (hidden)
Source | Metal | Ore | Reference point | Reference flow | Region | Parametrization parameters | Parameters value | Parameters unit | Type | Unit | Value | Comment
Calvo2016 | Copper |  | ? |  | World | Ore grade | - | - | Energy use, electricity use and diesel use | Formula | E = 25.65*G^-0.366 | Extracted from Figure 3
Calvo2016 | Gold |  | ? |  | World | Ore grade | - | - | Energy use, electricity use and diesel use | Formula | E = 169.63*G^-0.275 | Extracted from Figure 3
Calvo2016 | Zinc |  | ? |  | World | Ore grade | - | - | Energy use, electricity use and diesel use | Formula | E = 47.15*G^-0.786 | Extracted from Figure 3
Calvo2022 | Gold |  |  |  |  | Ore grade |  |  | Energy use | GJ/t |  | Extracted from figures
Kuipers2018 | Copper |  | ? |  | Not specified | Ore grade | - | - | Energy use | Formula | E = 15.63*G^-0.53
Norgate2010a | Copper |  | Concentration and smelting | ? | Not specified | Ore grade and grind size | 0.1 | % | Energy use | MJ/kg | 602-1165 | Extracted from Table 3 (range value based on grind size). Values for smelting and leaching also available
Norgate2010a | Copper |  | Concentration and smelting | ? | Not specified | Ore grade and grind size | 0.25 | % | Energy use | MJ/kg | 249-474 | Extracted from Table 3 (range value based on grind size). Values for smelting and leaching also available
Norgate2010a | Copper |  | Concentration and smelting | ? | Not specified | Ore grade and grind size | 0.5 | % | Energy use | MJ/kg | 131-244 | Extracted from Table 3 (range value based on grind size). Values for smelting and leaching also available
Norgate2010a | Copper |  | Concentration and smelting | ? | Not specified | Ore grade and grind size | 1 | % | Energy use | MJ/kg | 72-129 | Extracted from Table 3 (range value based on grind size). Values for smelting and leaching also available
Norgate2010a | Copper |  | Concentration and smelting | ? | Not specified | Ore grade and grind size | 2 | % | Energy use | MJ/kg | 43-71 | Extracted from Table 3 (range value based on grind size). Values for smelting and leaching also available
Norgate2010a | Copper |  | Concentration and smelting | ? | Not specified | Ore grade and grind size | 3 | % | Energy use | MJ/kg | 33-52 | Extracted from Table 3 (range value based on grind size). Values for smelting and leaching also available
Norgate2010a | Nickel |  | Concentration and smelting | ? | Not specified | Ore grade and grind size | 0.1 | % | Energy use | MJ/kg | 791-1421 | Extracted from Table 3 (range value based on grind size). Values for smelting and leaching also available
Norgate2010a | Nickel |  | Concentration and smelting | ? | Not specified | Ore grade and grind size | 0.25 | % | Energy use | MJ/kg | 366-618 | Extracted from Table 3 (range value based on grind size). Values for smelting and leaching also available
Norgate2010a | Nickel |  | Concentration and smelting | ? | Not specified | Ore grade and grind size | 0.5 | % | Energy use | MJ/kg | 224-350 | Extracted from Table 3 (range value based on grind size). Values for smelting and leaching also available
Norgate2010a | Nickel |  | Concentration and smelting | ? | Not specified | Ore grade and grind size | 1 | % | Energy use | MJ/kg | 154-216 | Extracted from Table 3 (range value based on grind size). Values for smelting and leaching also available
Norgate2010a | Nickel |  | Concentration and smelting | ? | Not specified | Ore grade and grind size | 2 | % | Energy use | MJ/kg | 118-150 | Extracted from Table 3 (range value based on grind size). Values for smelting and leaching also available
Norgate2010a | Nickel |  | Concentration and smelting | ? | Not specified | Ore grade and grind size | 3 | % | Energy use | MJ/kg | 114-141 | Extracted from Table 3 (range value based on grind size). Values for smelting and leaching also available
Norgate2010b | Copper |  | Mining |  | Australia | Ore grade | 0.5 | % | Energy use | MJ/kg Cu | 48 | Extracted from Figure 2
Norgate2010b | Copper |  | Mining |  | Australia | Ore grade | 1 | % | Energy use | MJ/kg Cu | 22 | Extracted from Figure 2
Norgate2010b | Copper |  | Mining |  | Australia | Ore grade | 2 | % | Energy use | MJ/kg Cu | 12 | Extracted from Figure 2
Norgate2010b | Copper |  | Mining |  | Australia | Ore grade | 3 | % | Energy use | MJ/kg Cu | 8 | Extracted from Figure 2
Norgate2010b | Copper |  | Mineral processing |  | Australia | Ore grade | 0.5 | % | Energy use | MJ/kg Cu | 70 | Extracted from Figure 2
Norgate2010b | Copper |  | Mineral processing |  | Australia | Ore grade | 1 | % | Energy use | MJ/kg Cu | 35 | Extracted from Figure 2
Norgate2010b | Copper |  | Mineral processing |  | Australia | Ore grade | 2 | % | Energy use | MJ/kg Cu | 20 | Extracted from Figure 2
Norgate2010b | Copper |  | Mineral processing |  | Australia | Ore grade | 3 | % | Energy use | MJ/kg Cu | 12 | Extracted from Figure 2
Norgate2012 | Gold |  | Mining and refining |  | Not specified | Ore grade | 0.8 | g/t | Embodied energy use | GJ/t Au | 1400000 | Extracted from Figure 10
Norgate2012 | Gold |  | Mining and refining |  | Not specified | Ore grade | 1 | g/t | Embodied energy use | GJ/t Au | 70000 | Extracted from Figure 10
Norgate2012 | Gold |  | Mining and refining |  | Not specified | Ore grade | 2 | g/t | Embodied energy use | GJ/t Au | 40000 | Extracted from Figure 10
Norgate2012 | Gold |  | Mining and refining |  | Not specified | Ore grade | 3 | g/t | Embodied energy use | GJ/t Au | 250000 | Extracted from Figure 10
Norgate2012 | Gold |  | Mining and refining |  | Not specified | Ore grade | 4 | g/t | Embodied energy use | GJ/t Au | 120000 | Extracted from Figure 10
Norgate2012 | Gold |  | Mining and refining |  | Not specified | Ore grade | 5 | g/t | Embodied energy use | GJ/t Au | 100000 | Extracted from Figure 10
Norgate2012 | Gold |  | Mining and refining |  | Not specified | Ore grade | 0.8 | g/t | Water consumption | t/t Au | 1800000 | Extracted from Figure 13
Norgate2012 | Gold |  | Mining and refining |  | Not specified | Ore grade | 1 | g/t | Water consumption | t/t Au | 1000000 | Extracted from Figure 13
Norgate2012 | Gold |  | Mining and refining |  | Not specified | Ore grade | 2 | g/t | Water consumption | t/t Au | 50000 | Extracted from Figure 13
Norgate2012 | Gold |  | Mining and refining |  | Not specified | Ore grade | 3 | g/t | Water consumption | t/t Au | 300000 | Extracted from Figure 13
Norgate2012 | Gold |  | Mining and refining |  | Not specified | Ore grade | 4 | g/t | Water consumption | t/t Au | 250000 | Extracted from Figure 13
Norgate2012 | Gold |  | Mining and refining |  | Not specified | Ore grade | 5 | g/t | Water consumption | t/t Au | 200000 | Extracted from Figure 13
Roy2025 | Nickel |  | Mining |  | Not specified | Strip ratio | - | - | All technosphere input | Formula | Scaled factor = (s2+1)*more2/(s1+1)*more1 | Use the "nickel mine operation and beneficiation to nickel concentrate, 16% Ni" inventory as a basis. Inventories for POX leaching, HPAL, bioheap leaching, flash smelting, RKEF-NPI
VanDerVoet2019 | Copper |  | Mining |  | Not specified | Ore grade | - | - | Energy use | Formula | E = 15.63*G^-0.53
VanDerVoet2019 | Lead |  | Mining |  | Not specified | Ore grade | - | - | Energy use | Formula | E=75.42*G^-1
VanDerVoet2019 | Nickel |  | Mining |  | Not specified | Ore grade | - | - | Energy use | Formula | E = 198.22*G^-0.406 (sulfides); E = 194.9*G^-0.494 (laterites)
VanDerVoet2019 | Zinc |  | Mining |  | Not specified | Ore grade | - | - | Energy use | Formula | E=77.65*G^-1

## Process
Commodity | Process stage | Material | Purpose
Au free-milling | Mining | Explosives (ANFO, emulsions) | Fragmentation of ore and waste rock
Au free-milling | Mining | Ammonium nitrate | Precursor for ANFO explosives
Au free-milling | Mining | Diesel fuel | Energy for haul trucks, loaders, drills, generators
Au free-milling | Mining | Lubricants and oils | Maintenance of mobile mining equipment
Au free-milling | Mining | Hydraulic fluid | Operation and maintenance of heavy machinery
Au free-milling | Mining | Cement / shotcrete | Ground support in underground operations
Au free-milling | Mining | Steel bolts, mesh, rebar | Ground support and rock stabilization
Au free-milling | Mining | Timber | Roof and wall support (UG mines)
Au free-milling | Mining | Calcium chloride / sodium chloride | Dust suppression on roads
Au free-milling | Mining | Water | Drilling, dust control
Au free-milling | Comminution (Crushing & Grinding) | Grinding media (steel balls) | Grinding ore in ball mills
Au free-milling | Comminution (Crushing & Grinding) | Mill liners (rubber or steel) | Protecting mill shell from wear
Au free-milling | Comminution (Crushing & Grinding) | Process water | Ore slurry formation
Au free-milling | Comminution (Crushing & Grinding) | Flocculants | Thickening, solid–liquid separation
Au free-milling | Comminution (Crushing & Grinding) | Regrind reagents | Fines management or flotation prep (site-specific)
Au free-milling | Gravity concentration | Water | Operation of gravity concentrators (Knelson/Falcon)
Au free-milling | Gravity concentration | Smelting fluxes (borax, silica, soda ash) | Smelting gravity gold concentrate into doré
Au free-milling | Cyanidation (CIL/CIP) | Sodium cyanide (NaCN) | Leaching agent to dissolve gold
Au free-milling | Cyanidation (CIL/CIP) | Lime (CaO) | pH control to prevent HCN gas formation and enhance leaching
Au free-milling | Cyanidation (CIL/CIP) | Caustic soda (NaOH) | pH adjustment and reagent preparation
Au free-milling | Cyanidation (CIL/CIP) | Lead nitrate | Enhances gold dissolution and prevents passivation
Au free-milling | Cyanidation (CIL/CIP) | Hydrogen peroxide | Oxidation of impurities, cyanide destruction
Au free-milling | Cyanidation (CIL/CIP) | Copper sulfate | Reagent control; sometimes used in detox circuits
Au free-milling | Cyanidation (CIL/CIP) | Process water | Leach slurry preparation
Au free-milling | Cyanidation (CIL/CIP) | Antiscalants | Prevent scaling in tanks and pipelines
Au free-milling | Carbon adsorption (CIL/CIP) | Activated carbon | Adsorbs dissolved gold from slurry
Au free-milling | Carbon adsorption (CIL/CIP) | Hydrochloric acid (HCl) | Carbon acid-wash to remove scale/fouling
Au free-milling | Carbon adsorption (CIL/CIP) | Steam / heat | Regenerating carbon or heating for elution
Au free-milling | Stripping & Electrowinning | Sodium hydroxide (NaOH) | Stripping solution in elution circuit (Zadra/AARL)
Au free-milling | Stripping & Electrowinning | Sodium cyanide (NaCN) | Part of elution solution chemistry
Au free-milling | Stripping & Electrowinning | Steel wool cathodes | Deposition substrate for electrowinning gold
Au free-milling | Stripping & Electrowinning | Electricity | Power for electrowinning cells
Au free-milling | Stripping & Electrowinning | Acid (HCl) | Cleaning or reactivating cathodes
Au free-milling | Smelting (doré) | Fluxes (silica, borax, soda ash) | Separate precious metals from impurities
Au free-milling | Smelting (doré) | Natural gas / propane | Furnace fuel for melting
Au free-milling | Smelting (doré) | Nitric acid (limited use) | Small-scale purification or matte treatment
Au free-milling | Smelting (doré) | Crucibles & refractory materials | Contain molten metal during smelting
Au free-milling | Tailings management & Detox | Lime | pH adjustment for cyanide detoxification
Au free-milling | Tailings management & Detox | Sodium metabisulfite (SMBS) | SO₂ source for INCO cyanide destruction
Au free-milling | Tailings management & Detox | Copper sulfate | Catalyst for INCO SO₂–air cyanide destruction
Au free-milling | Tailings management & Detox | Hydrogen peroxide | Alternative cyanide destruction reagent
Au free-milling | Tailings management & Detox | Flocculants | Tailings thickening and water clarification
Au free-milling | Tailings management & Detox | Coagulants | Water treatment and solids settling
Au free-milling | Tailings management & Detox | Water | Tailings transport and reclaim
Cu-Ni sulfide | Mining | Explosives (ANFO, emulsions) | Fragmentation of ore and waste rock in open-pit or underground stopes
Cu-Ni sulfide | Mining | Ammonium nitrate | Oxidizer for ANFO explosive mixtures
Cu-Ni sulfide | Mining | Diesel fuel | Energy for haul trucks, loaders, drills and generators
Cu-Ni sulfide | Mining | Lubricants and oils | Maintenance of mobile mining and haulage equipment
Cu-Ni sulfide | Mining | Hydraulic fluids | Power transmission in drills, loaders, haul trucks
Cu-Ni sulfide | Mining | Cement / shotcrete | Ground support and backfill in underground workings
Cu-Ni sulfide | Mining | Steel bolts, mesh, rebar | Ground support and rock stabilization
Cu-Ni sulfide | Mining | Calcium chloride / road salt | Dust suppression and road conditioning
Cu-Ni sulfide | Mining | Water | Drilling, dust suppression, equipment washing
Cu-Ni sulfide | Crushing & primary grinding | Grinding media (steel balls/rods) | Size reduction of ore in SAG/ball mills
Cu-Ni sulfide | Crushing & primary grinding | Mill liners (steel, rubber) | Protect mill shell from wear
Cu-Ni sulfide | Crushing & primary grinding | Process water | Formation of slurry and mill cooling
Cu-Ni sulfide | Crushing & primary grinding | Flocculants | Solid–liquid separation in thickeners between circuits
Cu-Ni sulfide | Flotation – collectors | Xanthates (e.g. PAX, SIPX) | Collectors for Cu, Ni and associated sulphide minerals
Cu-Ni sulfide | Flotation – collectors | Dithiophosphates / dithiocarbamates | Secondary collectors for precious metals and complex sulphides
Cu-Ni sulfide | Flotation – frothers | MIBC, Dowfroth or similar | Creates stable froth to carry hydrophobic particles
Cu-Ni sulfide | Flotation – pH modifiers | Lime (CaO) | Raises pH; depresses pyrite; improves selectivity for Cu/Ni vs gangue
Cu-Ni sulfide | Flotation – pH modifiers | Sulphuric acid / soda ash | Occasional pH adjustment depending on circuit
Cu-Ni sulfide | Flotation – depressants | Sodium cyanide (low dosage) | Depresses sphalerite/pyrite in Cu circuits (selective Cu flotation)
Cu-Ni sulfide | Flotation – depressants | Zinc sulphate | Depresses sphalerite where Zn is not targeted
Cu-Ni sulfide | Flotation – depressants | Sodium hydrosulphide (NaHS) or SO₂ | Activates/depresses specific sulphides for differential flotation
Cu-Ni sulfide | Flotation – modifiers | Copper sulphate | Activator for sphalerite or nickel sulphides in some circuits
Cu-Ni sulfide | Flotation – conditioners | Starch / CMC / guar | Depresses talc and clays; improves froth stability
Cu-Ni sulfide | Flotation – water | Process water / recycled water | Slurry transport and reagent distribution
Cu-Ni sulfide | Regrind & cleaning | Grinding media | Further size reduction of intermediate concentrates for liberation
Cu-Ni sulfide | Regrind & cleaning | Process water | Slurry in regrind mills and cleaning stages
Cu-Ni sulfide | Regrind & cleaning | Flocculants | Thickener aid ahead of cleaning flotation
Cu-Ni sulfide | Concentrate thickening & filtration | Flocculants (polyacrylamide) | Enhance settling in concentrate thickeners
Cu-Ni sulfide | Concentrate thickening & filtration | Filter cloths and filter aids | Improve filtration and cake moisture reduction
Cu-Ni sulfide | Concentrate thickening & filtration | Reagents for concentrate heating (steam) | Reduce viscosity and aid filtration where used
Cu-Ni sulfide | Tailings thickening & disposal | Flocculants | Improve settling of fine tailings solids
Cu-Ni sulfide | Tailings thickening & disposal | Coagulants | Assist in water clarification and recycle
Cu-Ni sulfide | Tailings thickening & disposal | Lime or caustic | pH adjustment for environmental compliance
Cu-Ni sulfide | Tailings thickening & disposal | Water | Transport of tailings slurry to TSF and reclaim water circuit
Ni hydrometallurgical refining | Ore concentrate reception & preparation | Process water | Slurry make-up and washing of concentrate
Ni hydrometallurgical refining | Ore concentrate reception & preparation | Grinding media | Final grinding of concentrate for leaching
Ni hydrometallurgical refining | Ore concentrate reception & preparation | Lime / limestone | Neutralization and pH control before/after leach
Ni hydrometallurgical refining | Pressure / atmospheric leaching | Sulphuric acid (H2SO4) | Main leaching agent for Ni, Cu, Co sulphides
Ni hydrometallurgical refining | Pressure / atmospheric leaching | Oxygen / air | Oxidant to convert sulphides to soluble sulphates
Ni hydrometallurgical refining | Pressure / atmospheric leaching | Steam | Provides heat and pressure for autoclave operation
Ni hydrometallurgical refining | Pressure / atmospheric leaching | Antifoam agents | Control foaming in autoclaves and leach tanks
Ni hydrometallurgical refining | Solution purification – neutralization | Lime / limestone | Precipitation of iron and impurities
Ni hydrometallurgical refining | Solution purification – neutralization | Magnesium oxide / hydroxide | Additional neutralization reagent in some circuits
Ni hydrometallurgical refining | Solution purification – SX / ion exchange | Organic extractants (e.g. Cyanex, D2EHPA) | Selective extraction of Ni, Cu, Co from leach liquor
Ni hydrometallurgical refining | Solution purification – SX / ion exchange | Kerosene or similar diluent | Carrier phase for organic extractant
Ni hydrometallurgical refining | Solution purification – SX / ion exchange | Strip acids / bases | Regenerate loaded organic and transfer metals to electrolyte
Ni hydrometallurgical refining | Metal recovery – Cu/Co/Ni | Electrolyte salts (e.g. NiSO4, CoSO4) | Maintain ionic strength for electrowinning
Ni hydrometallurgical refining | Metal recovery – Cu/Co/Ni | Electricity | Power for electrowinning cells
Ni hydrometallurgical refining | Metal recovery – Cu/Co/Ni | Stainless or inert cathodes | Deposition surface for Ni/Cu/Co metals
Ni hydrometallurgical refining | Metal recovery – Cu/Co/Ni | Anodes (Pb, Pb–Ca–Sn etc.) | Anodic source in electrolysis cells
Ni hydrometallurgical refining | Residue & effluent treatment | Lime / caustic soda | Neutralization of acidic effluents
Ni hydrometallurgical refining | Residue & effluent treatment | Barium chloride / sulphate scavengers | Precipitation of sulphate/radium where required
Ni hydrometallurgical refining | Residue & effluent treatment | Flocculants & coagulants | Solid–liquid separation and water clarification
Ni hydrometallurgical refining | Residue & effluent treatment | Filter aids / geotextiles | Dewatering of hydromet residues
U | Ore receiving & blending | Water | Slurry transport from mine and blending in tanks
U | Ore receiving & blending | Lime / caustic | pH adjustment for safe handling and blending
U | Ore receiving & blending | Ferric sulphate / ferric iron | Oxidant or redox control in some circuits
U | Crushing & grinding | Grinding media | Size reduction of ore/slurry to leach feed size
U | Crushing & grinding | Mill liners | Protection of mills from abrasion
U | Crushing & grinding | Process water | Formation of slurry
U | Acid leaching | Sulphuric acid (H2SO4) | Primary leachant to dissolve uranium from ore
U | Acid leaching | Oxidants (H2O2, MnO2, NaClO3, O2) | Oxidize U4+ to soluble U6+ in leach
U | Acid leaching | Steam | Heating leach reactors or pachucas
U | Acid leaching | Antifoam agents | Foam control in leach tanks
U | Acid leaching | Lead nitrate / catalysts | Improve oxidation/kinetics in some leach conditions
U | Counter-current decantation (CCD) | Flocculants | Aid settling of leach residues in CCD thickeners
U | Counter-current decantation (CCD) | Coagulants | Enhance clarity of overflow solution
U | Counter-current decantation (CCD) | Wash water | Recovery of dissolved uranium from residue
U | Solution purification – SX / ion exchange | Organic extractant (e.g. tertiary amines, organophosphorus) | Selectively extract U from leach liquor
U | Solution purification – SX / ion exchange | Kerosene or similar diluent | Carrier for extractant in SX circuits
U | Solution purification – SX / ion exchange | Strip reagents (ammonia, sodium carbonate) | Strip U from loaded organic into aqueous product stream
U | Solution purification – SX / ion exchange | Anti-solvent / phase modifiers | Improve phase separation and stability
U | Precipitation & calcining | Ammonia (NH3 / NH4OH) | Precipitate ammonium diuranate (ADU) from purified solution
U | Precipitation & calcining | Hydrogen peroxide (H2O2) | Alternative precipitant (uranium peroxide)
U | Precipitation & calcining | Lime / magnesia | Neutralization and by-product salt formation (e.g., ammonium sulphate)
U | Precipitation & calcining | Natural gas / fuel oil | Heat source for drying and calcining to U3O8
U | Precipitation & calcining | Filter cloths & aids | Dewatering of yellowcake prior to calcining
U | Tailings & effluent treatment | Lime | Neutralization of acidic tailings and effluents
U | Tailings & effluent treatment | Barium chloride / barium sulphate | Radium and sulphate precipitation
U | Tailings & effluent treatment | Ferrous sulphate / reducing agents | Control of redox and metal speciation
U | Tailings & effluent treatment | Flocculants & coagulants | Settling and water clarification in TMF
U | Tailings & effluent treatment | Covers/liners materials | Ensure containment of tailings (geomembranes, clay)
Fe ore (magnetite/hematite) concentrator & pellet | Mining | Explosives (ANFO, emulsions) | Fragmentation of iron ore and waste rock in open pits
Fe ore (magnetite/hematite) concentrator & pellet | Mining | Diesel fuel | Energy for haul trucks, drills and shovels
Fe ore (magnetite/hematite) concentrator & pellet | Mining | Lubricants and oils | Maintenance of mining equipment
Fe ore (magnetite/hematite) concentrator & pellet | Mining | Hydraulic fluids | Operation of shovels, drills, loaders
Fe ore (magnetite/hematite) concentrator & pellet | Mining | Water | Dust suppression, drilling, equipment washing
Fe ore (magnetite/hematite) concentrator & pellet | Crushing & grinding | Grinding media | Size reduction of ore prior to separation
Fe ore (magnetite/hematite) concentrator & pellet | Crushing & grinding | Mill liners | Protect mills from wear
Fe ore (magnetite/hematite) concentrator & pellet | Crushing & grinding | Process water | Slurry formation for grinding and classification
Fe ore (magnetite/hematite) concentrator & pellet | Crushing & grinding | Flocculants | Thickening between grinding and separation stages
Fe ore (magnetite/hematite) concentrator & pellet | Magnetic / gravity separation | Water | Transport medium in wet magnetic separators / spirals
Fe ore (magnetite/hematite) concentrator & pellet | Magnetic / gravity separation | Starch / carboxymethyl cellulose | Depressant for silica or clays in some circuits
Fe ore (magnetite/hematite) concentrator & pellet | Magnetic / gravity separation | Flocculants | Assist settling of concentrates and tailings
Fe ore (magnetite/hematite) concentrator & pellet | Concentrate thickening & filtration | Flocculants | Improve thickener performance for iron concentrate
Fe ore (magnetite/hematite) concentrator & pellet | Concentrate thickening & filtration | Filter cloths & aids | Dewater concentrate to suitable moisture for transport or pelletizing
Fe ore (magnetite/hematite) concentrator & pellet | Pelletizing – mixing | Iron ore concentrate | Main feed for pellet production
Fe ore (magnetite/hematite) concentrator & pellet | Pelletizing – mixing | Bentonite | Binder that imparts green strength to pellets
Fe ore (magnetite/hematite) concentrator & pellet | Pelletizing – mixing | Limestone / dolomite | Flux to adjust basicity of pellets
Fe ore (magnetite/hematite) concentrator & pellet | Pelletizing – mixing | Olivine / dolomitic additives | Improve pellet strength and reducibility
Fe ore (magnetite/hematite) concentrator & pellet | Pelletizing – mixing | Coke breeze / anthracite | Solid fuel within pellets for induration heat
Fe ore (magnetite/hematite) concentrator & pellet | Pelletizing – balling & induration | Water | Green ball formation and pelletizing
Fe ore (magnetite/hematite) concentrator & pellet | Pelletizing – balling & induration | Natural gas / oil | Fuel for induration furnace/straight grate
Fe ore (magnetite/hematite) concentrator & pellet | Pelletizing – balling & induration | Refractory bricks | High-temperature lining in induration furnaces
Fe ore (magnetite/hematite) concentrator & pellet | Tailings management | Flocculants & coagulants | Settling of fine tailings particles
Fe ore (magnetite/hematite) concentrator & pellet | Tailings management | Water | Tailings transport and reclaim water system
Fe ore (magnetite/hematite) concentrator & pellet | Tailings management | Lime | pH adjustment and control of metal solubility where needed

## Material_categories
Material Category | Purpose / Function | Typical Examples | Influence of mining method | Material Category | Influence of Mining Method
Explosives | Blasting rock to access ore | ANFO, emulsions, boosters, detonators | Higher in OP (larger blasts); UG uses smaller, more frequent blasts or alternative methods (e.g., Cigar Lake jet boring). | Explosives | Higher in OP (larger blasts); UG uses smaller, more frequent blasts or alternative methods (e.g., Cigar Lake jet boring).
Ground support – cementitious | Underground rock stability, backfill binder | Cement, shotcrete, grout, pastefill binder | Huge in UG, close to zero in OP. Cement is one of the biggest differentiators. Backfill cement only UG or hybrid with stoping methods | Cementitious ground support | Huge in UG, close to zero in OP. Cement is one of the biggest differentiators.
Ground support – steel | Structural support in UG mines | Rock bolts, mesh, steel sets | Only UG mines | Steel ground support | Only UG.
Grinding media | Milling / comminution energy transfer | Steel balls, rods | Determined by ore hardness & throughput | Backfill cement | Only UG or combined UG/OP mines with stoping methods.
pH modifiers / alkalis | Controlling flotation & leaching chemistry | Lime, caustic soda (NaOH), soda ash | determined by mineralogy & flowsheet. | Grinding media | Independent of mining method — determined by ore hardness & throughput.
Collectors | Making mineral surfaces hydrophobic in flotation | Xanthates (PAX, SIPX), dithiophosphates |  | pH modifiers, flotation reagents | Independent of mining method — determined by mineralogy & flowsheet.
Frothers | Creating stable froth for flotation | Polyfroth H57, MIBC, Dowfroth |  | Cyanide & activated carbon | Independent of mining method — determined by gold recovery process.
Depressants | Preventing unwanted minerals from floating | CMC, starch, guar gum |  | Acids, SX extractants | Independent of mining method — determined by refinery process.
Flocculants / coagulants | Settling/clarification of tailings & process water | Polyacrylamide (PAM), ferric sulfate
Anti-scalants | Preventing scaling in water circuits & heat exchangers | Phosphonates, polymers
Water treatment chemicals | Treating process water, removing impurities | Coagulants, antifoam, dispersants
Cyanide | Gold leaching (CIP, CIL, Merrill-Crowe) | NaCN | Gold specific
Activated carbon | Gold adsorption | Coconut-shell activated carbon | Gold specific
Cyanide detox reagents | Destroying residual cyanide | SO₂ + air, H₂O₂
Acids | Leaching, SX feed preparation | Sulfuric, hydrochloric, nitric acid
Oxidants / Reductants | Leaching, precipitation | Hydrogen peroxide, sulfur dioxide
SX extractants | Solvent extraction chemistry | D2EHPA, Cyanex 272, LIX 984
Precipitants | Recovering metals from pregnant solutions | Lime, magnesia, sulfide reagents
Electrowinning consumables | Refining metals | Anodes, cathode starter sheets
Refractory materials | Smelting furnaces | Magnesia bricks, alumina refractories
Fluxes | Slag formation in smelters | Silica, limestone, fluorspar
Oxygen | Oxidation in smelters or hydromet | Industrial oxygen
Other organics | Minor reagents | Antifoam, dispersants

## Mining_method
Material Category | Influence of Mining Method
Explosives | Higher in OP (larger blasts); UG uses smaller, more frequent blasts or alternative methods (e.g., Cigar Lake jet boring).
Cementitious ground support | Huge in UG, close to zero in OP. Cement is one of the biggest differentiators.
Steel ground support | Only UG.
Backfill cement | Only UG or combined UG/OP mines with stoping methods.
Grinding media | Independent of mining method — determined by ore hardness & throughput.
pH modifiers, flotation reagents | Independent of mining method — determined by mineralogy & flowsheet.
Cyanide & activated carbon | Independent of mining method — determined by gold recovery process.
Acids, SX extractants | Independent of mining method — determined by refinery process.

## Material_per_arch
Archetypes | Category | Relevant? | Purpose / Notes
Free-milling | Explosives | ✓ | Ore + waste blasting (especially OP but also UG)
Free-milling | Cementitious ground support | ✓ UG / — OP | Depends strongly on mining method
Free-milling | Steel ground support | ✓ UG / — OP | For UG stopes, drifts
Free-milling | Grinding media | ✓ | Ball/rod milling
Free-milling | pH modifiers | ✓ | Lime for cyanide leaching and flotation (if any)
Free-milling | Collectors | optional | If gravity + CIP only, minimal; flotation Au circuits use Xanthates
Free-milling | Frothers | optional | Same as above
Free-milling | Depressants | optional | Depending on mineralogy
Free-milling | Flocculants | ✓ | Thickening, tailings
Free-milling | Anti-scalants | ✓ | Water circuits, CIL/CIP
Free-milling | Cyanide | ✓ | Main leaching agent
Free-milling | Activated carbon | ✓ | CIP/CIL
Free-milling | Cyanide detox reagents | ✓ | SO₂/air, H₂O₂
Free-milling | Acids / SX | — | Very rare in free-milling
Free-milling | Oxygen | ✓ | Often injected into leach tanks
Free-milling | Other reagents | ✓ | Antifoam, dispersants
Porphyry sulfide, flotation-based | Explosives | ✓ | OP/UG blasting
Porphyry sulfide, flotation-based | Cementitious & steel support | ✓ UG | If block/panel caving or sublevel mining
Porphyry sulfide, flotation-based | Grinding media | ✓✓ | Very high consumption (largest contributor)
Porphyry sulfide, flotation-based | pH modifiers | ✓ | Lime (very large quantities), sometimes soda ash
Porphyry sulfide, flotation-based | Collectors | ✓ | Xanthates, dithiophosphates
Porphyry sulfide, flotation-based | Frothers | ✓ | Polyfroth H57, MIBC
Porphyry sulfide, flotation-based | Depressants | ✓ | CMC, dextrin, zinc sulfate
Porphyry sulfide, flotation-based | Flocculants | ✓ | Tailings thickening
Porphyry sulfide, flotation-based | Anti-scalants | optional | Used in water reuse circuits
Porphyry sulfide, flotation-based | Cyanide | — | Not used unless Au recovery uses flotation + leach
Porphyry sulfide, flotation-based | Activated carbon | — | Not used unless hybrid flowsheet
Porphyry sulfide, flotation-based | Cyanide detox | — | No CN
Porphyry sulfide, flotation-based | Acids | optional | Some Cu concentrators use small amounts for pH
Porphyry sulfide, flotation-based | SX extractants | — | No hydromet; SX-EW is separate
Porphyry sulfide, flotation-based | Oxygen | optional | Regrind/leach circuits (rare)
Polymetallic Pb-Zn-Ag | Explosives | ✓ | UG/OP
Polymetallic Pb-Zn-Ag | Cementitious support | ✓ | UG
Polymetallic Pb-Zn-Ag | Grinding media | ✓ | Milling
Polymetallic Pb-Zn-Ag | pH modifiers | ✓ | Lime
Polymetallic Pb-Zn-Ag | Collectors | ✓ | Xanthates, dithiophosphates
Polymetallic Pb-Zn-Ag | Frothers | ✓ | Polyfroth, MIBC
Polymetallic Pb-Zn-Ag | Depressants | ✓ | CMC, Zn sulfate
Polymetallic Pb-Zn-Ag | Flocculants | ✓ | Tailings
Polymetallic Pb-Zn-Ag | Cyanide | optional | Sometimes used in Ag flotation
Polymetallic Pb-Zn-Ag | Anti-scalants | optional | Water circuits
Magnetite Fe concentrators | Explosives | ✓ | OP mining
Magnetite Fe concentrators | Grinding media | ✓ | Large magnetite concentrators (mill circuits)
Magnetite Fe concentrators | pH modifiers | optional | Often minimal in magnetic separation flowsheets
Magnetite Fe concentrators | Flocculants | ✓ | Tailings
Magnetite Fe concentrators | Anti-scalants | ✓ | Water scaling
Magnetite Fe concentrators | Collectors, frothers | — | Not flotation-based
Magnetite Fe concentrators | Cyanide, carbon | — | Not used
Magnetite Fe concentrators | Acids | optional | Rare except for pelletizing feed conditioning
Magnetite Fe concentrators | Fluxes | — | Not used pre-smelting
Pellet plant | Bentonite binder | ✓ | Pelletization
Pellet plant | Fluxes | ✓ | For pellet chemistry
DSO | Explosives | ✓ | Mining
DSO | Flocculants | optional | Simple dewatering
DSO | Anti-scalants | optional | Water
DSO | Everything else | — | Minimal processing
High-grade U acid-leach mills | Explosives | minimal | Often jet-boring or cut-and-fill, not blasting-heavy
High-grade U acid-leach mills | Cementitious support | ✓ | UG for stabilization
High-grade U acid-leach mills | Acid | ✓✓ | Sulfuric acid for leaching (large quantities)
High-grade U acid-leach mills | Oxidants | ✓ | Hydrogen peroxide
High-grade U acid-leach mills | Flocculants | ✓ | Tailings
High-grade U acid-leach mills | Anti-scalants | ✓ | Leach circuits
High-grade U acid-leach mills | Collectors/Frothers | — | Not flotation-based
High-grade U acid-leach mills | Activated carbon | — | Not cyanidation
High-grade U acid-leach mills | Precipitation reagents | ✓ | MgO, ammonium sulfate
High-grade U acid-leach mills | SX extractants | ✓ | Solvent extraction in U mills

## Flowsheet_Au
Norgate&Haque 2012 | Chen 2018 | Konaré 2024 | Katta2020

## Flowsheet_Fe
Katta2020

## NorgateHaque2010 (hidden)
Ore grade (% Cu) | Energy (MJ/kg Cu)
3 | 30
2 | 42
1 | 70
0.5 | 120
0.25 | 220
0.1 | 510
Parameter | Value
(a) | 31.8 ± 2.1
(b) | 0.56 ± 0.02
(R^2) | 0.997

## NorgateJahanshahi2010 (hidden)
Ore grade (% Cu) | Energy (MJ/kg Cu) | From Table 3
2 | 43
1 | 72
0.5 | 131
0.25 | 249
0.1 | 602
Parameter | Value
(a) | 41.9 ± 2.3
(b) | 0.55 ± 0.01
(R^2) | 0.996
Ore grade (% Ni) | Energy (MJ/kg Ni) | From Table 4
2 | 118
1 | 154
0.5 | 224
0.25 | 366
0.1 | 791
Parameter | Value
(a) | 116.6
(b) | 0.45
(R^2) | 0.995

## Argon (hidden)
Source | Metal | OG % | Mining MJ/t | Beneficiation MJ/t | Total MJ/t | Share mining
Argon | Ni | 0.5 | 51525.76 | 48098.94 | 99624.7 | 0.5171987
Argon | Ni | 1 | 25197.9 | 23522.47 | 48720.37 | 0.5171943
Argon | Ni | 1.5 | 16581.26 | 15478.72 | 32059.98 | 0.5171949 | Mmbtu | MJ
Argon | Ni | 2 | 12322 | 11503.27 | 23825.27 | 0.5171818 | 1 | 1055.055853 | Metal | OG % | Mining MJ/t | Beneficiation MJ/t | Share mining
Argon | Ni | 2.05 | 10710.93 | 9998.764 | 20709.69 | 0.5171939 |  |  | Ni | 0.5 | 51525.76 | 48098.94 | 0.5171987
Argon | Ni | 2.5 | 9787.753 | 9136.784 | 18924.54 | 0.5171991 |  |  | Ni | 1 | 25197.9 | 23522.47 | 0.5171943
Argon | Ni | 3 | 8109.159 | 7570.026 | 15679.19 | 0.5171927 |  |  | Ni | 1.5 | 16581.26 | 15478.72 | 0.5171949
Argon | Cu | 0.18 | 19486.88 | 33537.06 | 53023.94 | 0.367511 |  |  | Ni | 2 | 12322 | 11503.27 | 0.5171818
Argon | Cu | 0.5 | 7778.927 | 13388.66 | 21167.59 | 0.3674924 |  |  | Ni | 2.05 | 10710.93 | 9998.764 | 0.5171939
Argon | Cu | 1 | 5228.857 | 8999.626 | 14228.48 | 0.3674922 |  |  | Ni | 2.5 | 9787.753 | 9136.784 | 0.5171991
Argon | Cu | 1.5 | 4145.314 | 7134.288 | 11279.6 | 0.3675054 |  |  | Ni | 3 | 8109.159 | 7570.026 | 0.5171927
Argon | Cu | 2 | 3515.446 | 6049.69 | 9565.136 | 0.367527 |  |  | Cu | 0.18 | 19486.88 | 33537.06 | 0.367511
Argon | Cu | 2.5 | 3093.424 | 5323.812 | 8417.236 | 0.3675107 |  |  | Cu | 0.5 | 7778.927 | 13388.66 | 0.3674924
Argon | Cu | 3 | 2786.403 | 4795.229 | 7581.631 | 0.3675202 |  |  | Cu | 1 | 5228.857 | 8999.626 | 0.3674922
[9 empty] | Cu | 1.5 | 4145.314 | 7134.288 | 0.3675054
[9 empty] | Cu | 2 | 3515.446 | 6049.69 | 0.367527
[9 empty] | Cu | 2.5 | 3093.424 | 5323.812 | 0.3675107
[9 empty] | Cu | 3 | 2786.403 | 4795.229 | 0.3675202

## Parker2016_U (hidden)
Site | Flow Type | Amount (approx.) | Unit | Notes / Origin
McArthur River + Key Lake | Electricity | ≈ 10 kWh / kg U₃O₈ | kWh / kg U₃O₈ | SK grid = 40 % of GHG; main energy input | Table S3 (SI p. S6) and text p. 9749 – 9750 of main paper.
| Diesel | 0.8–1.5 MJ / kg U₃O₈ (~0.02–0.04 L) | MJ / kg U₃O₈ | Mine haulage + mobile equipment
| Propane (heating) | 2–4 MJ / kg U₃O₈ (~0.05–0.1 L) | MJ / kg U₃O₈ | Facility heating dominant in cold climate
| Gasoline (light vehicles) | 0.2–0.3 MJ / kg U₃O₈ (~0.005 L) | MJ / kg U₃O₈ | Minor (< 1 %) share | “Transportation of personnel and materials contributes 7.2 % of total GHG, with an average 700 km distance (truck + air).”
| Reagents (total) | ≈ 0.02–0.05 kg / kg U₃O₈ | kg / kg U₃O₈ | Lime, H₂O₂, NH₃ = 67 % of reagent GHG
| Lime (CaO) | ~0.010 kg | kg / kg U₃O₈ | Neutralization & precipitation | SI Table S3 and p. S7–S8 (lines 33–36)
| Hydrogen Peroxide (50 %) | ~0.005 kg | kg / kg U₃O₈ | Oxidant for leaching
| Ammonia (NH₃) | ~0.005 kg | kg / kg U₃O₈ | ADU precipitation
| Concrete | ~0.05 kg | kg / kg U₃O₈ | Used for backfill/support and plant maintenance | Concrete usage from SI p. S8 lines 81–82 (“Concrete for support and backfill”).
| Explosives (ANFO) | ~0.002 kg | kg / kg U₃O₈ | Drill-and-blast mine use
| Freight transport | ~700 km avg (two-way) | km / t material | Air + truck mix (7 % GHG)
| Waste emissions | ≈ 1.5 % of GHG | – | Landfill CH₄ + CO₂
| Process CO₂ | Minor (1 %) | kg CO₂ / kg U₃O₈ | Carbonate reaction with H₂SO₄
| Land Use Change | ~1137 kg CO₂e / ha yr | kg CO₂e / ha yr | Forest conversion | SI p. S7 lines 13–14:
McClean Lake + Cigar Lake | Electricity | ≈ 9 kWh / kg U₃O₈ | kWh / kg U₃O₈ | Hydro dominant; lower GHG
| Diesel | ≈ 0.8 MJ / kg U₃O₈ | MJ / kg U₃O₈ | Ore slurry pumping + equipment
| Propane | ≈ 2.0 MJ / kg U₃O₈ | MJ / kg U₃O₈ | Heating + reagent prep
| Reagents | Similar composition (lime, H₂O₂, NH₃) but higher per grade due to mixing with low-grade ore | kg / kg U₃O₈ | Adapted to 30 % ore capability
Corporate HQ allocation | Electricity + natural gas | 1 ⁄ 4 share to each Cameco site; ½ share to McClean Lake** | – | Included in LCA

## Roy2025_Ni (hidden)
Stage | Flow Type | Amount (approx.) | Unit | Notes / Origin
Mining (sulfide ore, 2.05 % Ni) | Diesel (mobile equipment) | ~0.5 MJ | MJ/kg Ni | For drilling + haulage
| Electricity (ventilation + pumps) | ~0.4 kWh | kWh/kg Ni | Underground mine
| Explosives (ANFO) | 1 × 10⁻³ | kg/kg Ni | Drilling/blasting
Beneficiation (flotation) | Grinding energy | 6–8 MJ | MJ/kg Ni | Crushing + milling
| Reagents (collectors + frothers) | 0.002–0.004 | kg/kg Ni | Xanthate, MIBC
| Lime | 0.01 | kg/kg Ni | pH control
Concentrate processing – Flash smelting | Diesel + coal (furnace fuel) | ≈ 90 MJ | MJ/kg Ni | Furnace @ 1450 °C for 11.5 % feed
| Oxygen (air separation) | 0.1 | kg/kg Ni | Blowing
| Fluxes (SiO₂, CaO) | 0.015 | kg/kg Ni | Slag formation
Refining (hydrometallurgy) | Hydrogen gas | 0.02 | kg/kg Ni | Ammoniacal reduction route
| Ammonia solution | 0.03 | kg/kg Ni | Leaching + precipitation
| Electricity (electro-refining) | 4–6 | kWh/kg Ni | Smelter + refinery
Nickel sulfate conversion | Sulfuric acid (98 %) | 0.12 | kg/kg Ni | Dissolution step
| Sodium hydroxide | 0.02 | kg/kg Ni | Neutralization
| Evaporative crystallization energy | 1.5 | MJ/kg Ni | Conversion to NiSO₄·6H₂O
Direct embodied energy (total) | 98.7 | MJ/kg Ni | Flash smelting route
GHG intensity | 12 | kg CO₂-eq /kg Ni | ecoinvent v3.9 smelting; flash smelting ≈ 10 kg

## Bradley2025 (hidden)
| Fuel | Electricity | Transport fuel
OC mine | 0.141 | 0.06
UG mine | 0.066 | 0.149
Combined OG and UG | 0.1 | 0.1
DSM | 0.2 | 0.2
Milling and beneficiation | 0 | 0.2
Nickel ore |  |  | 0.245
RKEF | 117 | 25 | 2
BF | 27 | 2 | 0.1
Caron | 406 | 22 | 1
Flash | 21 | 16 | 1
HPAL | 339 | 11 | 1
HL | 263 | 9 | 1
ATL | 208 | 7 | 1
DNI | 321 | 10 | 1
Electrorefining | 0 | 15.3
Electrowining | 5.7 | 7.2
Refined nickel |  |  | 2

## Lu2023 (hidden)
Cu concentrate 22.8%
| Amount | Unit
Crude oil | 2453 | MJ
Hard coal | 11444 | MJ
lignite | 444 | MJ
NG | 1969 | MJ
Uranium | 579 | MJ
Hydropower | 1372 | MJ
Solar | 583 | MJ
Wind | 506 | MJ
Energy total | 19350 | MJ
Open-pit mine ore
Underground extracted ore
Limestone
Water

## Calvo2016 (hidden)
Mine | Country | Company | Main_Metals | Mine_Type | Mine_Process | Production_2013_t_or_kg | Average_kWh_per_t_ore | StdDev_kWh | N_kWh | Average_L_diesel_per_t_rock | StdDev_L | N_L | Period_Reported
Granny Smith | Australia | Goldfields | Au | OC+UG | MCL | 7185 kg | 199 | 141 | 18 | 2.5 | 1.9 | 18 | 1989–2013
Agnew | Australia | Goldfields | Au | OC+UG | MCL | 6718 kg | 43 | 14 | 14 | 0.6 | 0.4 | 5 | 1991–2009
St Ives | Australia | Goldfields | Au | OC+UG | MCL | 12533 kg | 31 | 6 | 14 | 1.5 | 0.6 | 6 | 1991–2009
Darlot | Australia | Goldfields | Au | UG | MCL | 2482 kg | 80 |  | 1 |  |  | - | 1993–2007
Cadia Valley | Australia | Newcrest Mining | Cu-Au | OC | MS | 56971 t | 53 | 4 | 6 |  |  | - | 2004–2009
Ernest Henry | Australia | Glencore | Cu-Au | OC | MC | 35562 t | 49 | 7 | 6 |  |  | - | 1998–2007
Mount Isa (Cu) | Australia | Glencore | Cu-Ag | UG | MCS | 142705 t | 81 | 34 | 6 | 1.1 |  | 1 | 2005–2012
Osborne | Australia | Barrick | Cu-Au | OC+UG | MC | 41270 t | [6 empty] | - | -
Prominent Hill | Australia | OZ Minerals | Cu-Ag | OC | MC | 73362 t | 64 | 25 | 6 | 0.5 | 0.2 | 6 | 2009–2014
Olympic Dam | Australia | BHP Billiton | Cu-U-Ag-Au | UG | MCSRL | 166200 t | 107 | 23 | 17 | 2.8 | 0.6 | 17 | 1991–2014
Telfer | Australia | Newcrest Mining | Cu-Au | OC+UG | MC | 32906 t | 124 | 13 | - |  |  | - | 2005–2009
Cannington | Australia | BHP Billiton | Pb-Ag | UG | MC | 210815 t | [6 empty] | - | -
McArthur River | Australia | Glencore | Zn-Pb-Ag | OC+UG | MC | 203300 t | 60 | 5 | 5 |  |  | - | 2006–2010
Century | Australia | MMG | Zn-Pb-Ag | OC | MC | 488233 t | 120 | 35 | 7 |  |  | - | 2009–2014
Golden Grove | Australia | MMG | Zn-Cu-Ag-Au | UG | MC | 23619 t | 55 | 7 | 7 |  |  | - | 2009–2014
Rosebery | Australia | MMG | Zn-Pb-Cu-Ag-Au | UG | MC | 88369 t | 62 | 12 | 7 |  |  | - | 2009–2014
Mantos Blancos | Chile | AngloAmerican | Cu | OC | MCSL | 54600 t | 15 | 3 | 10 |  |  | - | 2002–2014
El Soldado | Chile | AngloAmerican | Cu | OC+UG | MCL | 51500 t | 28 | 7 | 11 | 0.4 | 0.2 | 4 | 2002–2014
Mantoverde | Chile | AngloAmerican | Cu | OC | ML | 56800 t | 12 | 2 | 11 | 0.7 | 0.8 | 4 | 2002–2014
El Tesoro | Chile | Antofagasta Minerals | Cu | OC | MCL | 102600 t | 31 | 7 | 7 | 0.3 | 0.1 | 5 | 2007–2014
Michilla | Chile | Antofagasta Minerals | Cu | OC+UG | MCL | 38300 t | 34 | 2 | 5 | 0.5 | 0.2 | 4 | 2007–2014
Escondida | Chile | BHP Billiton | Cu | OC | MCL | 1193680 t | 31 | 13 | 12 | 0.7 | 0.3 | 12 | 2001–2014
Radomiro Tomic | Chile | CODELCO | Cu | OC | MCL | 379589 t | 13 | 1 | 3 | 1.5 |  | 1 | 2011–2013
Collahuasi | Chile | AngloAmerican+Glencore | Cu-Mo | OC | MCL | 444509 t | 20 | 1 | 10 | 1.4 | 1.1 | 10 | 2002–2014
Los Pelambres | Chile | Antofagasta Minerals | Cu-Mo | OC | MCL | 405300 t | 27 | 10 | 8 | 0.4 | 0.1 | 8 | 2007–2014
Chuquicamata | Chile | CODELCO | Cu-Mo | OC | MCSL | 339012 t | 46 | 1 | 3 | 1.2 | 0.2 | 2 | 2000–2013
Los Bronces | Chile | AngloAmerican | Cu-Mo | OC | MCSL | 416300 t | 20 | 8 | 11 | 0.9 | 0.6 | 7 | 2002–2014
División Andina | Chile | CODELCO | Cu-Mo-Ag | OC+UG | MC | 236715 t | 25 | 3 | 12 | 1.9 | 2.2 | 9 | 2001–2012013
Salvador | Chile | CODELCO | Cu-Mo-Ag-Au | OC+UG | MSCL | 54242 t | 34 | 6 | 12 | 0.8 | 0.3 | 9 | 2001–2013
El Teniente | Chile | CODELCO | Cu-Mo-Ag-Au | UG | MCS | 450390 t | 39 | 4 | 12 |  |  | - | 2001–2013
Sepon | Laos | MMG | Cu-Au | OC | ML | 90030 t | 100 | 40 | 7 | 2.3 | 0.8 | 4 | 2008–2014
El Porvenir | Peru | Milpo | Zn-Pb-Cu | UG | MC | 117628 t | 53 | 3 | 2 |  |  | - | 2008–2013
Cerro Lindo | Peru | Milpo | Zn-Pb-Cu | UG | MC | 278234 t | 29 | 4 | 2 |  |  | - | 2008–2013
Antamina | Peru | BHP+Glencore+Teck | Zn-Cu-Mo | OC | MCL | 73913 t (2012) |  |  | 1 |  |  | - | -
Neves-Corvo | Portugal | Lundin Mining | Zn-Cu-Pb-Ag | UG | MC | 53385 t | 71 | 6 | 7 | 0.6 | 0.1 | 6 | 2007–2014
Aguablanca | Spain | Lundin Mining | Ni-Cu | OC | MC | 6242 t | 44 | 12 | 7 | 0.5 | 0.1 | 5 | 2007–2014
Zinkgruvan | Sweden | Lundin Mining | Zn-Pb-Cu-Ag | UG | MC | 71366 t | 75 | 7 | 6 | 1 | 1 | 6 | 2007–2014
Bingham Canyon | United States | Rio Tinto | Cu-Au | OC | MCSR | 212200 t (2007) | 112 | 7 | 5 |  |  | - | 2003–2007